948 | CN118271506A | Examining | BYD CO LTD | Synthetic resin layered products | 2023-10-27 | 2024-07-02 | Hot-melt gel electrolyte as well as preparation method and application thereof | The invention provides a hot-melt gel electrolyte and a preparation method and application thereof, the hot-melt gel electrolyte comprises a polymer, a plasticizer and a lithium salt, the polymer comprises at least one of polyacrylate, polyether and polyurethane, a constituent monomer of the polymer is at least one of a monofunctional monomer and a bifunctional monomer; and the number-average molecular weight Mn of the hot-melt gel electrolyte is greater than or equal to 100000. The hot-melt gel electrolyte has the advantages of large number-average molecular weight, high viscosity at room temperature, enhanced fluidity after heating, recovery of semi-solid state after natural cooling, no need of curing treatment molding, no polymerizable active groups, no polymerization reaction, and facilitation of prolonging of the storage period. | Technical field [0001] This application relates to the field of electrochromism, specifically to hot-melt gel electrolytes and their preparation methods and applications. Background technique [0002] Currently, in electrochromic devices, the use of gel electrolytes can avoid electrolyte leakage, has good safety performance, high ionic conductivity, and excellent overall performance. In the existing technology, gel electrolytes are formed through physical swelling or polymerization and cross-linking, and need to be cured before practical application. The gel electrolyte produced by this process contains active groups that can continue to react, and slow polymerization will occur. As a result, gel electrolytes are difficult to store. Therefore, it is necessary to provide a gel electrolyte that does not require curing treatment and has a long storage period, which is beneficial to the application of gel electrolytes. Contents of the invention [0003] In view of this, the present application provides a hot-melt gel electrolyte and its preparation method and application. The hot-melt gel electrolyte can be formed without curing treatment. When it is used to prepare electrochromic devices, the preparation process can be reduced. process and reduce process costs. [0004] In a first aspect, the present application provides a hot-melt gel electrolyte. The hot-melt gel electrolyte includes a polymer, a plasticizer, and a lithium salt. The polymer includes polyacrylates, polyethers, and At least one of the polyurethanes, and the constituent monomer of the polymer is at least one of a monofunctional monomer and a bifunctional monomer; the number average molecular weight Mn of the hot-melt gel electrolyte is greater than or equal to 100,000 . [0005] In the embodiment of the present application, the hot-melt gel electrolyte is semi-solid at room temperature, the hot-melt gel electrolyte is fluid at 120°C and above, and the viscosity is less than or equal to 50,000 cps. [0006] In the embodiment of the present application, after being heated to the fluid state, the hot-melt gel electrolyte returns to the semi-solid state through natural cooling; the hot-melt gel electrolyte does not contain polymerizable active curing groups. . [0007] In the embodiment of the present application, in the hot-melt gel electrolyte, the mass percentage of the polymer is 40%-70%, the mass percentage of the plasticizer is 20%-50%, and the lithium salt The mass percentage is 1%-20%. [0008] In the embodiment of this application, the plasticizer includes propylene carbonate, ethylene carbonate, dimethyl carbonate, diethyl carbonate, ethyl methyl carbonate, 1,2-dimethoxyethane, N,N -At least one of dimethylformamide and water, the lithium salt includes at least one of lithium bistrifluoromethanesulfonimide, lithium trifluoromethanesulfonate, lithium perchlorate, lithium tetrafluoroborate, and lithium hexafluorophosphate kind. [0009] The hot-melt gel electrolyte provided by this application is semi-solid at room temperature, becomes fluid after being heated, and can be used for coating and other operations. It then returns to the semi-solid state after natural cooling to form a gel electrolyte layer. The whole process does not require curing treatment and reduces the time required. The preparation process reduces the process cost; in addition, the hot-melt gel electrolyte does not contain polymerizable active curing groups and has high storage stability, which is conducive to the wide application of gel electrolytes. [0010] In a second aspect, this application provides a method for preparing a hot-melt gel electrolyte, including: [0011] The constituent monomers of the polymer undergo a polymerization reaction under the action of an initiator to obtain a polymer. The polymer includes at least one of polyacrylates, polyethers and polyurethanes, and the composition of the polymer The monomer is at least one of a monofunctional monomer and a bifunctional monomer; [0012] Wherein, during the polymerization reaction, or after the polymerization reaction is completed, a plasticizer and a lithium salt are added to obtain a hot-melt gel electrolyte, and the number average molecular weight Mn of the hot-melt gel electrolyte is greater than or equal to 100000. [0013] In the embodiment of the present application, the polymer is polyacrylate, and the constituent monomers of the polymer include main monomers and functional monomers. The main monomers include methyl (meth)acrylate, (meth)acrylate, In ethyl acrylate, isooctyl (meth)acrylate, n-hexyl (meth)acrylate, n-butyl (meth)acrylate, lauryl (meth)acrylate and dihexylhexyl (meth)acrylate at least one of; [0014] The functional monomers include hydroxyethyl (meth)acrylate, hydroxybutyl (meth)acrylate, hydroxypropyl (meth)acrylate, (meth)acrylamide, (meth)acryloylmorpholine and At least one kind of isobornyl (meth)acrylate. [0015] In the embodiment of this application, the mass ratio of the main monomer, the functional monomer and the initiator is (30-90): (10-60:): (0.05-1). [0016] In the embodiment of the present application, the initiator includes at least one of a thermal initiator, a photoinitiator and a cationic initiator. [0017] In the embodiment of the present application, in the hot-melt gel electrolyte, the mass percentage of the lithium salt is 1%-20%, and the mass percentage of the plasticizer is 20%-50%. [0018] The preparation method of the hot-melt gel electrolyte provided by this application is simple, convenient to operate, and has high production efficiency. It can realize large-scale production of the hot-melt gel electrolyte and is beneficial to the use of the hot-melt gel electrolyte. [0019] In a third aspect, the present application provides an electrochromic device. The electrochromic device includes a first substrate, a hot-melt gel electrolyte layer and a second substrate that are stacked in sequence. The electrochromic layer, the first electrode layer and the first substrate are sequentially stacked in the direction of the hot-melt gel electrolyte layer, and the second substrate includes an electrochromic layer, a first electrode layer and a first substrate that are stacked in sequence in a direction away from the hot-melt gel electrolyte layer. The ion storage layer, the second electrode layer and the second substrate; the hot-melt gel electrolyte layer includes the hot-melt gel electrolyte described in the first aspect or the hot-melt gel electrolyte prepared by the preparation method described in the second aspect. Molten gel electrolyte. [0020] The electrochromic device provided by this application has high conductivity, good safety performance and long service life, which is conducive to the wide application of electrochromic devices. [0021] In a fourth aspect, the present application provides an electrical device, which includes the electrochromic device described in the third aspect. [0022] The electrical equipment provided by this application has excellent comprehensive performance, greatly improved safety performance, and strong product competitiveness. Description of drawings [0023] In order to more clearly explain the embodiments of the present invention or the technical solutions in the prior art, the drawings needed to describe the embodiments or the prior art will be briefly introduced below. The specific embodiments described here are only used to explain the present invention and are not intended to limit the present invention. [0024] figure 1 A flow chart for the preparation of hot-melt gel electrolyte provided in one embodiment of the present application; [0025] figure 2 A schematic cross-sectional structural diagram of an electrochromic device provided in an embodiment of the present application; [0026] Figure 3A and Figure 3B These are respectively the faded state and colored state diagrams of the electrochromic device provided in Example 1 of the present application; [0027] Figure 4A and Figure 4B These are respectively the faded state and colored state diagrams of the electrochromic device provided in Example 2 of the present application; [0028] Figure 5A and Figure 5B These are respectively the faded state and colored state diagrams of the electrochromic device provided in Example 3 of the present application. Detailed ways [0029] The technical solutions in the embodiments of the present application will be clearly and completely described below with reference to the accompanying drawings in the embodiments of the present application. Obviously, the described embodiments are only some of the embodiments of the present application, rather than all of the embodiments. Based on the embodiments in this application, all other embodiments obtained by those of ordinary skill in the art without creative efforts fall within the scope of protection of this application. [0030] In related technologies, gel electrolytes are mainly formed through physical swelling and polymerization cross-linking. Subsequently, they need to be light-cured or pressed and cured to be practically applied. The entire preparation process is complex, the cost of production equipment is high, and the gel electrolyte before curing is There are also polymerizable active groups in it, which will continue to cause slow polymerization and shorten the storage period. [0031] In order to solve the above technical problems, this application provides a hot-melt gel electrolyte. The hot-melt gel electrolyte is semi-solid at room temperature. Its fluidity is enhanced after heating and returns to the semi-solid state after natural cooling. It does not require solidification treatment. forming. At the same time, hot-melt gel electrolytes do not contain polymerizable active groups, and polymerization reactions will not occur under natural conditions. The storage period is extended, which is conducive to the wide application of hot-melt gel electrolytes. [0032] In this application, the hot-melt gel electrolyte includes a polymer, a plasticizer and a lithium salt. The polymer includes at least one of polyacrylate, polyether and polyurethane, and the constituent monomer of the polymer is a monofunctional monomer. At least one of the monomer and the bifunctional monomer is used, and the number average molecular weight Mn of the hot-melt gel electrolyte is greater than or equal to 100,000. The polymer provides a supporting skeleton for the hot-melt gel electrolyte. The constituent monomers of the polymer are at least one of monofunctional monomers and bifunctional monomers. The hot-melt gel electrolyte prepared through copolymerization does not contain Active groups that continue the polymerization reaction can extend the storage period of hot-melt electrolytes; plasticizers can weaken the van der Waals forces between polymer molecules, reduce the crystallinity of the polymer, and increase the plasticity of hot-melt gel electrolytes; lithium salts It can improve the conductivity and electrochemical stability of hot-melt gel electrolyte. The hot-melt gel electrolyte has a long linear molecular chain, and its number average molecular weight Mn is greater than or equal to 100,000, resulting in the hot-melt gel electrolyte being semi-solid at room temperature and having poor fluidity; after heating, the van der Waals between the molecular chains The forces and/or hydrogen bonds are destroyed, and the viscosity of the hot-melt gel electrolyte decreases and becomes a fluid state; after natural cooling, the van der Waals forces and/or hydrogen bonds between the molecular chains are reconnected, and the hot-melt gel electrolyte Return to semi-solid state. Before and after heating, the physical and chemical properties of the gel electrolyte remain unchanged. There is no need for molding processes such as light curing or pressure curing. It can be directly installed in the electrochromic device, reducing the preparation process and process costs, and thermal The melt-type gel electrolyte does not contain polymerizable active groups, which prolongs the storage period of the hot-melt gel electrolyte and is conducive to the wide application of the hot-melt gel electrolyte. [0033] In one embodiment of the present application, the number average molecular weight Mn of the hot melt gel electrolyte is greater than or equal to 100,000. The higher the number average molecular weight, the greater the viscosity and poorer fluidity of the hot melt gel electrolyte. Specifically, the hot-melt gel electrolyte may be, but is not limited to, greater than or equal to 100,000, greater than or equal to 200,000, greater than or equal to 250,000, greater than or equal to 300,000, greater than or equal to 500,000, greater than or equal to 600,000, greater than or equal to 700,000, etc. In an embodiment of the present application, the number average molecular weight Mn of the hot-melt gel electrolyte can be 150,000-500,000, which further improves the safety of the hot-melt gel electrolyte. In another embodiment of the present application, the number average molecular weight Mn of the gel electrolyte may be 500000-1000000. [0034] In one embodiment of the present application, the hot-melt gel electrolyte is in a semi-solid form at room temperature and has poor fluidity, which can avoid leakage of electrolyte and improve the safety of the gel electrolyte. [0035]In one embodiment of the present application, the hot-melt gel electrolyte is fluid at temperatures of 120°C and above, and has a viscosity less than or equal to 50,000 cps. That is to say, after heating, the hot-melt gel electrolyte changes from a semi-solid state to a fluid state, the viscosity drops significantly, and the fluidity is enhanced. As the temperature increases, the viscosity further decreases, and the better the fluidity, the better the thermal stability. The coating or molding ability of molten gel electrolyte improves the electrochemical performance of the gel electrolyte layer. Specifically, the viscosity of the hot-melt gel electrolyte at 120°C may be, but is not limited to, less than or equal to 50,000 cps, less than or equal to 40,000 cps, less than or equal to 35,000 cps, less than or equal to 30,000 cps, less than or equal to 25,000 cps, less than or equal to 15,000 cps, Less than or equal to 10000cps, etc. In an embodiment of the present application, the hot-melt gel electrolyte is fluid at 120° C. and above, and has a viscosity less than or equal to 45,000 cps. In another embodiment of the present application, the hot-melt gel electrolyte is fluid at 120° C. and above, and has a viscosity less than or equal to 25,000 cps. [0036] In one embodiment of the present application, the hot-melt gel electrolyte becomes fluid after heating and returns to a semi-solid state after natural cooling. That is to say, the hot-melt gel electrolyte becomes fluid after heating, the viscosity is reduced, and the fluidity is good. It can be used for coating and other operations. It can be directly formed after natural cooling. The hot-melt gel electrolyte before and after heating The physical and chemical properties remain unchanged. The entire process does not require curing treatment and molding, which reduces the preparation process, reduces the use of large equipment, and reduces preparation costs. In addition, it can also avoid adverse effects such as mechanical damage or thermal deformation of the gel electrolyte and other structures in the electrochromic device caused by high-pressure and high-heat curing, as well as accelerated aging of other components in the electrochromic device caused by light curing. [0037] In one embodiment of the present application, the polymer includes at least one of polyacrylates, polyethers, and polyurethanes. In the gel electrolyte, the polymer plays a supporting role in the skeleton. In an embodiment of the present application, the polymer can be at least one of polyacrylates. Polyacrylates have a lower glass transition temperature, which can improve the mobility of polymer chain segments and increase ionic conductivity. In another embodiment of the present application, the polymer may be at least one of polyethers. [0038] In one embodiment of the present application, the constituent monomer of the polymer is at least one of a monofunctional monomer and a bifunctional monomer. Each molecule of a monofunctional monomer contains only one group that can participate in the reaction, and each molecule of a bifunctional monomer contains two groups that can participate in the reaction. A polymer composed of a monofunctional monomer and a bifunctional monomer. It is a linear structure, and a copolymerization reaction between double bonds occurs between each monomer. The resulting hot-melt gel electrolyte does not contain active groups that can continue to polymerize (polymerizable unsaturated bonds), which prolongs the hot-melt gel electrolyte. Electrolyte storage period. [0039] In one embodiment of the present application, the mass percentage of the polymer is 40%-70%, and the polymer is the skeleton of the hot-melt gel electrolyte and plays a supporting role in the hot-melt gel electrolyte. Specifically, the mass percentage of the polymer can be, but is not limited to, 40%, 45%, 50%, 55%, 60%, 65%, 70%, etc. In an embodiment of the present application, the mass percentage of the polymer may be 40%-50%. In another embodiment of the present application, the mass percentage of the polymer may be 45%-65%. [0040] In one embodiment of the present application, the hot-melt electrolyte includes a plasticizer, which can promote the dissociation of lithium salt and help improve the ionic conductivity. Specifically, the speed-accelerating agent can be, but is not limited to, propylene carbonate, ethylene carbonate, dimethyl carbonate, diethyl carbonate, ethyl methyl carbonate, 1,2-dimethoxyethane, N,N-bis One or more of methylformamide and water. In an embodiment of the present application, the plasticizer may be propylene carbonate. In another embodiment of the present application, the plasticizer may be ethylene carbonate and dimethyl carbonate. [0041] In one embodiment of the present application, the mass percentage of the plasticizer is 20%-50%. An appropriate plasticizer can improve the conductivity of the hot-melt gel electrolyte. Specifically, the mass percentage of the plasticizer can be, but is not limited to, 20%, 25%, 30%, 35%, 40%, 45%, 50%, etc. In an embodiment of the present application, the mass percentage of the plasticizer may be 20%-35%. In another embodiment of the present application, the mass percentage of the plasticizer may be 30%-50%. [0042] In one embodiment of the present application, the hot-melt gel electrolyte further includes a lithium salt. The lithium salt can improve the ionic conductivity and electrochemical stability of the hot-melt gel electrolyte. Specifically, the lithium salt may be, but is not limited to, one or more of lithium bistrifluoromethanesulfonimide, lithium trifluoromethanesulfonate, lithium perchlorate, lithium tetrafluoroborate and lithium hexafluorophosphate. In an embodiment of the present application, the lithium salt may be lithium bistrifluoromethanesulfonimide. In another embodiment of the present application, the lithium salt may be lithium perchlorate. [0043] In one embodiment of the present application, the mass percentage of lithium salt is 1%-20%. An appropriate lithium salt content can further improve the conductivity of the hot-melt gel electrolyte. Specifically, the mass percentage of lithium salt can be, but is not limited to, 1%, 5%, 8%, 10%, 12%, 15%, 18%, 19%, 20%, etc. In an embodiment of the present application, the mass percentage of lithium salt can be 1%-10%. In another embodiment of the present application, the mass percentage of lithium salt may be 5%-20%. [0044] The present application provides a method for preparing a hot-melt gel electrolyte, which can prepare the hot-melt gel electrolyte in any of the above embodiments. See figure 1 , figure 1 The flow chart of the preparation method of the hot-melt gel electrolyte provided in one embodiment of the present application includes: [0045] S101: Polymerize the constituent monomers of the polymer under the action of an initiator to obtain a polymer. The polymer includes at least one of polyacrylates, polyethers, and polyurethanes, and the polymer The constituent monomer is at least one of a monofunctional monomer and a bifunctional monomer; [0046] S102: Wherein, during the polymerization reaction, or after the polymerization reaction is completed, a plasticizer and a lithium salt are added to obtain a hot-melt gel electrolyte, and the number average molecular weight Mn of the hot-melt gel electrolyte is greater than Or equal to 100000. [0047] The preparation method of the hot-melt gel electrolyte provided by this application is simple, easy to operate, and does not require curing treatment. It can obtain a hot-melt gel electrolyte with good ionic conductivity and a long storage period, which is conducive to the wide application of hot-melt gel electrolyte. . [0048] In one embodiment of the present application, the polymer is polyacrylate, and the constituent monomers of the polymer include main monomers and functional monomers. The main monomer provides the main scaffold for the composition of the polymer. Specifically, the main monomer can be, but is not limited to, methyl (meth)acrylate, ethyl (meth)acrylate, isooctyl (meth)acrylate, n-hexyl (meth)acrylate, n-hexyl (meth)acrylate. One or more of butyl ester, lauryl (meth)acrylate and dihexylhexyl (meth)acrylate. In an embodiment of the present application, the main monomer may be methyl methacrylate. In another embodiment of the present application, the main monomer may be ethyl methacrylate and methyl acrylate. [0049] In one embodiment of the present application, among the monomers constituting the polymer, the functional monomer has good compatibility and good fusion with the plasticizer. The functional monomer contains a large number of polar groups, which can promote the uniformity of the lithium salt. Distribution can improve the conductivity and stability of hot-melt gel electrolyte. Specifically, the functional monomer can be, but is not limited to, hydroxyethyl (meth)acrylate, hydroxybutyl (meth)acrylate, hydroxypropyl (meth)acrylate, (meth)acrylamide, (methyl) One or more of acryloylmorpholine and isobornyl (meth)acrylate. In an embodiment of the present application, the functional monomer may be hydroxyethyl acrylate. In another embodiment of the present application, the functional monomer may be hydroxypropyl acrylate. [0050] In one embodiment of the present application, the main monomer and the functional monomer are independently selected from monofunctional monomers or bifunctional monomers. That is to say, the main monomer can be a monofunctional monomer or a bifunctional monomer, and the functional monomer can be a monofunctional monomer or a bifunctional monomer. Combined with the specific selection of the above-mentioned monofunctional monomers and bifunctional monomers, a copolymerization reaction between double bonds occurs between the main monomer and the functional monomer. The molecular chain length of the polymer continues to grow, the molecular weight increases, the viscosity increases, and heating After the van der Waals force and/or hydrogen bonding between molecular chains are destroyed, the viscosity of the hot-melt gel electrolyte is reduced and the fluidity is enhanced, realizing the characteristics of heating, melting, cooling and solidification of the hot-melt gel electrolyte, and the production The hot-melt gel electrolyte obtained does not contain active groups that can continue to polymerize, and the storage period is increased. [0051] In one embodiment of the present application, the polymer further includes an initiator, which initiates the copolymerization reaction between the constituent monomers of the polymer. Specifically, the initiator heat may be, but is not limited to, one or more of a thermal initiator, a photoinitiator and a cationic initiator. Thermal initiators may be, but are not limited to, potassium persulfate, cumyl hydroperoxide, tert-butyl hydroperoxide, dicumyl peroxide, di-tert-butyl peroxide, di-tert-amyl peroxide, peroxide Dibenzoyl, dilauroyl peroxide, tert-butyl peracetate, tert-butyl peroxybenzoate, tert-butyl peroxy-2-ethylhexanoate, tert-amyl peroxy-2-ethylhexanoate ester, tert-butyl peroxypivalate, dicyclohexyl peroxydicarbonate, diisopropyl peroxydicarbonate, di(2-ethylhexyl)peroxydicarbonate, azobisisobutyronitrile and One or more azobisisoheptanitriles. The photoinitiator can be, but is not limited to, bismethyl ether, dialkoxyacetophenone, methyl benzoylformate, 1-hydroxycyclohexylphenylmethanone, 2-hydroxy-2-methyl-1- Phenyl-1-propanone, 2-methyl-1-(4-methylthiophenyl)-2-morpholine-1-propanone, 2-phenylbenzyl-2-dimethylamine-1-(4- Morpholinobenzylphenyl)butanone, 2,4,6-trimethylbenzoylphenylphosphine, 2,4,6-trimethylbenzoyldiphenylphosphine oxide, 2,4,6-trimethylbenzoylphenylphosphine oxide One or more of ethyl methylbenzoylphenylphosphonate, benzophenone and 4,4'-bis(diethylamino)benzophenone. The cationic initiator can be but is not limited to a diazonium salt. , one or more of diaryliodonium salts, triarylsulfonium salts, alkylsulfonium salts, iron aromatic hydrocarbon salts, sulfonyloxyketones and triarylsiloxane ethers. In an embodiment of the present application, when the initiator is a thermal initiator, the initiator may be tert-butyl peroxybenzoate. In another embodiment of the present application, when the initiator is a photoinitiator, the initiator may be methyl benzoylformate. [0052] In one embodiment of the present application, the mass ratio of the main monomer, functional monomer and initiator is (30-90): (10-60:): (0.05-1). A higher main monomer content provides The main skeleton of the polymer is established, and the main structure of the polymer is established. The functional monomer has a dispersing effect on the lithium salt and plasticizer in the hot-melt gel electrolyte. Specifically, the mass ratio of the main monomer, functional monomer and initiator can be but is not limited to 30:10:0.05, 50:20:0.08, 50:30:0.2, 50:30:0.3, 60:40: 0.55, 0:50:0.5, 90:60:1, etc. In an embodiment of the present application, the mass ratio of the main monomer, functional monomer and initiator may be (30-50): (10-20): (0.05-0.1). In another embodiment of the present application, the mass ratio of the main monomer, functional monomer and initiator may be (40-80): (30-40:): (0.2-0.5). In another embodiment of the present application, the mass ratio of the main monomer, functional monomer and initiator can be (50-90): (20-60:): (0.2-1). [0053]In an embodiment of the present application, the lithium salt and plasticizer can be added in one go or in batches during or after the polymerization reaction. That is to say, the main monomer, functional monomer, initiator, lithium salt and plasticizer can be added at the same time for reaction; the main monomer, functional monomer, initiator, lithium salt and plasticizer can also be divided into The reaction is carried out by batch addition, and the order of addition is not limited; the lithium salt and plasticizer can also be added in batches or at the same time after the polymerization reaction of the main monomer, functional monomer and initiator is completed. In one embodiment of the present application, the main monomer is added to the plasticizer, and then the initiator and functional monomer are added. After the reaction is completed, the lithium salt and the plasticizer are added at once to obtain a hot-melt gel electrolyte. . [0054] In one embodiment of the present application, the polymerization reaction time is 10 minutes to 24 hours, and can be carried out under heating or light conditions. Specifically, the polymerization reaction time may be, but is not limited to, 10 min, 30 min, 1 h, 2 h, 5 h, 10 h, 12 h, 18 h, 20 h, 24 h, etc. In an embodiment of the present application, when the initiator of the polymerization reaction is a thermal initiator or a cationic initiator, the polymerization reaction is performed under heating to 120°C, and the polymerization reaction time is 10 min-5 h. In another embodiment of the present application, when the initiator of the polymerization reaction is a photoinitiator, the polymerization reaction is performed under ultraviolet light irradiation, and the polymerization reaction time is 8h-24h. [0055] In one embodiment of the present application, when the polymerization reaction is performed under heating conditions, the heating temperature is 60°C to 160°C. Specifically, the heating temperature may be, but is not limited to, 60°C, 70°C, 80°C, 100°C, 120°C, 140°C, 160°C, etc. In an embodiment of the present application, when the polymerization reaction is carried out under heating conditions, the heating temperature is 90°C-160°C. In another embodiment of the present application, when the polymerization reaction is carried out under heating conditions, the heating temperature is 60°C-150°C. [0056] This application provides an electrochromic device, please refer to figure 2 , is a schematic cross-sectional structural diagram of an electrochromic device provided in an embodiment of the present application. The electrochromic device 100 includes a first substrate 11, a hot-melt gel electrolyte layer 12 and a second substrate 13 stacked in sequence. The first substrate 11 includes an electrochromic layer 111, a first electrode layer 112 and a first substrate 113 that are stacked sequentially in a direction away from the hot-melt gel electrolyte layer. The stacked ion storage layer 131, the second electrode layer 132 and the second substrate 133; the hot-melt gel electrolyte layer 12 includes the hot-melt gel electrolyte in any of the above embodiments, which is beneficial to improving the electrochromic device ionic conductivity and safety. [0057] In an embodiment of the present application, the electrode layer includes a first electrode layer and a second electrode layer, and has good optical transmittance, conductivity and transparency. In some embodiments of the present application, the electrode layer may be, for example, ITO (indium tin oxide), AZO (zinc aluminum oxide), IZO (indium zinc oxide), etc. The function of the ion storage layer is to store and provide ions required for electrochromism and balance the electrical balance in the electrochromic device. The ion storage layer includes TiO 2 -CeO 2 system. The material of the electrochromic layer may be, but is not limited to, at least one of organic electrochromic materials, inorganic electrochromic materials and composite electrochromic materials. Among them, the inorganic electrochromic material can be, but is not limited to, NiO, CO 3 O 4 ,WO 3 ,TiO 2 and V 2 O 5 At least one of; the organic electrochromic material can be, but is not limited to, polyaniline, polypyrrole, polythiophene, polyfuran, phthalocyanine, phthalocyanine metal chelate, viologen, 9,10-anthraquinone , at least one of 2-2'-bipyridyl and tetrasefvalene, the composite electrochromic material can be but is not limited to at least one of inorganic/inorganic, inorganic/organic and organic/organic composite electrochromic materials . [0058] This application also provides an electrical device, which includes the electrochromic device in any of the above embodiments, which is beneficial to improving the market competitiveness of the electrical device. Electrical equipment includes electrochromic car rearview mirrors, car canopies, VR glasses, electrochromic windows for buildings and aircraft, sunglasses and goggles, electrochromic displays, etc. In an embodiment of the present application, the electrochromic device can be used on a car canopy of a vehicle to adjust the light intensity in the vehicle with lower power. In another embodiment of the present application, the electrochromic device can also be used in a vehicle's anti-glare rearview mirror to adjust the intensity of reflected light according to the intensity of external light to achieve an anti-glare effect and improve driving | 1. A hot-melt gel electrolyte, It is characterized by: The hot-melt gel electrolyte includes a polymer, a plasticizer and a lithium salt, the polymer includes at least one of polyacrylates, polyethers and polyurethanes, and the constituent monomers of the polymer It is at least one of a monofunctional monomer and a bifunctional monomer; the number average molecular weight Mn of the hot-melt gel electrolyte is greater than or equal to 100,000. 2. The hot-melt gel electrolyte according to claim 1, It is characterized by: The hot-melt gel electrolyte is semi-solid at room temperature, the hot-melt gel electrolyte is fluid at temperatures of 120°C and above, and the viscosity is less than or equal to 50,000 cps. 3. The hot-melt gel electrolyte according to claim 1, It is characterized by: After the hot-melt gel electrolyte is heated to the fluid state, it returns to the semi-solid state through natural cooling; the hot-melt gel electrolyte does not contain polymerizable active curing groups. 4. The hot-melt gel electrolyte according to claim 1, It is characterized by: In the hot-melt gel electrolyte, the mass percentage of the polymer is 40%-70%, the mass percentage of the plasticizer is 20%-50%, and the mass percentage of the lithium salt is 1%- 20%. 5. The hot-melt gel electrolyte according to claim 1, It is characterized by: The plasticizer includes propylene carbonate, ethylene carbonate, dimethyl carbonate, diethyl carbonate, ethyl methyl carbonate, 1,2-dimethoxyethane, N,N-dimethylformamide, At least one in water, and the lithium salt includes at least one of lithium bistrifluoromethanesulfonimide, lithium trifluoromethanesulfonate, lithium perchlorate, lithium tetrafluoroborate, and lithium hexafluorophosphate. 6. A method for preparing hot-melt gel electrolyte, It is characterized by: include: The constituent monomers of the polymer undergo a polymerization reaction under the action of an initiator to obtain a polymer. The polymer includes at least one of polyacrylates, polyethers and polyurethanes, and the composition of the polymer The monomer is at least one of a monofunctional monomer and a bifunctional monomer; Wherein, during the polymerization reaction, or after the polymerization reaction is completed, a plasticizer and a lithium salt are added to obtain a hot-melt gel electrolyte, and the number average molecular weight Mn of the hot-melt gel electrolyte is greater than or equal to 100000. 7. The preparation method as claimed in claim 6, It is characterized by: The polymer is polyacrylate, and the constituent monomers of the polymer include main monomers and functional monomers. The main monomers include methyl (meth)acrylate, ethyl (meth)acrylate, (meth)acrylate, At least one of isooctyl methacrylate, n-hexyl (meth)acrylate, n-butyl (meth)acrylate, lauryl (meth)acrylate and dihexylhexyl (meth)acrylate; The functional monomers include hydroxyethyl (meth)acrylate, hydroxybutyl (meth)acrylate, hydroxypropyl (meth)acrylate, (meth)acrylamide, (meth)acryloylmorpholine and At least one kind of isobornyl (meth)acrylate. 8. The preparation method as claimed in claim 6, It is characterized by: The mass ratio of the main monomer, the functional monomer and the initiator is (30-90): (10-60:): (0.05-1). 9. The preparation method as claimed in claim 6, It is characterized by: The initiator includes at least one of a thermal initiator, a photoinitiator and a cationic initiator. 10. The preparation method as claimed in claim 6, It is characterized by: In the hot-melt gel electrolyte, the mass percentage of the lithium salt is 1%-20%, and the mass percentage of the plasticizer is 20%-50%. 11. An electrochromic device, It is characterized by: The electrochromic device includes a first substrate, a hot-melt gel electrolyte layer and a second substrate that are stacked in sequence. The first substrate includes an electrochromic layer that is stacked in sequence in a direction away from the hot-melt gel electrolyte layer. A chromic layer, a first electrode layer and a first substrate, the second substrate including an ion storage layer, a second electrode layer and a second substrate sequentially stacked in a direction away from the hot-melt gel electrolyte layer; The hot-melt gel electrolyte layer includes the hot-melt gel electrolyte according to any one of claims 1-5 or the hot-melt gel electrolyte prepared by the preparation method according to any one of claims 6-10. . 12. An electrical equipment, It is characterized by: The electrical device includes the electrochromic device of claim 11. | 比亚迪股份有限公司
949 | CN118271326A | Published | BYD CO LTD | Organic chemistry¦Tenebresent compositions¦Non-linear optics | 2023-07-11 | 2024-07-02 | Phenazine compound containing bridge ring structure, application of phenazine compound, electrochromic device and application of electrochromic device | The invention provides a phenazine compound containing a bridge ring structure and application thereof and an electrochromic device and application thereof. The phenazine compound has the structure shown in the formula I: # imgabs0 #. The phenazine compound containing the bridge ring structure is used as an anode color-changing material and is good in intersolubility, high in response speed, uniform in color change and long in cycle life. | Technical field [0001] The invention relates to a phenazine compound containing a bridged ring structure and its application and an electrochromic device and its application. Background technique [0002] In the existing technology, the light intensity is usually adjusted by attaching a polarizing film and a liquid crystal film to the glass, or by adding discoloration substances such as silver halide to the glass during the manufacturing process to adjust the light intensity. Although the above method can adjust the light intensity of the glass, its light intensity induction is uncontrollable, so it is inconvenient to use. [0003] With the continuous improvement of people's living standards, the comfort and functionality of electronic products such as sunroofs, rearview mirrors, windshields, and windows, eyeglass lenses, mobile phone screens, and mobile phone films are becoming more and more important. The requirements are also gradually increasing. As glass products are heavily involved in the design, the light intensity in the environment is getting stronger and stronger. Especially on sunny days or in special areas, the light intensity is extremely high, which seriously affects the safety and comfort of users. Contents of the invention [0004] The purpose of the present invention is to provide bridged ring phenazine compounds, which have good mutual solubility, fast response speed, uniform discoloration, and long cycle life, and are particularly suitable for use in anode discoloration materials. [0005] Research believes that electronically controlled color-changing glass is used to electronically adjust the optical properties (light transmittance, reflectivity or absorptivity) of materials in the cavity within a certain wavelength range including visible light wavelengths by setting up a cavity between the glasses. The phenomenon of producing stable and reversible changes. In terms of appearance, electrochromism shows reversible changes in color and transparency. When a voltage is applied to an electrochromic material, the visible light transmittance of the material decreases and the color deepens. This phenomenon is called "coloring". When the voltage is stopped, the visible light transmittance of the material decreases. Increase, this phenomenon is called "fading". [0006] The current anodic electrochromic materials are mainly based on ferrocene, phenazine, aniline, phenothiazine and other compounds and their derivatives, while the cathodic electrochromic materials are mainly based on viologen compounds. Anode electrochromic materials based on phenazine compounds are compatible with cathodic color-changing materials based on viologen compounds. The resulting electrochromic materials have problems such as poor mutual solubility, slow response speed, and short lifespan. Too slow response speed will reduce the user experience of electronic devices, and short lifespan is an important bottleneck restricting its development. The present invention discovers a new compound for the first time, which can be effectively used as an anode color-changing material; the structure of the compound is shown in Formula I: Since the N and N atoms in the phenazine are connected through a carbon alkyl group, the formation of the compound has a certain rigidity. structure, which enhances its solubility in solvents. And it has large angular tension and ring tension, which improves the stability of the compound in the solution, which is intuitively reflected in the extension of the life of the electrochromic device prepared by using this type of compound. [0007] [0008] According to a first aspect of the present invention, the present invention provides a phenazine compound containing a bridged ring structure, which compound has the structure shown in formula I: [0009] [0010] Among them, R 1 ,R 2 ,R 3 ,R 4 ,R 5 ,R 6 ,R 7 ,R 8 Independently selected from hydrogen, substituted or unsubstituted alkyl, substituted or unsubstituted alkenyl, substituted or unsubstituted alkynyl, substituted or unsubstituted alkenyl, substituted or unsubstituted alkynyl, substituted or Unsubstituted aryl group, substituted or unsubstituted aralkyl group, substituted or unsubstituted heterocyclic aryl group, substituted or unsubstituted alicyclic group, substituted or unsubstituted alkoxy group, halogen, cyano group, nitro group , carboxylate group, phosphonate group, isocyanate group; R 9 It is a substituted or unsubstituted alkyl group with 1-2 consecutive methylene structures. [0011] According to a second aspect of the present invention, the present invention provides the application of the phenazine compound containing a bridged ring structure of the present invention as an anode color-changing material of an electrochromic device. [0012] According to a third aspect of the present invention, the present invention provides an electrochromic device, which includes: [0013] A first base material, the first base material has a first conductive surface; [0014] a second base material, the second base material has a second conductive surface; [0015] The first conductive surface and the second conductive surface are combined through a seal to form a sealed cavity. The color-changing medium is arranged in the sealed cavity. The anode color-changing material in the color-changing medium contains the phenazine of the present invention. compounds. [0016] According to a fourth aspect of the present invention, the present invention provides the application of the electrochromic device of the present invention in the preparation of one or more of glass curtain walls, architectural glass windows, vehicle glass products, spectacle lenses, mobile phone screens, and mobile phone films. . [0017] In the phenazine compound with a bridged ring of the present invention, since the N atoms in the phenazine are connected through a carbon alkyl group, a certain rigid structure is formed, which enhances its solubility in the solvent. And it has large angular tension and ring tension, which improves the stability of the compound in the solution, which is intuitively reflected in the extension of the life of the electrochromic device prepared by using this type of compound. [0018] The bridged ring phenazine compound of the present invention is used as an anode color-changing material and has good mutual solubility, fast response speed, uniform color change, and long cycle life. Description of drawings [0019] figure 1 This is a schematic diagram of the structure of an electrochromic device. Detailed ways [0020] The endpoints of ranges and any values ​​disclosed herein are not limited to the precise range or value, but these ranges or values ​​are to be understood to include values ​​approaching such ranges or values. For numerical ranges, the endpoint values ​​of each range, the endpoint values ​​of each range and individual point values, and the individual point values ​​can be combined with each other to obtain one or more new numerical ranges. These values The scope shall be deemed to be specifically disclosed herein. [0021] The invention provides a phenazine compound containing a bridged ring structure, which compound has the structure shown in Formula I: [0022] [0023] Among them, R 1 ,R 2 ,R 3 ,R 4 ,R 5 ,R 6 ,R 7 ,R 8 Independently selected from hydrogen, substituted or unsubstituted alkyl, substituted or unsubstituted alkenyl, substituted or unsubstituted alkynyl, substituted or unsubstituted alkenyl, substituted or unsubstituted alkynyl, substituted or Unsubstituted aryl group, substituted or unsubstituted aralkyl group, substituted or unsubstituted heterocyclic aryl group, substituted or unsubstituted alicyclic group, substituted or unsubstituted alkoxy group, halogen, cyano group, nitro group , carboxylate, phosphonate, isocyanate, pyridyl, pyrrolyl, furyl, pyranyl, thienyl, quinolyl or indolyl; R 9 It is a substituted or unsubstituted alkyl group with 1-2 consecutive methylene structures. The phenazine compound with a bridged ring structure of the present invention is used as an anode color-changing material with good mutual solubility, fast response speed, uniform color change, and long cycle life. [0024] According to an embodiment of the present invention, the substituted or unsubstituted alkyl group is substituted or unsubstituted C 1 -C 14 of alkyl. Phenazine compounds with this bridged ring structure are used as anode color-changing materials with good mutual solubility, fast response speed, uniform color change, and long cycle life. [0025] According to an embodiment of the present invention, the substituted or unsubstituted alkenyl group is substituted or unsubstituted C 2 -C 14 of alkenyl. Phenazine compounds with this structure are used as anode color-changing materials with good mutual solubility, fast response speed, uniform color change, and long cycle life. [0026] According to an embodiment of the present invention, the substituted or unsubstituted aryl group is substituted or unsubstituted C 7 -C 14 of aryl groups. Phenazine compounds with this structure are used as anode color-changing materials with good mutual solubility, fast response speed, uniform color change, and long cycle life. [0027] According to an embodiment of the present invention, the substituted or unsubstituted aralkyl group is substituted or unsubstituted C 8 -C 14 of aralkyl. [0028] According to an embodiment of the present invention, the substituted or unsubstituted heterocyclic aryl group is substituted or unsubstituted C 2 -C 14 of heterocyclic aryl groups. Phenazine compounds with this structure are used as anode color-changing materials with good mutual solubility, fast response speed, uniform color change, and long cycle life. [0029] According to an embodiment of the present invention, the substituted or unsubstituted alicyclic group is substituted or unsubstituted C 3 -C 14 alicyclic group. Phenazine compounds with this structure are used as anode color-changing materials with good mutual solubility, fast response speed, uniform color change, and long cycle life. [0030] According to an embodiment of the present invention, the substituted or unsubstituted alkoxy group is substituted or unsubstituted C 1 -C 14 of alkoxy. Phenazine compounds with this structure are used as anode color-changing materials with good mutual solubility, fast response speed, uniform color change, and long cycle life. [0031] According to a preferred embodiment of the invention, R 1 ,R 2 ,R 3 ,R 4 ,R 5 ,R 6 ,R 7 ,R 8 Each is independently selected from the group consisting of alkyl, alkenyl, alkynyl, alkenyl, alkynealkyl, monohydroxyalkyl, polyhydroxyalkyl, monoaminealkyl, polyaminealkyl, monosubstituted haloalkyl, polysubstituted Haloalkyl, monoalkoxyalkyl, polyalkoxyalkyl, phosphonium alkyl, siloxyalkyl, alkylcarboxylate, alkylphosphonate, alkylisocyanato, nitro, carboxylic acid radical, phosphonate, isocyanato, pyridyl, pyrrolyl, furyl, pyranyl, thienyl, quinolyl or indolyl. Phenazine compounds with this structure are used as anode color-changing materials with good mutual solubility, fast response speed, uniform color change, and long cycle life. [0032] According to a preferred embodiment of the present invention, preferably, R 1 ,R 2 ,R 3 ,R 4 ,R 5 ,R 6 ,R 7 ,R 8 Each is independently selected from H, C1-C10 alkyl group, C1-C3 alkoxy group, nitro group, nitrile group, C6-C10 aryl group, C2-C10 heterocyclic aryl group. Phenazine compounds with this structure are used as anode color-changing materials with good mutual solubility, fast response speed, uniform color change, and long cycle life. [0033] According to a preferred embodiment of the invention, R 9The alkyl group in Monoalkoxyalkyl, polyalkoxyalkyl, phosphonium alkyl, siloxyalkyl, alkylcarboxylate, alkylphosphonate, alkylisocyanato, carboxylate, phosphonate, isocyanate Cyanate group, pyridyl group, pyrrolyl group, furyl group, pyranyl group, thienyl group, quinolyl group or indolyl substituted alkyl group, substitution includes mono-substitution and poly-substitution. [0034] According to a preferred embodiment of the invention, preferably R 9 are two unsubstituted methylene groups. Phenazine compounds with this structure are used as anode color-changing materials with good mutual solubility, fast response speed, uniform color change, and long cycle life. [0035] According to a preferred embodiment of the present invention, in the embodiments of the present invention, one or more of the following compounds represented by formula V, formula VI, formula VII, formula VIII, formula IX, formula X, and formula XI are used as examples. This description illustrates the advantages of the present invention, but does not limit the scope of the present invention. [0036] [0037] [0038] For the convenience of comparison, in the examples of the present invention, the compound represented by formula IV is used as an exemplary comparison to illustrate the advantages of the present invention; [0039] [0040] The present invention provides the application of the bridged ring phenazine compound of the present invention as an anode color-changing material of an electrochromic device. [0041] The present invention provides an electrochromic device (such as figure 1 shown), the electrochromic device includes: [0042] First base material 1, said first base material 1 has a first conductive surface 2; [0043] second base material 5, said second base material 5 has a second conductive surface 4; [0044] The first conductive surface 2 and the second conductive surface are combined through a seal to form a sealed cavity. The color-changing medium is arranged in the sealed cavity. The anode color-changing material in the color-changing medium contains the phenol of the present invention. Azine compounds. The electrochromic device with this structure has good stability and strong color-changing ability. [0045] In the present invention, frame sealing glue 6 and frame sealing glue 7 can be used to connect the first conductive surface 2 and the second conductive surface and form a defined cavity 3 . [0046] According to an embodiment of the invention, figure 1 middle: [0047] The first substrate 1 and the second substrate 5 are respectively a first transparent conductive substrate and a second transparent conductive substrate; [0048] The first conductive surface 2 and the second conductive surface 4 are each a transparent conductive layer, which can be composed of a base layer on the base material and a conductive layer on the base layer. The base layer is mainly aluminum oxide, titanium oxide, nickel oxide or niobium oxide, etc. Composed of oxide, with a thickness of 20-100nm, the conductive layer can be at least one of tin oxide, zinc oxide, indium tin oxide, indium gallium zinc oxide complex, fluorine-doped tin oxide, aluminum-doped zinc oxide, and fluorine-doped zinc oxide. , the thickness is 150-250nm, and the square resistance is less than 25Ω. [0049] In the present invention, the conductive layer is in contact with the cavity 3; the cavity 3 is a cavity between two substrates and is filled with a color-changing solution composed of an anode color-changing material, a cathode color-changing material and a series of auxiliaries, with a thickness of For example, 50-300μm. [0050] In the present invention, the glue width of the frame sealing glue 6 and the frame sealing glue 7 is, for example, 3-5 mm. [0051] In the present invention, there are no special requirements for the formula of the color-changing medium. Commonly used color-changing media can be used in the present invention. For the present invention, preferably, the color-changing medium includes a cathode color-changing material, the anode color-changing material, a solvent, and a color-changing medium. Selection of additives. [0052] In the present invention, there are no special requirements for the type of cathode color-changing materials. Commonly used cathode color-changing materials can be used in the present invention. For the present invention, viologen compounds are preferred, and their structures are as shown in Formula II, [0053] [0054] Among them, R 10 ,R 11 Independently selected from substituted or unsubstituted alkyl, substituted or unsubstituted alkenyl, substituted or unsubstituted alkynyl, substituted or unsubstituted aralkyl, substituted or unsubstituted heterocyclic aryl, substituted or unsubstituted Substituted alicyclic group, substituted or unsubstituted alkoxy group, isocyanato group or carboxyl group; [0055] R 12 ,R 13 ,R 14 ,R 15 ,R 16 ,R 17 ,R 18 ,R 19 Independently selected from hydrogen, substituted or unsubstituted alkyl, substituted or unsubstituted aryl, substituted or unsubstituted aralkyl, substituted or unsubstituted alkoxy, halogen, cyano or nitro; [0056] R 20 Be a substituted or unsubstituted alkyl group, a substituted or unsubstituted alkenyl group, a substituted or unsubstituted alkynyl group, a substituted or unsubstituted aralkyl group, a substituted or unsubstituted heterocyclic aryl group, a substituted or unsubstituted aliphatic group Ring group; [0057] X is selected from halogen, borate, fluoroborate, tetraarylborate, hexafluorometalate, hexafluorometallate, sulfate, sulfonate, sulfonamide, carboxylate, perchlorate and tetrachloroferrate at least one of them. [0058] According to a preferred embodiment of the present invention, preferably, R 10 ,R 11 Independently selected from alkyl, alkenyl, alkynyl, alkenyl, alkynylalkyl, mono or polyhydroxyalkyl, mono or polyamine alkyl, mono or polysubstituted haloalkyl, mono or polyalkoxyalkyl , Phosphonium alkyl, siloxyalkyl, alkyl carboxylate, alkyl phosphonate, alkyl isocyanate, carboxylate, phosphonate, isocyanate, pyridyl, pyrrolyl, furyl, pyranyl, Thienyl, quinolyl or indolyl. [0059] In the present invention, R 10 ,R 11 Can be the same or different. In one implementation of this application, R 10 ,R 11 It can be independently selected from, but is not limited to, alkyl, alkenyl, alkynyl, alkenyl, alkynyl, mono or polyhydroxyalkyl, mono or polyamine alkyl, mono or polysubstituted haloalkyl, mono or poly Alkoxyalkyl, phosphonium alkyl, siloxyalkyl, alkylcarboxylate, alkylphosphonate, alkyl isocyanate, carboxylate, phosphonate, isocyanate, pyridyl, pyrrolyl, furyl, Pyranyl, thienyl, quinolyl or indolyl. [0060] In another embodiment of the present application, R 12 ,R 13 ,R 14 ,R 15 ,R 16 ,R 17 ,R 18 ,R 19 The number of carbon atoms is less than or equal to 18. R 20 The number of carbon atoms is less than or equal to 12. [0061] In yet another embodiment of the present application, X can be F, Cl, Br, I, BF 4 ,PF 6 ,SbF 6 ,AsF 6 ,ClO 4 ,SO 3 CF 3 ,N(CF 3 SO 2 ) 2 ,C(CF 3 SO 2 ) 3 ,N(SO 2 C 2 F 5 ) 2 , or BAr 4 , Ar is an aryl group or a fluorinated aryl group. In a specific implementation, X can be -BAr 4 , Ar is pentafluorophenyl. In another specific embodiment, X can be tetrafluoroborate. In yet another embodiment, X can be a bis(trifluoromethylsulfonyl)imide anion. Specifically, the cathode-changing material may include at least one of ethyl viologen ditetrafluoroborate and n-butyl viologen ditetrafluoroborate. [0062] In the embodiment of the present invention, the cathode color-changing material is a compound represented by formula III [0063] [0064] In the present invention, the solvent is used to dissolve and disperse the anode electrochromic material and the cathode color changing material to ensure the uniformity of the color change of the anode electrochromic material. The solvent can be any organic solvent among commercially available solvents, as long as it can dissolve or disperse the components in the color-changing medium and does not react with the components in the color-changing medium. In an embodiment of the present application, the solvent may include at least one of sulfones, amides, ethers, alcohols, nitriles, ketones and esters. Specifically, the solvent may include, but is not limited to, 3-methylsulfolane, dimethylsulfoxide, dimethylformamide, tetraglyme, ethoxyethanol, acetonitrile, glutaronitrile, and 3-hydroxypropionitrile. , 2-methylglutaronitrile, 2-acetylbutyrolactone, cyclopentanone, β-propiolactone, γ-butyrolactone, γ-valerolactone, propylene carbonate, ethylene carbonate and carbonic acid At least one kind of acrylic ester. In a specific embodiment, the solvent may be propylene carbonate. [0065] In a specific embodiment of the present invention, the color-changing medium further includes auxiliary agents. By adding additives, it is helpful to further improve the performance of the color-changing medium. In one embodiment of the present invention, the auxiliary agent includes at least one of an anti-delamination agent, a UV stabilizer, a thickener and an electrolyte. This further improves stability and color-changing capabilities. [0066] In a specific embodiment of the invention, the auxiliary agent includes an anti-delamination agent. By adding an anti-stratification agent, it is helpful to avoid the delamination problem of the color-changing medium and ensure that each component is evenly dispersed, which is beneficial to achieving a uniform discoloration effect and can also extend the service life of the color-changing medium. In a specific embodiment, the anti-delamination agent includes a polymer containing ester groups. Specifically, the polymer containing an ester group may, but is not limited to, include at least one of polyacrylate, polymethacrylate, and polyaromatic ester. In a specific embodiment, the anti-delamination agent may be polyethyl acrylate. In a specific embodiment, the content of the anti-delamination agent in the color-changing medium is 1wt%-6wt%. It can not only improve the anti-stratification ability of the bridged ring phenazine compounds, but at the same time will not affect the discoloration ability of the bridged ring phenazine compounds and cathode color-changing materials. Specifically, the content of the anti-delamination agent in the discoloration medium may be, but is not limited to, 1 wt%, 2 wt%, 3 wt%, 4 wt%, 5 wt% or 6 wt%, etc. In a specific embodiment, the content of the anti-delamination agent in the color-changing medium may be 4wt%-6wt%. This further improves stability and color-changing capabilities. [0067]In another embodiment, the adjuvant includes a UV stabilizer. By adding UV stabilizer, the light stability of the color-changing medium can be improved and the service life of the color-changing medium can be extended. Specifically, UV stabilizers may include, but are not limited to, 2-ethyl-2-cyano-3,3-diphenyl acrylate, acrylic acid (2-ethylhexyl)-2-cyano-3,3-di Phenyl ester, 2-(2'-hydroxy-4'-methylphenyl)benzotriazole, 3-[3-(2H-benzotriazol-2-yl)-5-(1,1- Dimethylethyl)-4-hydroxyphenyl]pentyl propionate, 2,4-dihydroxybenzophenone, 2-hydroxy-4-methoxybenzophenone and 2-ethyl-2' -At least one of ethoxypropionanilide. In a specific embodiment, the UV stabilizer may be 2-(2'-hydroxy-4'-methylphenyl)benzotriazole. In one embodiment, the content of the UV stabilizer in the color-changing medium is 1 wt%-4 wt%. It can not only improve the stability and service life of the bridged phenazine compounds, but also does not affect the color-changing ability of the bridged phenazine compounds and cathode color-changing materials. Specifically, the content of the UV stabilizer in the color-changing medium may be, but is not limited to, 1 wt%, 1.5 wt%, 2 wt%, 3 wt%, 3.5 wt% or 4 wt%, etc. In a specific embodiment, the content of the UV stabilizer in the color-changing medium may be 3wt%-4wt%. This further improves stability and color-changing capabilities. [0068] In yet another embodiment, the adjuvants include thickeners. The viscosity of the color-changing medium can be adjusted by adding a thickener, which is beneficial to the use of the color-changing medium in electrochromic devices. Specifically, the thickener can be a polymer, and the polymer can include, but is not limited to, polyamide, polyimide, polycarbonate, polymethacrylate, polyacrylate, polysilane, polysiloxane, and polyacetic acid. At least one of vinyl ester, polymethacrylonitrile, polyacrylonitrile, polyvinylphenol, polyvinyl alcohol and polyvinylidene halide. In a specific embodiment, the thickener may be polyvinylidene fluoride. In one embodiment, the content of the thickener in the color-changing medium is 0.05wt%-3wt%. This will not increase the viscosity of the color-changing medium too much and ensure the performance of the color-changing medium. Specifically, the content of the thickener in the color-changing medium can be, but is not limited to, 0.05wt%, 0.5wt%, 1wt%, 1.5wt%, 2wt%, 2.5wt% or 3wt%, etc. In a specific embodiment, the content of the thickener in the color-changing medium may be 0.05wt%-1.5wt%. This further improves stability and color-changing capabilities. [0069] In yet another embodiment, the auxiliary agent includes an electrolyte. By adding electrolytes, the ionic conductivity of the color-changing medium can be increased, thereby increasing the color-changing response speed. Specifically, the electrolyte may include, but is not limited to, at least one of lithium triflate, lithium perchlorate, lithium tetrafluoroborate and lithium hexafluorophosphate. In a specific embodiment, the electrolyte may be lithium perchlorate. In one embodiment, the concentration of the electrolyte in the color-changing medium is 0.05 mol/L-0.5 mol/L, which is beneficial to significantly improving the ionic conductivity of the color-changing medium. Specifically, the concentration of the electrolyte in the color-changing medium may be, but is not limited to, 0.05 mol/L, 0.1 mol/L, 0.2 mol/L, 0.25 mol/L, 0.3 mol/L, 0.4 mol/L or 0.5 mol/L, etc. This further improves stability and color-changing capabilities. [0070] In a specific embodiment, the content of the electrolyte in the color-changing medium may be 0.05 mol/L-0.1 mol/L. In one embodiment of the present application, the color-changing medium includes 30 mmol/L-120 mmol/L of a bridged ring phenazine compound, 30 mmol/L-120 mmol/L of a cathode color-changing material, and a solvent. [0071] In another embodiment of the present application, the color-changing medium includes 65 mmol/L-85 mmol/L of a bridged ring phenazine compound, 80 mmol/L-120 mmol/L of a cathode color-changing material, and a solvent. In yet another embodiment of the present application, the color-changing medium includes 30mmol/L-120mmol/L bridged ring phenazine compounds, 30mmol/L-120mmol/L cathode color-changing material, and 1wt%-6wt% anti-delamination agent and solvents. [0072] In another embodiment of the present application, the color-changing medium includes 30mmol/L-120mmol/L bridged ring phenazine compounds, 30mmol/L-120mmol/L cathode color-changing material, 1wt%-4wt% UV stabilizer and Solvent. This further improves stability and color-changing capabilities. [0073] In yet another embodiment of the present application, the color-changing medium includes 30mmol/L-120mmol/L bridged ring phenazine compounds, 30mmol/L-120mmol/L cathode color-changing material, and 0.05wt%-3wt% thickener and solvents. In yet another embodiment of the present application, the color-changing medium includes 30mmol/L-120mmol/L bridged ring phenazine compounds, 30mmol/L-120mmol/L cathode color-changing material, 0.05mol/L-0.5mol/L Electrolytes and solvents. This further improves stability and color-changing capabilities. [0074] In yet another embodiment of the present application, the color-changing medium includes 30mmol/L-120mmol/L bridged ring phenazine compounds, 30mmol/L-120mmol/L cathode color-changing material, and 1wt%-6wt% anti-delamination agent , 1wt%-4wt% UV stabilizer, 0.05wt%-3wt% thickener, 0.05mol/L-0.5mol/L electrolyte and solvent. [0075] In yet another embodiment of the present application, the color-changing medium contains 30mmol/L-120mmol/L of the anode color-changing material, 30mmol/L-120mmol/L of the cathode color-changing material, 1wt%-6wt% anti-delamination agent, 1wt%-4wt% UV stabilizer, 0.05wt%-3wt% thickener, 0.05mol/L-0.5mol/L electrolyte and solvent. This further improves stability and color-changing capabilities. [0076] In another embodiment of the present application, the color-changing medium includes 60mmol/L-85mmol/L bridged ring phenazine compounds, 80mmol/L-120mmol/L cathode color-changing material, and 4wt%-6wt% anti-delamination agent , 3wt%-4wt% UV stabilizer, 0.05wt%-1.5wt% thickener, 0.05mol/L-0.1mol/L electrolyte and solvent. This further improves stability and color-changing capabilities. [0077] In the present invention, the preparation method of the color-changing medium has no special requirements and can be carried out according to the existing technology. For example, it includes adding bridged ring phenazine compounds and cathode color-changing materials into the solvent, optionally adding auxiliaries and mixing them evenly to obtain the color-changing medium. . This further improves stability and color-changing capabilities. [0078] In one embodiment of the present application, a method for preparing a color-changing medium includes adding a bridged ring phenazine compound, a cathode color-changing material and an auxiliary agent into a solvent, and mixing uniformly to obtain a color-changing medium. [0079] In the present invention, there are no special requirements for the synthesis method of the compound. According to a preferred embodiment of the present invention, the compound synthesis method is: Dissolve reactant one (phenazine compound) in toluene in a three-necked flask while stirring, While slowly adding the toluene solution of NaH, wait for the dropwise addition to complete and react at room temperature for 2-10 hours. Then slowly add reactant two (substituted alkane, select the substituent group according to the target product, such as 1,2-dibromoethane). The toluene solution is heated to 60-90°C, heated and condensed to reflux for 12-96 hours. The reactants are separated and purified by silica gel column chromatography to obtain the compounds of the present invention, such as compounds represented by structural formulas IV-XI. The specific reaction formula is as formula I. Each group in reactant 1 is selected according to the structure of the compound shown in formula I to be obtained: [0080] [0081] The present invention will be described in further detail below through specific embodiments as examples. [0082] Preparation Example 1 Synthesis of Compound V [0083] Dissolve 20.8g of 5,10-dihydrophenazine in a three-necked flask with 400g of toluene. While stirring, slowly add the toluene solution of NaH (6g of NaH, dissolved in 100g of toluene). After the dropwise addition is completed, the reaction will take place at room temperature for 2 hours. Slowly add the toluene solution of 1,2-dibromoethane (17g of 1,2-dibromoethane, dissolved in 30g of toluene) dropwise, raise the temperature to 70°C, heat, condense and reflux for 12 hours, and the reactant is separated and purified by silica gel column chromatography. , obtaining an anode electrochromic material as shown in structural formula V. [0084] Preparation Example 2 Synthesis of Compound VI [0085] Dissolve 21.0g of 5,10-dihydro-2,8,-dimethylphenazine with 400g of toluene in a three-necked flask. While stirring, slowly add the toluene solution of NaH (6g of NaH, dissolved in 100g of toluene). Wait until After the dropwise addition is completed, react at room temperature for 2 hours, then slowly add a toluene solution of 1,2-dibromoethane (17g of 1,2-dibromoethane, dissolved in 30g of toluene) dropwise, raise the temperature to 70°C, and heat and condense to reflux for 12h. The reactant is separated and purified by silica gel column chromatography to obtain an anode electrochromic material shown in structural formula VI. [0086] Preparation Example 3 Synthesis of Compound VII [0087] Dissolve 46.4g of 5,10-dihydro-2,8-di-n-decylphenazine and 400g of toluene in a three-necked flask. While stirring, slowly add a toluene solution of Na | 1. A phenazine compound containing a bridged ring structure, It is characterized by, This compound has the structure shown in formula I: Among them, R 1 ,R 2 ,R 3 ,R 4 ,R 5 ,R 6 ,R 7 ,R 8 Independently selected from hydrogen, substituted or unsubstituted alkyl, substituted or unsubstituted alkenyl, substituted or unsubstituted alkynyl, substituted or unsubstituted alkenyl, substituted or unsubstituted alkynyl, substituted or Unsubstituted aryl group, substituted or unsubstituted aralkyl group, substituted or unsubstituted heterocyclic aryl group, substituted or unsubstituted alicyclic group, substituted or unsubstituted alkoxy group, halogen, cyano group, nitro group , carboxylate group, phosphonate group, isocyanate group; R 9 It is a substituted or unsubstituted alkyl group with 1-2 consecutive methylene structures. 2. Phenazine compound according to claim 1, in, The substituted or unsubstituted alkyl group is substituted or unsubstituted C 1 -C 14 alkyl; The substituted or unsubstituted alkenyl group is substituted or unsubstituted C 2 -C 14 of alkenyl; The substituted or unsubstituted aryl group is substituted or unsubstituted C 7 -C 14 of aryl; The substituted or unsubstituted aralkyl group is substituted or unsubstituted C 8 -C 14 aralkyl; The substituted or unsubstituted heterocyclic aryl group is substituted or unsubstituted C 2 -C 14 of heterocyclic aryl; The substituted or unsubstituted alicyclic group is substituted or unsubstituted C 3 -C 14 Alicyclic group; The substituted or unsubstituted alkoxy group is substituted or unsubstituted C 1 -C 14 of alkoxy. 3. The phenazine compound according to claim 1 or 2, in, R 1 ,R 2 ,R 3 ,R 4 ,R 5 ,R 6 ,R 7 ,R 8 Each is independently selected from the group consisting of alkyl, alkenyl, alkynyl, alkenyl, alkynealkyl, monohydroxyalkyl, polyhydroxyalkyl, monoaminealkyl, polyaminealkyl, monosubstituted haloalkyl, polysubstituted Haloalkyl, monoalkoxyalkyl, polyalkoxyalkyl, phosphonium alkyl, siloxyalkyl, alkylcarboxylate, alkylphosphonate, alkylisocyanato, nitro, carboxylic acid radical, phosphonate, isocyanate, pyridyl, pyrrolyl, furyl, pyranyl, thienyl, quinolyl or indolyl; Preferably, R 1 ,R 2 ,R 3 ,R 4 ,R 5 ,R 6 ,R 7 ,R 8 Each is independently selected from H, C1-C10 alkyl group, C1-C3 alkoxy group, nitro group, nitrile group, C6-C10 aryl group, C2-C10 heterocyclic aryl group. 4. The phenazine compound according to any one of claims 1-3, in, R 9 The alkyl group in Monoalkoxyalkyl, polyalkoxyalkyl, phosphonium alkyl, siloxyalkyl, alkylcarboxylate, alkylphosphonate, alkylisocyanato, carboxylate, phosphonate, isocyanate Cyanate group, pyridyl group, pyrrolyl group, furyl group, pyranyl group, thienyl group, quinolyl group or indolyl substituted alkyl group, substitution includes mono-substitution and poly-substitution; Prefer R 9 are two unsubstituted methylene groups. 5. The phenazine compound according to any one of claims 1-4, in, The compound is selected from one or more of the following compounds represented by Formula V, Formula VI, Formula VII, Formula VIII, Formula IX, Formula X, and Formula XI; 6. Application of the phenazine compound according to any one of claims 1 to 5 as an anode color-changing material of an electrochromic device. 7. An electrochromic device, It is characterized by, The electrochromic device includes: A first base material, the first base material has a first conductive surface; a second base material, the second base material has a second conductive surface; The first conductive surface and the second conductive surface are combined through a seal to form a sealed cavity. The color-changing medium is arranged in the sealed cavity. The anode color-changing material in the color-changing medium contains any of claims 1-5. The phenazine compound described in one item. 8. The electrochromic device according to claim 7, in, The color-changing medium includes a cathodic color-changing material, the anodic color-changing material, a solvent, and optionally an auxiliary agent; Preferably, the color-changing medium contains 30 mmol/L-120 mmol/L of the anode color-changing material and 30 mmol/L-120 mmol/L of the cathode color-changing material. 9. The electrochromic device according to any one of claims 7-8, in, The auxiliary agent is selected from at least one of an anti-delamination agent, a UV stabilizer, a thickener and an electrolyte; Preferably, in the color-changing medium, The content of anti-delamination agent is 1wt%-6wt%; and/or The content of UV stabilizer is 1wt%-4wt%; and/or The content of thickener is 0.05wt%-3wt%; and/or The content of electrolyte is 0.05mol/L-0.5mol/L; More preferably, The color-changing medium contains 30mmol/L-120mmol/L of the anode color-changing material, 30mmol/L-120mmol/L of the cathode color-changing material, 1wt%-6wt% anti-delamination agent, and 1wt%-4wt% UV stabilizer. , 0.05wt%-3wt% thickener, 0.05mol/L-0.5mol/L electrolyte and solvent. 10. Application of the electrochromic device according to any one of claims 5 to 9 in the preparation of one or more of glass curtain walls, architectural glass windows, vehicle glass products, eyeglass lenses, and electronic equipment. | 比亚迪股份有限公司
950 | CN118271309A | Examining | BYD CO LTD | Organic chemistry¦Tenebresent compositions¦Non-linear optics | 2023-03-02 | 2024-07-02 | Electrochromic compound and preparation method thereof, electrochromic composition, electrochromic device and electronic equipment | The invention provides an electrochromic compound, and the structural formula of the electrochromic compound is shown as a formula (I), # imgabs0 #, r1, R2, R3, R4, R6 and R7 are independently selected from hydrogen, a substituted or unsubstituted alkyl group, a substituted or unsubstituted aryl group, a substituted or unsubstituted aralkyl group, a substituted or unsubstituted heterocyclic aryl group, a substituted or unsubstituted alicyclic group, a substituted or unsubstituted alkoxy group, halogen, a cyano group or a nitro group, and R5 is selected from a single bond, a substituted or unsubstituted alkylene group or a substituted or unsubstituted alkenylene group. The electrochromic compound is high in electrochromic speed, stable in electrochromic performance and capable of being stably used for a long time. The invention further provides a preparation method of the electrochromic compound, an electrochromic composition, an electrochromic device and electronic equipment. | Technical field [0001] The present application relates to the field of electrochromic technology, and in particular to electrochromic compounds and preparation methods thereof, electrochromic compositions, electrochromic devices and electronic equipment. Background technique [0002] Electrochromism means that when an electric field is applied to an electrochromic material or a current is passed through, the material's optical properties (such as light transmittance, reflectivity or absorptivity) produce stable and reversible changes within a certain wavelength range including visible light wavelengths. In terms of appearance, electrochromism is a reversible change between colored and colorless, or a reversible transformation between one color and another color. Electrochromism has been used in products such as car rearview mirrors, car canopies, and virtual reality glasses. However, the current response speed of electrochromic products is slow, which affects their use. Contents of the invention [0003] In view of this, the present application provides an electrochromic compound and a preparation method thereof, an electrochromic composition, an electrochromic device and an electronic device. The electrochromic compound has a fast electrochromic speed and stable electrochromic performance. , can be used for a long time, and can significantly improve the response speed, color change uniformity and color change cycle times of electrochromic devices, which is beneficial to the use of electrochromic devices. [0004] In a first aspect, the present application provides an electrochromic compound, the structural formula of the electrochromic compound is as shown in formula (I), [0005] [0006] Among them, R 1 ,R 2 ,R 3 ,R 4 ,R 6 ,R 7 Independently selected from hydrogen, substituted or unsubstituted alkyl, substituted or unsubstituted aryl, substituted or unsubstituted aralkyl, substituted or unsubstituted heterocyclic aryl, substituted or unsubstituted alicyclic group, Substituted or unsubstituted alkoxy, halogen, cyano or nitro, R 5 Selected from single bond, substituted or unsubstituted alkylene or substituted or unsubstituted alkenylene. [0007] Optionally, the substituted or unsubstituted alkyl group is substituted or unsubstituted C 1 -C 18 of alkyl. [0008] Optionally, the substituted or unsubstituted aryl group is substituted or unsubstituted C 7 -C 18 of aryl groups. [0009] Optionally, the substituted or unsubstituted aralkyl group is substituted or unsubstituted C 8 -C 18 of aralkyl. [0010] Optionally, the substituted or unsubstituted heterocyclic aryl group is substituted or unsubstituted C 2 -C 18 of heterocyclic aryl groups. [0011] Optionally, the substituted or unsubstituted alicyclic group is substituted or unsubstituted C 3 -C 18 alicyclic group. [0012] Optionally, the substituted or unsubstituted alkoxy group is substituted or unsubstituted C 1 -C 18 of alkoxy. [0013] Optionally, the substituted or unsubstituted alkylene group is substituted or unsubstituted C 1 -C 4 of alkylene. [0014] Optionally, the substituted or unsubstituted alkenylene group is substituted or unsubstituted C 2 -C 4 of alkenylene. [0015] Optionally, the R 1 , the R 2 , the R 3 , the R 4 independently selected from hydrogen, substituted or unsubstituted aryl or substituted or unsubstituted aralkyl, said R 5 Selected from a single bond or a substituted or unsubstituted alkylene group, the R 6 , the R 7 Independently selected from substituted or unsubstituted alkyl, substituted or unsubstituted aryl, substituted or unsubstituted aralkyl, substituted or unsubstituted alkoxy, cyano or nitro. [0016] Optionally, the electrochromic compound includes one of the compounds represented by formula (I-1) to formula (I-5), [0017] [0018] The electrochromic compound provided by this application has a fast electrochromic speed, stable electrochromic performance, and can be used stably for a long time, which is beneficial to the application of the electrochromic compound. [0019] In a second aspect, this application provides a method for preparing an electrochromic compound, including: [0020] Provide a first reactant, the chemical structural formula of the first reactant is shown in formula (II), wherein R 1 ,R 2 ,R 3 ,R 4 Independently selected from hydrogen, substituted or unsubstituted alkyl, substituted or unsubstituted aryl, substituted or unsubstituted aralkyl, substituted or unsubstituted heterocyclic aryl, substituted or unsubstituted alicyclic group, Substituted or unsubstituted alkoxy, halogen, cyano or nitro, R 5 Selected from a single bond, substituted or unsubstituted alkylene or substituted or unsubstituted alkenylene, X is selected from bromine or iodine, [0021] [0022] Provide a second reactant, the chemical structural formula of the second reactant is shown in formula (III), wherein R 6 ,R 7 Independently selected from hydrogen, substituted or unsubstituted alkyl, substituted or unsubstituted aryl, substituted or unsubstituted aralkyl, substituted or unsubstituted heterocyclic aryl, substituted or unsubstituted alicyclic group, substituted or unsubstituted alkoxy, halogen, cyano or nitro, [0023] [0024] The first reactant and the second reactant are mixed and reacted to obtain an electrochromic compound. The structural formula of the electrochromic compound is as shown in formula (I), [0025] [0026] Optionally, the molar ratio of the first reactant and the second reactant is (1-1.2):1. [0027] Optionally, the reaction includes reaction at 60°C-90°C for 12h-96h. [0028] The preparation method of the electrochromic compound provided by this application is simple, easy to operate, and less difficult to synthesize, which is beneficial to the use of the electrochromic compound. [0029] In a third aspect, the present application provides an electrochromic composition, including the electrochromic compound described in the first aspect or the electrochromic compound prepared by the preparation method described in the second aspect, a cathode electrochromic material and Solvent. [0030] Optionally, the concentration of the electrochromic compound in the electrochromic composition is 30mmol/L-120mmol/L. [0031] Optionally, the concentration of the cathode electrochromic material in the electrochromic composition is 30 mmol/L-120 mmol/L. [0032] Optionally, the electrochromic composition further includes auxiliary agents, which include at least one of an anti-delamination agent, a UV stabilizer, a thickener and an electrolyte. [0033] Further, the content of the anti-delamination agent in the electrochromic composition is 1wt%-6wt%. [0034] Further, the content of the ultraviolet stabilizer in the electrochromic composition is 1wt%-4wt%. [0035] Further, the content of the thickener in the electrochromic composition is 0.05wt%-3wt%. [0036] Further, the concentration of the electrolyte in the electrochromic composition is 0.05 mol/L-0.5 mol/L. [0037] The electrochromic composition provided by this application has an electrochromic compound. The electrochromic compound has a fast electrochromic speed and stable electrochromic performance, which helps to improve the color changing performance and stability of the electrochromic composition, and has It is beneficial to the long-term use of the electrochromic composition. [0038] In a fourth aspect, the present application provides an electrochromic device, including the electrochromic compound described in the first aspect or the electrochromic compound prepared by the preparation method described in the second aspect. [0039] Optionally, the electrochromic device includes a first transparent conductive substrate, a second transparent conductive substrate, a connection layer and an electrochromic composition, the connection layer is provided between the first transparent conductive substrate and the The periphery of the second transparent conductive substrate and connects the first transparent conductive substrate and the second transparent conductive substrate to between the first transparent conductive substrate and the second transparent conductive substrate An accommodation space is formed, and the electrochromic composition is disposed in the accommodation space, and the electrochromic composition includes the electrochromic compound. [0040] Optionally, the electrochromic device includes a stacked first transparent conductive substrate, an electrochromic layer, an electrolyte layer, an ion storage layer and a second transparent conductive substrate, and the material of the electrochromic layer includes the The electrochromic compound. [0041] The electrochromic device provided by this application has an electrochromic compound. The electrochromic compound has a fast electrochromic speed and stable electrochromic performance, which helps to improve the color-changing performance and stability of the electrochromic device, and is beneficial to the electrochemical performance of the electrochromic device. Chromic devices are used for long periods of time. [0042] In a fifth aspect, the present application provides an electronic device, including the electrochromic device described in the fourth aspect. [0043] This application provides an electronic device with an electrochromic device. The electrochromic device has a fast color change response speed and a long cycle life, so that the electronic device can maintain the electrochromic performance for a long time, which is beneficial to improving the appearance of the electronic device and enhancing the performance of the electronic device. Use performance. Description of drawings [0044] In order to more clearly explain the embodiments of the present invention or the technical solutions in the prior art, the drawings needed to describe the embodiments or the prior art will be briefly introduced below. The specific embodiments described here are only used to explain the present invention and are not intended to limit the present invention. [0045] figure 1 This is a schematic cross-sectional view of an electrochromic device provided in an embodiment of the present application. [0046] figure 2 A schematic cross-sectional view of an electrochromic device provided in another embodiment of the present application. Detailed ways [0047]The technical solutions in the embodiments of the present application will be clearly and completely described below with reference to the accompanying drawings in the embodiments of the present application. Obviously, the described embodiments are only some of the embodiments of the present application, rather than all of the embodiments. Based on the embodiments in this application, all other embodiments obtained by those of ordinary skill in the art without creative efforts fall within the scope of protection of this application. [0048] The present application provides an electrochromic compound. The structural formula of the electrochromic compound is as shown in formula (I). [0049] [0050] Among them, R 1 ,R 2 ,R 3 ,R 4 ,R 6 ,R 7 Independently selected from hydrogen, substituted or unsubstituted alkyl, substituted or unsubstituted aryl, substituted or unsubstituted aralkyl, substituted or unsubstituted heterocyclic aryl, substituted or unsubstituted alicyclic group, Substituted or unsubstituted alkoxy, halogen, cyano or nitro, R 5 Selected from single bond, substituted or unsubstituted alkylene or substituted or unsubstituted alkenylene. [0051] In the electrochromic compound provided by this application, there is a strong intermolecular interaction between the pyran ring and the nitrogen atom in the phenothiazine, and the compound as a whole has greater steric hindrance. Therefore, compared with straight chain or straight chain The modified N-terminal substituted phenothiazine compound can improve the color change response speed of the electrochromic compound; and compared with the ortho or meta position, when the nitrogen atom is located in the para position of the oxygen atom on the pyran ring, the raw material is more likely to be lowered. The cost is low, which is beneficial to the synthesis of electrochromic compounds and reduces production costs; at the same time, the electrochromic compounds provided by the present application have strong absorption ability of visible light and faster color change response speed, which is beneficial to their use. [0052] In this application, an alkyl group is a saturated hydrocarbon group formed by removing one hydrogen atom from a chain alkane molecule, and may include straight-chain alkyl groups and branched-chain alkyl groups. Specifically, the alkyl group may include, but is not limited to, methyl, ethyl, n-propyl, isopropyl, n-butyl, isobutyl, sec-butyl, tert-butyl, n-pentyl, and 2-methylbutyl. , 3-methylbutyl, 4-methylbutyl, 2,2-dimethylpropyl, n-hexyl, heptyl, 2-methylhexyl, 3-methylhexyl, 4-methylpentyl, At least one of 5-methylpentyl, 2-ethylbutyl, 3-ethylbutyl, heptyl, octyl, nonyl and decyl. In the embodiment of the present application, the substituted or unsubstituted alkyl group may be a substituted or unsubstituted C 1 -C 18 an alkyl group; that is, the number of carbon atoms in the alkyl group is 1-18. This is beneficial to the preparation of electrochromic compounds and the use of electrochromic compounds. Specifically, the number of carbon atoms of the alkyl group may be, but is not limited to, 1, 2, 3, 4, 5, 6, 7, 8, 10, 13, 15 or 18, etc. [0053] In this application, an alkylene group is a divalent saturated group formed by removing one hydrogen atom from an alkyl group, and may include straight-chain alkylene groups and branched-chain alkylene groups. Specifically, the alkylene group may, but is not limited to, include -CH 2 -, -CH 2 CH 2 -, -CH 2 CH 2 CH 2 -, -CH 2 CH 2 CH 2 CH 2 - at least one of. In the embodiment of the present application, the substituted or unsubstituted alkylene group is substituted or unsubstituted C 1 -C 4 Alkylene group; that is, the number of carbon atoms in the alkylene group is 1-4. This is beneficial to the preparation of electrochromic compounds. Specifically, the number of carbon atoms of the alkylene group may be, but is not limited to, 1, 2, 3 or 4. [0054] In this application, alkenyl is a divalent unsaturated hydrocarbon group containing at least one double bond, and may include straight-chain alkenyl and branched-chain alkenyl. Specifically, the alkenyl group may include, but is not limited to, at least one of vinyl, propenyl, isopropenyl, butenyl, and butadienyl. [0055] In this application, alkenylene is a divalent unsaturated group formed by removing one hydrogen atom from the alkenyl group. Specifically, the alkenylene group may include, but is not limited to, -CH=CH-, -CH=CHCH 2 -,-CH=CHCH 2 CH 2 -, -CH 2 CH=CHCH 2 At least one of -, -CH=CH-CH=CH-. In the embodiment of the present application, the substituted or unsubstituted alkenylene group is substituted or unsubstituted C 2 -C 4 Alkenylene group; that is, the number of carbon atoms in the alkenylene group is 2-4. This is beneficial to the preparation of electrochromic compounds. Specifically, the number of carbon atoms of the alkenylene group may be, but is not limited to, 2, 3 or 4. [0056] In this application, an aryl group is a cyclic aromatic hydrocarbon containing no heteroatoms, and an aryl group may include a single ring or a polycyclic ring. Specifically, the aryl group may include, but is not limited to, at least one of phenyl, naphthyl, anthracenyl, tetraphenyl, pentacene and tetrahydronaphthyl. In the embodiment of the present application, the substituted or unsubstituted aryl group is substituted or unsubstituted C 7 -C 18 an aryl group; that is, the number of carbon atoms in the aryl group is 7-18. Specifically, the number of carbon atoms of the aryl group may be, but is not limited to, 7, 9, 10, 12, 13, 15 or 18, etc. [0057] In this application, aralkyl is an alkyl group substituted by an aryl group. Specifically, the aralkyl group may include, but is not limited to, at least one of benzyl, naphthylmethyl, naphthobenzyl, phenethyl and phenylpropyl. In the embodiment of the present application, the substituted or unsubstituted aralkyl group is a substituted or unsubstituted C 8 -C 18 an aralkyl group; that is, the number of carbon atoms in the aralkyl group is 8-18. Specifically, the number of carbon atoms of the aralkyl group may be, but is not limited to, 9, 9, 10, 12, 13, 15, 17 or 18, etc. [0058] In this application, heterocyclic aryl is an aryl group having at least one heteroatom (such as nitrogen, oxygen or sulfur, etc.). When the heterocyclic aryl group contains multiple heteroatoms, the heteroatoms may be the same or different. Specifically, the heterocyclic aryl group may include, but is not limited to, at least one of pyridyl, furyl, thienyl, indolyl, quinolyl, imidazolinyl and thiazolyl. In the embodiment of the present application, the substituted or unsubstituted heterocyclic aryl group is substituted or unsubstituted C 2 -C 18 Heterocyclic aryl group; that is, the number of carbon atoms of the heterocyclic aryl group is 2-18. Specifically, the number of carbon atoms of the heterocyclic aryl group may be, but is not limited to, 3, 5, 8, 10, 12, 15, 17 or 18, etc. [0059] In this application, an alicyclic group is a carbocyclic group that does not contain a benzene ring. Specifically, the alicyclic group may include, but is not limited to, at least one of cyclopropyl, cyclobutyl, cyclopentyl, cyclohexyl and cyclopentenyl. In the embodiment of the present application, the substituted or unsubstituted alicyclic group is substituted or unsubstituted C 3 -C 18 an alicyclic group; that is to say, the number of carbon atoms in the alicyclic group is 3-18. Specifically, the number of carbon atoms of the alicyclic group may be, but is not limited to, 3, 5, 9, 10, 13, 15, 16 or 18, etc. [0060] In this application, an alkoxy group is an alkyl group bonded to an oxygen atom. Specifically, the alkoxy group may include, but is not limited to, at least one of methoxy, ethoxy, propoxy, butoxy, isobutoxy and tert-butoxy. In the embodiment of the present application, the substituted or unsubstituted alkoxy group is substituted or unsubstituted C 1 -C 18 an alkoxy group; that is, the number of carbon atoms in the alkoxy group is 1-18. Specifically, the number of carbon atoms of the alkoxy group may be, but is not limited to, 1, 2, 3, 4, 5, 9, 10, 13, 15, 16 or 18, etc. [0061] In this application, substitution means that at least one hydrogen atom in an alkyl group, an aryl group, an aralkyl group, a heterocyclic aryl group, an alicyclic group, an alkoxy group, an alkylene group, or an alkenylene group is substituted by a substituent; When two hydrogen atoms are substituted, the substituents may be the same or different. In the embodiments of the present application, the substituents may include, but are not limited to, halogens, nitrogen atoms, oxygen atoms, sulfur atoms, alkoxy groups, hydroxyl groups, carboxyl groups, nitro groups, amino groups, amido groups, acyloxy groups, thiol groups and cyano groups. at least one of them. For example, the substituted alkyl group may be, but is not limited to, trifluoromethyl, dichloroethyl, etc., and the substituted aralkyl group may be, but is not limited to, an amino-substituted aralkyl group, etc. [0062] In this application, halogen includes at least one of fluorine atom, chlorine atom, bromine atom and iodine atom; cyano group is a group in which carbon atom and nitrogen atom are connected through triple bond; nitro group is a hydroxyl group removed from the nitric acid molecule. the remaining groups. [0063] In this application, the four substituents (R 1 ,R 2 ,R 3 ,R 4 ) can be the same or different, that is, the pyran ring can have a symmetric structure or an asymmetric structure; R 6 ,R 7 Can be the same or different; R 1 ,R 2 ,R 3 ,R 4 ,R 6 ,R 7 They may be the same or different, that is, the electrochromic compound may have a symmetric structure or an asymmetric structure. [0064] In an embodiment of the present application, R 1 ,R 2 ,R 3 ,R 4 Independently selected from hydrogen, substituted or unsubstituted aryl, or substituted or unsubstituted aralkyl. At this time, the electrochromic compound is easier to prepare, has better stability, and has a faster color change response. [0065] In one embodiment, R 1 ,R 2 ,R 3 ,R 4 is hydrogen. In another embodiment, R 1 ,R 2 ,R 3 ,R 4 is a substituted or unsubstituted aryl group or a substituted or unsubstituted aralkyl group. In a specific embodiment, R 1 ,R 2 ,R 3 ,R 4 It can be an aryl group substituted by an electron-donating substituent or a substituted or unsubstituted aralkyl group, which can make the electrochromic compound have a large electron content, strong electron-donating ability, and improve the color-changing response speed. Specifically, electron-donating substituents may include, but are not limited to, alkoxy groups, hydroxyl groups, amino groups, amide groups, acyloxy groups, etc. [0066] In yet another embodiment, R 1 ,R 2 ,R 3 ,R 4 One part is hydrogen, and the other part is substituted or unsubstituted aryl group or substituted or unsubstituted aralkyl group. For example, R 1 ,R 2 is hydrogen, R 3 ,R 4 is a substituted or unsubstituted aryl group or a substituted or unsubstituted aralkyl group; or, R 1 ,R 3 is hydrogen, R 2 ,R 4 is a substituted or unsubstituted aryl group or a substituted or unsubstituted aralkyl group; or, R 1 ,R 2 ,R 3 is hydrogen, R4 It is a substituted or unsubstituted aryl group or a substituted or unsubstituted aralkyl group, etc. [0067] In one implementation of this application, R 5 Selected from single bonds or substituted or unsubstituted alkylene groups. At this time, the electrochromic compound is easier to prepare, has better stability, and has a faster color change response. [0068] In one embodiment, R5 can be a single bond, and the structural formula of the electrochromic compound is: [0069] [0070] In another embodiment, R 5 Can be substituted or unsubstituted alkylene. In a specific embodiment, R 5 It may be a substituted or unsubstituted alkylene group having 3 carbon atoms. [0071] In one implementation of this application, R 6 ,R 7 Independently selected from substituted or unsubstituted alkyl, substituted or unsubstituted aryl, substituted or unsubstituted aralkyl, substituted or unsubstituted alkoxy, cyano or nitro. At this time, the electrochromic compound is easier to prepare, has better stability, and has a faster color change response. In one embodiment, R 6 ,R 7 Independently selected from substituted or unsubstituted aryl or substituted or unsubstituted aralkyl. In a specific embodiment, R 6 ,R 7 It can be an aryl group substituted by an electron-donating substituent or a substituted or unsubstituted aralkyl group, which can make the electrochromic compound have a large electron content, strong electron-donating ability, and improve the color-changing response speed. [0072] In an embodiment of the present application, the electrochromic compound includes one of the compounds represented by formula (I-1) to formula (I-5), [0073] [0074] The above-mentioned electrochromic compound is easy to prepare, has better stability, faster color change response and longer color change cycle life. [0075] In an embodiment of the present application, the molar mass of the electrochromic compound may be 250g/mol-800g/mol. The molar mass of electrochromic compounds is relatively small, which is more convenient for preparation. Specifically, the molar mass of the electrochromic compound may be, but is not limited to, 250g/mol, 300g/mol, 400g/mol, 500g/mol, 600g/mol, 700g/mol or 800g/mol, etc. [0076] This application also provides a method for preparing an electrochromic compound, which can prepare the electrochromic compound in any of the above embodiments. The preparation method includes: [0077] A first reactant is provided, the chemical structural formula of the first reactant is shown in formula (II), wherein X is selected from bromine or iodine, [0078] [0079] Provide a second reactant, the chemical structural formula of the second reactant is shown in formula (III), [0080] [0081] The first reactant and the second reactant are mixed and reacted to obtain an electrochromic compound. The structural formula of the electrochromic compound is shown in formula (I). [0082] The preparation method of the electrochromic compound provided by this application is simple, easy to operate, and less difficult to synthesize, which is beneficial to the use of the electrochromic compound. [0083] In this application, R in formula (II) 1 ,R 2 ,R 3 ,R 4 ,R 5 The selection of the group can refer to the above description and will not be repeated here; in formula (II), X is selected from bromine or iodine, which is beneficial to the subsequent reaction. In this application, the first reactant may be, but is not limited to, 4-iodomethyltetrahydropyran, 4-iodotetrahydro-2H-pyran, 4-bromomethyltetrahydropyran, etc. In an embodiment of the present application, when X is iodine, the subsequent reaction is faster and more efficient. In one embodiment, when X in formula (II) is bromine, iodine can be substituted for bromine through a reaction, which is beneficial to improving the reaction efficiency of preparing electrochromic compounds. In a specific embodiment, when X in formula (II) is bromine, X can be changed into iodine under the action of copper iodide. [0084] In one embodiment of the present application, the third reactant generates a second reactant under the action of an alkaline substance, wherein the structural formula of the third reactant is as shown in formula (IV), [0085] [0086] In this application, the third reactant is phenothiazine and its derivatives. In one embodiment, the third reactant can be, but is not limited to, phenothiazine, 3,7-dimethylphenothiazine, 3,7-dinitrophenothiazine, 3,7-dimethoxyphene Thiazine, 3,7-dicyanophenthiazine, 2-chlorophenothiazine, etc. In one embodiment, the strong base includes at least one of potassium carbonate, potassium hydroxide, sodium cyanide, and lithium n-butylamide. Phenothiazine and its derivatives dehydrogenate and negatively charge nitrogen atoms under the action of alkaline substances. [0087] In one embodiment of the present application, the molar content of the first reactant during mixing is greater than or equal to the molar content of the second reactant, thereby ensuring an excess of the first reactant and ensuring the progress of the reaction, which is beneficial to the preparation of the electrochromic compound. In an embodiment of the present application, the molar ratio of the first reactant and the second reactant is (1-1.2):1. This can ensure the rapid progress of the reaction without causing waste of reactants and reduce preparation costs. Specifically, the molar ratio of the first reactant and the second reactant may be, but is not limited to, 1:1, 1.05:1, 1.08:1, 1.1:1, 1.13:1, 1.15:1 or 1.2:1, etc. [0088] In one embodiment of the present application, the reaction includes reaction at 60°C-90°C for 12h-96h, which is conducive to full reaction and avoids the occurrence of side reactions. Specifically, the reaction temperature may be, but is not limited to, 60°C, 62°C, 65°C, 69°C, 70°C, 73°C, 75°C, 77°C, 80°C, 81°C, 85°C, 86°C or 90°C, etc. , the reaction time can be, but is not limited to, 12h, 18h, 20h, 24h, 30h, 36h, 40h, 48h, 50h, 60h, 70h, 72h, 80h or 90h, etc. It can be understood that a purification process may also be included after the reaction to obtain high-purity electrochromic compounds. [0089] This application also provides an electrochromic composition, including the electrochromic compound in any of the above embodiments, a cathode electrochromic material and a solvent. The electrochromic compound has fast electrochromic speed and stable electrochromic performance, which helps to improve the color-changing performance and stability of the electrochromic composition and is beneficial to the long-term use of the electrochromic composition. [0090] The electrochromic compound provided in this application is an anode electrochromic material, which can be in a colored state when a positive voltage is applied, and a faded state when no voltage is applied or when a negative voltage is applied; the cathode electrochromic material can be in a color state when no voltage is applied or when a negative voltage is applied. When a negative voltage is applied, it appears in a colored state (or one color), and when a positive voltage is applied, it appears in a faded state (or another color); electrochromic compounds and cathodic electrochromic materials achieve electrochromism by deactivating electrons Changes in color of the composition. [0091] In one embodiment of the present application, the concentration of the electrochromic compound in the electrochromic composition is 30mmol/L-120mmol/L. The above concentration can not only ensure the color-changing effect of the electrochromic composition, but also reduce the sensitivity of the electrochromic composition to water and oxygen, and improve the service life of the electrochromic composition. Specifically, the concentration of the electrochromic compound in the electrochromic composition can be, but is not limited to, 30mmol/L, 45mmol/L, 50mmol/L, 60mmol/L, 70mmol/L, 80mmol/L, 90mmol/L, 100mmol/L. L, 110mmol/L or 120mmol/L, etc. In one embodiment, the concentration of the electrochromic compound in the electrochromic composition is 60 mmol/L-120 mmol/L. In another embodiment, the concentration of the electrochromic compound in the electrochromic composition ranges from 65 mmol/L to 85 mmol/L. [0092] In one embodiment of the present application, the concentration of the cathode electrochromic material in the electrochromic composition is 30 mmol/L-120 mmol/L. The above concentration can not only ensure the color-changing effect of the electrochromic composition, but also reduce the sensitivity of the electrochromic composition to water and oxygen, and improve the service life of the electrochromic composition. Specifically, the concentration of the cathode electrochromic material in the electrochromic composition can be, but is not limited to, 30mmol/L, 45mmol/L, 50mmol/L, 60mmol/L, 70mmol/L, 80mmol/L, 90mmol/L, 100mmol /L, 110mmol/L or 120mmol/L, etc. In one embodiment, the concentration of the cathode electrochromic material in the electrochromic composition is 80 mmol/L-120 mmol/L. In another embodiment, in one embodiment, the concentration of the cathode electrochromic material in the electrochromic composition is 50 mmol/L-100 mmol/L. [0093] In an embodiment of the present application, the molar ratio of the electrochromic compound and the cathode electrochromic material may be 1:(1-2). This is beneficial to improving the contrast before and after the electrochromic composition changes color. In one embodiment, the molar ratio of the electrochromic compound and the cathode electrochromic material may be 1:(1-1.5). Specifically, the molar ratio of the electrochromic compound and the cathode electrochromic material may be, but is not limited to, 1:1, 1:1.1, 1:1.2, 1:1.3, 1:1.4 or 1:1.5, etc. [0094] In one embodiment of the present application, the cathode electrochromic material is an organic material, which is advantageous for use in conjunction with electrochromic compounds. In one embodiment of the present application, the cathode electrochromic material includes one or more of viologen compounds, anthraquinone compounds, phenazine compounds, polypyrrole compounds, polythiophene compounds and polyaniline compounds. . In one embodiment, the cathodic electrochromic material includes a viologen compound. The electrochromic composition containing phenothiazine and viologen compounds has a slow color change response speed and is prone to producing noise, which affects the use of electrochromic devices and electronic equip | 1. An electrochromic compound, It is characterized by: The structural formula of the electrochromic compound is shown in formula (I), Among them, R 1 ,R 2 ,R 3 ,R 4 ,R 6 ,R 7 Independently selected from hydrogen, substituted or unsubstituted alkyl, substituted or unsubstituted aryl, substituted or unsubstituted aralkyl, substituted or unsubstituted heterocyclic aryl, substituted or unsubstituted alicyclic group, Substituted or unsubstituted alkoxy, halogen, cyano or nitro, R 5 Selected from single bond, substituted or unsubstituted alkylene or substituted or unsubstituted alkenylene. 2. The electrochromic compound of claim 1, It is characterized by: The substituted or unsubstituted alkyl group is substituted or unsubstituted C 1 -C 18 alkyl; The substituted or unsubstituted aryl group is substituted or unsubstituted C 7 -C 18 of aryl; The substituted or unsubstituted aralkyl group is substituted or unsubstituted C 8 -C 18 aralkyl; The substituted or unsubstituted heterocyclic aryl group is substituted or unsubstituted C 2 -C 18 of heterocyclic aryl; The substituted or unsubstituted alicyclic group is substituted or unsubstituted C 3 -C 18 Alicyclic group; The substituted or unsubstituted alkoxy group is substituted or unsubstituted C 1 -C 18 of alkoxy; The substituted or unsubstituted alkylene group is substituted or unsubstituted C 1 -C 4 of alkylene; The substituted or unsubstituted alkenylene group is substituted or unsubstituted C 2 -C 4 of alkenylene. 3. The electrochromic compound of claim 1, It is characterized by: The R 1 , the R 2 , the R 3 , the R 4 independently selected from hydrogen, substituted or unsubstituted aryl or substituted or unsubstituted aralkyl, said R 5 Selected from a single bond or a substituted or unsubstituted alkylene group, the R 6 , the R 7 Independently selected from substituted or unsubstituted alkyl, substituted or unsubstituted aryl, substituted or unsubstituted aralkyl, substituted or unsubstituted alkoxy, cyano or nitro. 4. The electrochromic compound according to any one of claims 1-3, It is characterized by: The electrochromic compound includes one of the compounds represented by formula (I-1) to formula (I-5), 5. A method for preparing electrochromic compounds, It is characterized by: include: A first reactant is provided, the chemical structural formula of the first reactant is shown in formula (II), wherein R 1 ,R 2 ,R 3 ,R 4 Independently selected from hydrogen, substituted or unsubstituted alkyl, substituted or unsubstituted aryl, substituted or unsubstituted aralkyl, substituted or unsubstituted heterocyclic aryl, substituted or unsubstituted alicyclic group, Substituted or unsubstituted alkoxy, halogen, cyano or nitro, R 5 Selected from a single bond, substituted or unsubstituted alkylene or substituted or unsubstituted alkenylene, X is selected from bromine or iodine, Provide a second reactant, the chemical structural formula of the second reactant is shown in formula (III), wherein R 6 ,R 7 Independently selected from hydrogen, substituted or unsubstituted alkyl, substituted or unsubstituted aryl, substituted or unsubstituted aralkyl, substituted or unsubstituted heterocyclic aryl, substituted or unsubstituted alicyclic group, substituted or unsubstituted alkoxy, halogen, cyano or nitro, The first reactant and the second reactant are mixed and reacted to obtain an electrochromic compound. The structural formula of the electrochromic compound is as shown in formula (I), 6. The preparation method as claimed in claim 5, It is characterized by: The molar ratio of the first reactant and the second reactant is (1-1.2):1; The reaction includes reaction at 60°C-90°C for 12h-96h. 7. An electrochromic composition, It is characterized by: It includes the electrochromic compound according to any one of claims 1 to 4 or the electrochromic compound prepared by the preparation method according to any one of claims 5 to 6, a cathode electrochromic material and a solvent. 8. The electrochromic composition of claim 7, It is characterized by: The concentration of the electrochromic compound in the electrochromic composition is 30mmol/L-120mmol/L; The concentration of the cathode electrochromic material in the electrochromic composition is 30mmol/L-120mmol/L. 9. The electrochromic composition of claim 7, It is characterized by: The electrochromic composition further includes auxiliary agents, which include at least one of an anti-delamination agent, a UV stabilizer, a thickener and an electrolyte. 10. The electrochromic composition of claim 9, It is characterized by: The content of the anti-delamination agent in the electrochromic composition is 1wt%-6wt%; The content of the ultraviolet stabilizer in the electrochromic composition is 1wt%-4wt%; The content of the thickener in the electrochromic composition is 0.05wt%-3wt%; The concentration of the electrolyte in the electrochromic composition is 0.05 mol/L-0.5 mol/L. 11. An electrochromic device, It is characterized by: It includes the electrochromic compound according to any one of claims 1 to 4 or the electrochromic compound prepared by the preparation method according to any one of claims 5 to 6. 12. The electrochromic device of claim 11, It is characterized by: The electrochromic device includes a first transparent conductive substrate, a second transparent conductive substrate, a connecting layer and an electrochromic composition, The connection layer is disposed on the periphery of the first transparent conductive substrate and the second transparent conductive substrate and connects the first transparent conductive substrate and the second transparent conductive substrate to connect the first transparent conductive substrate to the second transparent conductive substrate. An accommodation space is formed between a transparent conductive substrate and the second transparent conductive substrate, The electrochromic composition is disposed in the accommodation space, and the electrochromic composition includes the electrochromic compound. 13. The electrochromic device of claim 11, It is characterized by: The electrochromic device includes a stacked first transparent conductive substrate, an electrochromic layer, an electrolyte layer, an ion storage layer and a second transparent conductive substrate. The material of the electrochromic layer includes the electrochromic layer. compound. 14. An electronic device, It is characterized by: Including the electrochromic device according to any one of claims 11-13. | 比亚迪股份有限公司
951 | CN118270842A | Examining | BYD CO LTD | Vanadium oxides¦Coatings¦Non-linear optics | 2023-10-26 | 2024-07-02 | Modified vanadium oxide sol and preparation method thereof | The invention provides modified vanadium oxide sol which comprises vanadium oxide colloidal particles and a silane coupling agent grafted on the surfaces of the vanadium oxide colloidal particles, and the change rate of the viscosity of the modified vanadium oxide sol before and after the modified vanadium oxide sol is placed at 15-65 DEG C for 15 days is smaller than or equal to 10%. The modified vanadium oxide sol provided by the invention has good stability, the silane coupling agent is grafted on the surfaces of the vanadium oxide colloidal particles, the modified vanadium oxide sol has good applicability in an electrochromic device, and the binding property of a coating formed by the modified vanadium oxide sol and the surface of a base material is high. The invention also provides a preparation method of the modified vanadium oxide sol, and the preparation method modifies the vanadium oxide sol through a silane coupling agent to obtain the modified vanadium oxide sol with high stability and high applicability. | Technical field [0001] The embodiments of the present application relate to the field of sol technology, and specifically relate to a modified vanadium oxide sol and a preparation method thereof. Background technique [0002] When voltages of different sizes or directions are applied to an electrochromic device, the ions inside the device shuttle freely in the polymer electrolyte. An oxidation-reduction reaction will occur on the surface of the electrochromic layer and ion storage layer. According to the different states of gain and loss of electrons, the transparency of the material changes. The pass rate will also change accordingly. Vanadium oxide has dual properties in electrochromic devices and can be used in both the ion storage layer and the electrochromic layer. [0003] There are two main methods for preparing common vanadium oxide sol. The vanadium oxide sol prepared by the traditional sol-gel method has poor stability and low film-forming properties, which limits its application in electrochromic devices; and the physical vapor phase Deposition (magnetron sputtering technology) or chemical vapor deposition methods have high process requirements and high manufacturing costs. Contents of the invention [0004] In view of this, the present application provides a modified vanadium oxide sol, the modified vanadium oxide sol, the vanadium oxide colloidal particles, and the silane coupling agent grafted on the surface of the vanadium oxide colloidal particles, and the modified vanadium oxide sol is The change rate of viscosity before and after being placed at 15°C-65°C for 15 days is less than or equal to 10%. The modified vanadium oxide sol provided by this application has good stability. The surface of the vanadium oxide colloidal particles is grafted with a silane coupling agent. The modified vanadium oxide sol has good applicability in electrochromic devices. The formed The coating has high adhesion to the surface of the substrate. [0005] The first aspect of this application provides a modified vanadium oxide sol, vanadium oxide colloidal particles and a silane coupling agent grafted on the surface of the vanadium oxide colloidal particles; the modified vanadium oxide sol can be treated at 15°C-65°C The change rate of viscosity before and after being left for 15 days is less than or equal to 10%. [0006] In the embodiment of the present application, the change rate of the viscosity of the modified vanadium oxide sol before and after being placed at 15°C-65°C for 15 days is less than or equal to 5%. [0007] In the embodiment of the present application, the mass ratio/atomic number ratio of silicon element to vanadium element in the modified vanadium oxide sol is 0.001-0.2:1. [0008] In the embodiment of the present application, the silane coupling agent includes one or more of aminosilane, epoxysilane, alkylsilane, acryloyloxysilane, vinylsilane and mercaptosilane. [0009] In the embodiment of the present application, the solid content of the modified vanadium oxide sol is 5%-6%, and the viscosity of the modified vanadium oxide sol is 5mPa·s-35mPa·s. [0010] A second aspect of this application provides a method for preparing the modified vanadium oxide sol provided in the first aspect, including the following steps: [0011] Dissolve vanadium pentoxide in hydrogen peroxide solution to perform the first solution reaction; continue to add hydrogen peroxide solution to perform the second solution reaction to obtain a vanadium oxide sol precursor dispersion; [0012] Add an organic weak acid to the vanadium oxide sol precursor dispersion, then raise the temperature and keep it warm; continue to add a silane coupling agent dropwise, and perform a grafting reaction to obtain a modified vanadium oxide sol. [0013] In the embodiment of the present application, the silane coupling agent includes one or more of aminosilane, epoxysilane, alkylsilane, acryloyloxysilane, vinylsilane and mercaptosilane. [0014] In the embodiment of the present application, the organic weak acid includes one or more of citric acid, formic acid and glacial acetic acid. [0015] In the embodiment of the present application, the mass fraction of the solute in the hydrogen peroxide solution is 10%-30%; the molar ratio of vanadium oxide to hydrogen peroxide in the vanadium oxide sol precursor dispersion is (3-4): 100; The molar ratio of the hydrogen peroxide added in the first solution reaction and the hydrogen peroxide added in the second solution reaction is (1-3):1. [0016] In the embodiment of the present application, the mass of the organic weak acid is 0.5%-5% of the mass of the vanadium pentoxide. [0017] In the embodiment of the present application, the mass of the silane coupling agent is 1%-20% of the mass of the vanadium pentoxide. [0018] In the embodiment of the present application, the reaction temperature of the first solution reaction is 0°C-20°C, and the reaction time is 30min-40min; the reaction temperature of the second solution reaction is 0°C-20°C, and the reaction time is 30min-60min; the heating rate of the temperature rise and insulation is 1℃/min-5℃/min, the insulation temperature is 40℃-50℃, the insulation time is 0.5h-2h; the reaction temperature of the grafting reaction is 40℃ -50℃, reaction time is 2h-6h. [0019] A third aspect of the present application provides an electrochromic device. The electrochromic device includes a first substrate, an electrolyte layer and a second substrate that are stacked in sequence. a stacked electrochromic layer, a first electrode layer and a first substrate, the second substrate including an ion storage layer, a second electrode layer and a second substrate stacked sequentially in a direction away from the electrolyte layer; The electrochromic layer and/or the ion storage layer includes a modified vanadium oxide sol as provided in the first aspect of this application or a modified vanadium oxide sol prepared by a preparation method as provided in the second aspect of this application. [0020] The fourth aspect of the present application provides an electrical device, and the electronic device includes the electrochromic device provided by the third aspect of the present application. Description of drawings [0021] figure 1 A schematic structural diagram of modified vanadium oxide sol particles provided in an embodiment of the present application; [0022] figure 2 A schematic cross-sectional structural diagram of an electrochromic device provided in an embodiment of the present application; [0023] image 3 These are surface SEM (Scanning Electron Microscope, SEM) images and cross-sectional SEM images of the discoloration layer formed by modified vanadium oxide sol in an embodiment of the present application. [0024] Explanation of reference numbers [0025] 100-modified vanadium oxide sol; 101-vanadium oxide colloidal particles; 102-silane coupling agent; 200-electrochromic device; 21-first substrate; 211-electrochromic layer; 212-first electrode layer; 213 - first substrate; 22 - electrolyte layer; 23 - second substrate; 231 - ion storage layer; 232 - second electrode layer; 233 - second substrate. Detailed ways [0026] The present application will be described in further detail below in conjunction with preferred embodiments, but the protection scope of the present application is not limited to the following specific embodiments. [0027] In this application, all professional terms have the same meaning as commonly understood by those skilled in the art. The professional terms used in this article are only for the purpose of describing specific embodiments and do not limit the scope of protection of this application. [0028] When voltages of different sizes or directions are applied to the electrochromic device, the ions inside the device shuttle freely in the polymer electrolyte. A redox reaction will occur on the surface of the electrochromic layer and the ion storage layer. According to the different states of the electrons gained and lost, the material's permeability changes. The pass rate will also change accordingly. Vanadium oxide has dual properties in electrochromic devices and can be used in both the ion storage layer and the electrochromic layer. [0029] There are two main methods for preparing common vanadium oxide sol. The vanadium oxide sol prepared by the traditional sol-gel method has poor stability and low film-forming properties, which limits its application in electrochromic devices; and the physical vapor phase Deposition (magnetron sputtering technology) or chemical vapor deposition methods have high process requirements and high manufacturing costs. [0030] In view of this, the present application provides a modified vanadium oxide sol, which includes vanadium oxide colloidal particles and a silane coupling agent grafted on the surface of the vanadium oxide colloidal particles, and the modified vanadium oxide sol The change rate of viscosity before and after being placed at 15°C-65°C for 15 days is less than or equal to 10%. The modified vanadium oxide sol provided by this application has good stability. The surface of the vanadium oxide colloidal particles is grafted with a silane coupling agent. The modified vanadium oxide sol has good applicability in electrochromic devices. The formed The coating has high surface bonding with substrates such as ITO (indium tin oxide), AZO (zinc aluminum oxide) and IZO (indium zinc oxide). [0031] like figure 1 As shown, the present application provides a modified vanadium oxide sol 100. The modified vanadium oxide sol 100 includes vanadium oxide colloidal particles 101 and a silane coupling agent 102 grafted on the surface of the vanadium oxide colloidal particles 101. The modified vanadium oxide sol 100 includes: The viscosity change rate of vanadium sol 100 before and after being placed at 15°C-65°C for 15 days is less than or equal to 10%. In the embodiment of the present application, the vanadium oxide colloidal particles 101 are grafted with a silane coupling agent 102 on the surface to achieve silicon doping modification on the surface of the colloidal particles, so as to improve the stability and applicability of the modified vanadium oxide sol. On the one hand, by grafting the silane coupling agent 102 on the surface of the vanadium oxide colloidal particles 101, part of the hydroxyl groups on the surface of the vanadium oxide colloidal particles 101 can be consumed, thereby reducing the hydrogen bonding force between the vanadium oxide colloidal particles to a certain extent; on the other hand, , the steric hindrance between the silane coupling agents 102 grafted on the surface of the vanadium oxide colloidal particles 101 can further improve the stability of the modified vanadium oxide sol 100. The modified vanadium oxide sol 100 provided by this application has a viscosity change rate of less than or equal to 10% before and after being placed at 15°C-65°C for 15 days, and has relatively good stability. The surface of the vanadium oxide colloidal particles 101 is grafted with silane coupling The agent 102 makes it have better applicability in electrochromic devices and improves the bonding between the coating prepared by the modified vanadium oxide sol 100 and the surface of the substrate. [0032]In the embodiment of the present application, the viscosity change rate of the modified vanadium oxide sol 100 before and after being placed at 15°C-65°C for 15 days is less than or equal to 10%. In some embodiments of the present application, the temperature at which the modified vanadium oxide sol 100 is placed for 15 days can be, for example, 15°C, 20°C, 25°C, 30°C, 35°C, 40°C, 45°C, 50°C, 55°C, 60°C , 65℃. The higher the temperature and the longer the modified vanadium oxide sol is placed, the greater the viscosity change rate will be before and after 15 days. It can be understood that when the viscosity change rate of the modified vanadium oxide sol 100 before and after being placed at 15°C-65°C for 15 days is less than or equal to 10%, the modified vanadium oxide sol is placed at a temperature lower than 15°C for 15 days. The viscosity change rate before and after is less than or equal to the viscosity change rate before and after it is placed at 15°C-65°C for 15 days, that is, the viscosity change rate before and after the modified vanadium oxide sol is placed at a temperature lower than 15°C for 15 days is less than or equal to 10%. In some embodiments of the present application, the viscosity change rate of the modified vanadium oxide sol 100 before and after being placed at 15°C-65°C for 15 days can be 1%, 2%, 3%, 5%, 6%, 8%, 10% . In the embodiment of the present application, the viscosity change rate of the modified vanadium oxide sol before and after being placed at 15°C-65°C for 15 days is the same as the end viscosity of the modified vanadium oxide sol after being left at 15°C-65°C for 15 days. The ratio of the difference in the initial viscosity of the vanadium sol to the initial viscosity of the modified vanadium oxide sol, that is, the viscosity change rate of the modified vanadium oxide sol before and after being placed at 15°C-65°C for 15 days = ((end viscosity - initial viscosity) /initial viscosity)×100%. In some embodiments of the present application, the initial viscosity of the modified vanadium oxide sol can be the viscosity measured when the preparation of the modified vanadium oxide sol is completed; it can also be the viscosity measured after a period of time after the preparation of the modified vanadium oxide sol is completed, for example It is the viscosity measured after purchasing the modified vanadium oxide sol from the market or obtaining it in other ways. In some embodiments of the present application, the temperature for constant temperature placement may be 55°C-65°C. In some embodiments of the present application, the temperature of constant temperature storage can be, for example, 60°C. The effect of keeping the sol at constant temperature for 15 days at 60°C is equivalent to the effect of leaving it at room temperature for about half a year. The purpose of keeping it at constant temperature for 15 days is to verify the long-term performance of the sol at room temperature in a short time. stability. [0033] In some embodiments of the present application, the change rate of the viscosity of the modified vanadium oxide sol before and after being placed at 15°C-65°C for 15 days is less than or equal to 5%. In some specific embodiments of the present application, the change rate of the viscosity of the modified vanadium oxide sol before and after being placed at 15°C-65°C for 15 days can be, for example, 0.1%, 0.3%, 0.5%, 0.8%, 0.9%, 1%, 1.2%, 1.4%, 1.5%, 2%, 2.5%, 2.8%, 3%, 3.5%, 4%, 5%. The viscosity of the modified vanadium oxide sol 100 of the present application remains within a stable range within a certain period of time, and is not prone to phenomena such as coagulation, precipitation and precipitation that cause loss of stability. [0034] In the embodiment of the present application, the valence state of vanadium in the vanadium oxide colloidal particles 101 may include one or more of 2, 3, and 4. [0035] In the embodiment of the present application, the mass ratio/atomic number ratio of silicon element to vanadium element in the modified vanadium oxide sol is 0.001-0.2:1. In some embodiments of the present application, the mass ratio/atomic number ratio of silicon element to vanadium element in the modified vanadium oxide sol is 0.001:1, 0.002:1, 0.005:1, 0.008:1, 0.01:1, 0.02:1, 0.05:1, 0.08:1, 0.1:1, 0.15:1, 0.2:1. In this application, by controlling the doping amount of silicon within an appropriate range, the surface of the vanadium oxide colloidal particles of the prepared modified vanadium oxide sol can be grafted with as much silane coupling agent as possible, and at the same time, silane coupling can be avoided as much as possible. When too much agent is added, problems such as interaction and aggregation of silane coupling agents, gelation and precipitation of the system, and the inability to form vanadium oxide sol may occur. [0036] In the embodiment of the present application, the silane coupling agent includes one or more of aminosilane, epoxysilane, alkylsilane, acryloyloxysilane, vinylsilane and mercaptosilane. In some specific embodiments of the present application, the aminosilane can be, for example, 3-aminopropyltrimethoxysilane, 3-aminopropyltriethoxysilane, 3-aminopropylmethyldiethoxysilane, N-( One or more of β-aminoethyl-γ-aminopropyl)trimethoxysilane and N-(β-aminoethyl-γ-aminopropyl)methyldimethoxysilane; epoxy group The silane can be, for example, one or more of 3-(2,3 epoxypropyl)propyltrimethoxysilane and 3-(2,3 epoxypropyl)propyltriethoxysilane; alkyl The silane can be, for example, one or more of methyltrimethoxysilane and methyltriethoxysilane; the acryloyloxysilane can be, for example, γ-methacryloyloxypropyltrimethoxysilane and γ - one or more of methacryloxypropyltriethoxysilane; vinyl silane can be, for example, one or more of vinyltrimethoxysilane and vinyltriethoxysilane; Mercaptosilanes may be, for example, 3-mercaptopropyltrimethoxysilane and 3-mercaptopropyltriethoxysilane. In some specific embodiments of the present application, the silane coupling agent is selected from 3-aminopropyltrimethoxysilane, 3-aminopropyltriethoxysilane, 3-aminopropylmethyldiethoxysilane, N- Aminosilanes such as (β-aminoethyl-γ-aminopropyl)trimethoxysilane and N-(β-aminoethyl-γ-aminopropyl)methyldimethoxysilane and/or 3-(2 , one or more of epoxy silanes such as 3-epoxypropyl)propyltrimethoxysilane and 3-(2,3-epoxypropyl)propyltriethoxysilane. In this application, by selecting a silane coupling agent with relatively stable performance to modify the vanadium oxide colloid, the stability of the modified vanadium oxide sol 100 can be further improved. [0037] In the embodiment of the present application, the solid content of the modified vanadium oxide sol is 5%-6%; the viscosity of the modified vanadium oxide is 5mPa·s-35mPa·s. In some embodiments of the present application, the solid content of the modified vanadium oxide sol can be, for example, 5%, 5.1%, 5.2%, 5.3%, 5.5%, 5.6%, 5.8%, 5.9%, or 6%; The viscosity may be, for example, 5 mPa·s, 15 mPa·s, 25 mPa·s, or 35 mPa·s. The solid content and viscosity of the modified vanadium oxide sol provided by the present application are kept within an appropriate range. On the one hand, the modified vanadium oxide sol can be used in the electrochromic layer or ion storage layer of an electrochromic device. The surface of the material has good bonding force. On the other hand, the modified vanadium oxide sol has good stability and will not easily lose stability and cause solidification, precipitation and other phenomena. [0038] The modified vanadium oxide sol provided by this application modifies the surface of the colloidal particles by grafting a silane coupling agent on the surface of the vanadium oxide colloidal particles, so that the obtained modified vanadium oxide sol has better stability and is both Silane has better adhesion to the substrate. [0039] This application also provides a method for preparing the modified vanadium oxide sol provided previously, including the following steps: [0040] S1. Dissolve vanadium pentoxide in hydrogen peroxide solution for the first solution reaction; [0041] S2. Continue to add hydrogen peroxide solution to perform a second solution reaction to obtain a vanadium oxide sol precursor dispersion; [0042] S3. Add an organic weak acid to the vanadium oxide sol precursor dispersion and then heat it up and keep it warm; [0043] S4. Continue to add the silane coupling agent dropwise to perform a grafting reaction to obtain a modified vanadium oxide sol. [0044] In step S1, the reaction temperature of the first solution reaction is 0°C-20°C, and the reaction time is 30min-40min. In some embodiments of the present application, the reaction temperature of the first solution reaction can be, for example, 0°C, 5°C, 10°C, 15°C, 20°C; the reaction time can be, for example, 30min, 32min, 34min, 35min, 36min, 38min, 40min . In the embodiment of the present application, vanadium pentoxide is selected as the raw material to prepare modified vanadium oxide sol. Compared with vanadium oxides containing vanadium in other valence states, vanadium pentoxide containing vanadium with a valence of +5 is more easily reduced and undergoes a cross-linking reaction to produce vanadium oxide with multivalent states of +2, +3, and +4. sol. [0045] In step S2, the reaction temperature of the second solution reaction is 0°C-20°C, and the reaction time is 30min-60min. In the embodiment of the present application, the reaction temperature of the second solution reaction is the same as the reaction temperature of the first solution reaction. In some embodiments of the present application, the reaction temperature of the second solution reaction may be, for example, 0°C, 5°C, 10°C, 15°C, or 20°C; the reaction time may be, for example, 30min, 35min, 40min, 45min, 50min, 55min, or 60min. . In this application, by controlling the reaction temperature of the first solution reaction and the second solution reaction under low temperature conditions of 0°C-20°C, the rate of the solution reaction can be controlled within an appropriate range and the nucleation of vanadium oxide can be slowed down as much as possible. The speed makes the vanadium oxide colloidal particles more uniformly dispersed, avoiding aggregation, and is more conducive to the subsequent modification of the silane coupling agent. At the same time, this application controls the reaction time within an appropriate range to further control the rate of solution reaction, thereby controlling the nucleation rate of vanadium oxide. [0046] In the embodiment of the present application, the mass fraction of the solute in the hydrogen peroxide solution is 10%-30%; the molar ratio of vanadium oxide to hydrogen peroxide in the vanadium oxide sol precursor dispersion is (3-4):100; first The molar ratio of the hydrogen peroxide added in the first solution reaction to the hydrogen peroxide added in the second solution reaction is (1-3):1. In some embodiments of the present application, the mass fraction of the solute in the hydrogen peroxide solution can be, for example, 10%, 12%, 14%, 15%, 16%, 18%, 20%, 22%, 24%, 25%, 26 %, 28%, 30%; the molar ratio of vanadium oxide and hydrogen peroxide in the vanadium oxide sol precursor dispersion can be, for example, 3:100, 3.1:100, 3.2:100, 3.4:100, 3.5:100, 3.6: 100, 3.8:100, 4:100; the molar ratio of the hydrogen peroxide added in the first solution reaction to the hydrogen peroxide added in the second solution reaction can be, for example, 1:1, 1.5:1, 2:1, or 7 :3, 2.5:1, 3:1. The purpose of adding hydrogen peroxide solution in two steps in this application is also to control the reaction rate of vanadium pentoxide and hydrogen peroxide. Compared with adding hydrogen peroxide solution at one time, adding hydrogen peroxide solution in two steps can slow down oxidation. The nucleation rate of vanadium can be reduced as much as possible to avoid agglomeration, obtain a colloidal morphology that is easier to carry out subsequent silane modification, and ultimately improve the stability of vanadium oxide sol. The total amount of hydrogen peroxide solution added in steps S1 and S2 of this application is determined by the amount of vanadium pentoxide added. The amount of hydrogen peroxide added in the first solution reaction is greater than or equal to the amount of hydrogen peroxide added in the second solution reaction. , which can further make the reaction more complete. [0047] In step S3, the organic weak acid includes one or more of citric acid, formic acid and glacial acetic acid. In the embodiment of the present application, the mass of the organic weak acid is 0.5%-5% of the mass of vanadium pentoxide. In some embodiments of the present application, the mass of the organic weak acid can be, for example, 0.5%, 1%, 1.5%, 2%, 2.5%, 3%, 3.5%, 4%, 4.5%, 5% of the mass of vanadium pentoxide. . In this application, an organic weak acid is added to the vanadium oxide sol precursor dispersion. On the one hand, the addition of the organic weak acid can promote the subsequent hydrolysis of the silane coupling agent; on the other hand, the organic weak acid also has certain reducing properties and can also be used under certain conditions. Promote the cross-linking reaction of vanadium pentoxide to a certain extent. [0048] In the embodiment of the present application, the heating rate of heating and holding is 1°C/min-5°C/min, the holding temperature is 40°C-50°C, and the holding time is 0.5h-2h. In some embodiments of the present application, the heating rate of heating and maintaining can be, for example, 1°C/min, 2°C/min, 3°C/min, 4°C/min, or 5°C/min; the holding temperature can be, for example, 40°C or 42°C. , 43°C, 44°C, 45°C, 46°C, 48°C, 49°C, 50°C; the holding time can be, for example, 0.5h, 0.75h, 1h, 1.25h, 1.5h, 1.75h, 2h. The temperature-raising and insulation treatment can promote the subsequent hydrolysis grafting reaction of the silane coupling agent and the cross-linking reaction of vanadium pentoxide, further improving the stability of the modified vanadium oxide sol produced. [0049]In step S4, the silane coupling agent includes one or more of aminosilane, epoxysilane, alkylsilane, acryloyloxysilane, vinylsilane and mercaptosilane. In some embodiments of the present application, the aminosilane can be, for example, 3-aminopropyltrimethoxysilane, 3-aminopropyltriethoxysilane, 3-aminopropylmethyldiethoxysilane, N-(β - One or more of -aminoethyl-γ-aminopropyl)trimethoxysilane and N-(β-aminoethyl-γ-aminopropyl)methyldimethoxysilane; epoxysilane For example, it can be one or more of 3-(2,3 epoxypropyl)propyltrimethoxysilane and 3-(2,3 epoxypropyl)propyltriethoxysilane; alkylsilane For example, it can be one or more of methyltrimethoxysilane and methyltrimethoxysilane; the acryloyloxysilane can be, for example, γ-methacryloyloxypropyltrimethoxysilane and γ-methoxysilane. One or more of acryloyloxypropyltriethoxysilane; Vinylsilane can be, for example, one or more of vinyltrimethoxysilane and vinyltriethoxysilane; Mercaptosilane Examples include 3-mercaptopropyltrimethoxysilane and 3-mercaptopropyltriethoxysilane. In some specific embodiments of the present application, the silane coupling agent is selected from 3-aminopropyltrimethoxysilane, 3-aminopropyltriethoxysilane, 3-aminopropylmethyldiethoxysilane, N- Aminosilanes such as (β-aminoethyl-γ-aminopropyl)trimethoxysilane and N-(β-aminoethyl-γ-aminopropyl)methyldimethoxysilane and/or 3-(2 , one or more of epoxy silanes such as 3-epoxypropyl)propyltrimethoxysilane and 3-(2,3-epoxypropyl)propyltriethoxysilane. In this application, the surface of the vanadium oxide colloid is modified by silicon doping by selecting a silane coupling agent with relatively stable performance. The silane coupling agent is hydrolyzed and grafted on the surface of the vanadium oxide colloid particles, thereby reducing the hydroxyl groups on the surface of the vanadium oxide colloid particles. quantity, thereby reducing the hydrogen bonding force between the vanadium oxide colloidal particles, and there is steric hindrance between the silane coupling agents grafted on the surface of the vanadium oxide colloidal particles, which can further improve the stability of the modified vanadium oxide sol. In addition, by introducing a silane coupling agent, the modified vanadium oxide colloid can have excellent compatibility of silane with the substrate. [0050] In the embodiment of the present application, the mass of the silane coupling agent is 1%-20% of the mass of vanadium pentoxide. In some embodiments of the present application, the mass of the silane coupling agent can be 1%, 2%, 3%, 5%, 8%, 10%, 12%, 13%, 15%, 16% of the mass of vanadium pentoxide. %, 18%, 20%. In this application, by controlling the addition amount of silane coupling agent within an appropriate range, the surface of the vanadium oxide colloidal particles of the prepared modified vanadium oxide sol can be grafted with as much silane coupling agent as possible, and at the same time, silane can be avoided as much as possible. Adding too much coupling agent will lead to problems such as interaction and aggregation of the silane coupling agent, gelation and precipitation of the system, and the inability to form vanadium oxide sol. [0051] In the embodiment of the present application, the reaction temperature of the grafting reaction is 40°C-50°C, and the reaction time is 2h-6h. In some embodiments of the present application, the reaction temperature of the grafting reaction can be, for example, 40°C, 41°C, 42°C, 43°C, 44°C, 45°C, 46°C, 48°C, 49°C, 50°C; the reaction time can be, for example, It’s 2h, 2.5h, 3h, 3.5h, 4h, 4.5h, 5h, 5.5h, 6h. Controlling the reaction temperature and reaction time of the grafting reaction within an appropriate range can allow the silane coupling agent to be fully hydrolyzed and grafted on the surface of the vanadium oxide colloidal particles to obtain a modified vanadium oxide sol. [0052] The preparation method of modified vanadium oxide sol provided by this application is to prepare silicon-doped modified vanadium oxide sol by modifying it with a silane coupling agent. The preparation method has easy-to-obtain raw materials, simple process, low reaction temperature, and is produced Modified vanadium oxide sol maintains good electrochemical properties and has relatively good stability. Its application in the electrochromic layer and/or ion storage layer of electrochromic devices can improve its interaction with the base material ITO ( The bonding properties of surfaces such as indium tin oxide) films, AZO (zinc aluminum oxide) films, and IZO (indium zinc oxide) films. [0053] like figure 2 As shown in the figure, the present application also provides an electrochromic device 200, including a first substrate 21, an electrolyte layer 22 and a second substrate 23 stacked in sequence. Electrochromic layer 211, first electrode layer 212 and first substrate 213. The second substrate includes an ion storage layer 231, a second electrode layer 232 and a second substrate 233 sequentially stacked in a direction away from the electrolyte layer; The electrochromic layer 211 and/or the ion storage layer 231 includes the modified vanadium oxide sol provided above or the modified vanadium oxide sol prepared by the preparation method of the modified vanadium oxide sol provided above. Vanadium oxide has dual properties in electrochromic devices and can be used in both the ion storage layer and the electrochromic layer. Applying the modified vanadium oxide sol provided in this application to an electrochromic device can further improve the stability and service life of the electrochromic device. In one embodiment of the present application, modified vanadium oxide sol is constructed on the surface of an ITO (indium tin oxide) substrate as a color-changing layer to obtain a stable electrochromic device. image 3 (a) is the surface SEM image of the discoloration layer, and (b) is the cross-sectional SEM image of the discoloration layer. [0054] In the embodiment of the present application, the electrode layer includes a first electrode layer and a second electrode layer, and has good optical transmittance, conductivity and transparency. In some embodiments of the present application, the electrode layer may be, for example, ITO (indium tin oxide), AZO (zinc aluminum oxide), IZO (indium zinc oxide), etc. The function of the ion storage layer is to store and provide ions required for electrochromism, and to balance the electrical balance in the electrochromic device. The material of the electrochromic layer may be, but is not limited to, at least one of organic electrochromic materials, inorganic electrochromic materials and composite electrochromic materials. Among them, the inorganic electrochromic material can be, but is not limited to, NiO, CO 3 O 4 | 1. A modified vanadium oxide sol, It is characterized by, The modified vanadium oxide sol includes vanadium oxide colloidal particles and a silane coupling agent grafted on the surface of the vanadium oxide colloidal particles; the viscosity of the modified vanadium oxide sol before and after being placed at 15°C-65°C for 15 days. The rate of change is less than or equal to 10%. 2. Modified vanadium oxide sol as claimed in claim 1, It is characterized by, The change rate of the viscosity of the modified vanadium oxide sol before and after being placed at 15°C-65°C for 15 days is less than or equal to 5%. 3. Modified vanadium oxide sol as claimed in claim 1, It is characterized by, The atomic ratio of silicon element to vanadium element in the modified vanadium oxide sol is 0.001-0.2:1. 4. Modified vanadium oxide sol as claimed in claim 1, It is characterized by, The silane coupling agent includes one or more of aminosilane, epoxysilane, alkylsilane, acryloyloxysilane, vinylsilane and mercaptosilane. 5. The modified vanadium oxide sol according to any one of claims 1-4, It is characterized by, The solid content of the modified vanadium oxide sol is 5%-6%, and the viscosity of the modified vanadium oxide sol is 5mPa·s-35mPa·s. 6. The preparation method of modified vanadium oxide sol as described in any one of claims 1-5, It is characterized by, Includes the following steps: Dissolve vanadium pentoxide in hydrogen peroxide solution to perform the first solution reaction; continue to add hydrogen peroxide solution to perform the second solution reaction to obtain a vanadium oxide sol precursor dispersion; Add an organic weak acid to the vanadium oxide sol precursor dispersion and then heat it up and keep it warm; Continue to add the silane coupling agent dropwise to perform a grafting reaction to obtain a modified vanadium oxide sol. 7. The preparation method of modified vanadium oxide sol as claimed in claim 6, It is characterized by, The silane coupling agent includes one or more of aminosilane, epoxysilane, alkylsilane, acryloyloxysilane, vinylsilane and mercaptosilane; the organic weak acid includes citric acid, formic acid and ice. One or more of acetic acids. 8. The preparation method of modified vanadium oxide sol as claimed in claim 6 or 7, It is characterized by, The mass fraction of solute in the hydrogen peroxide solution is 10%-30%; the molar ratio of vanadium oxide to hydrogen peroxide in the vanadium oxide sol precursor dispersion is (3-4):100; the first The molar ratio of the hydrogen peroxide added in the first solution reaction to the hydrogen peroxide added in the second solution reaction is (1-3):1; the mass of the organic weak acid is 0.5 of the mass of the vanadium pentoxide %-5%. 9. The preparation method of modified vanadium oxide sol as described in any one of claims 6-8, It is characterized by, The mass of the silane coupling agent is 1%-20% of the mass of the vanadium pentoxide. 10. The preparation method of modified vanadium oxide sol according to any one of claims 6-9, It is characterized by, The reaction temperature of the first solution reaction is 0°C-20°C, and the reaction time is 30min-40min; the reaction temperature of the second solution reaction is 0°C-20°C, and the reaction time is 30min-60min; The heating rate of heating and holding is 1℃/min-5℃/min, the holding temperature is 40℃-50℃, the holding time is 0.5h-2h, the reaction temperature of the grafting reaction is 40℃-50℃, the reaction time For 2h-6h. 11. An electrochromic device, It is characterized by, The electrochromic device includes a first substrate, an electrolyte layer and a second substrate that are stacked in sequence. The first substrate includes an electrochromic layer, a first electrode layer and a third substrate that are stacked in sequence in a direction away from the electrolyte layer. A substrate, the second substrate includes an ion storage layer, a second electrode layer and a second substrate sequentially stacked in a direction away from the electrolyte layer; the electrochromic layer and/or the ion storage layer includes The modified vanadium oxide sol according to any one of claims 1 to 5 or the modified vanadium oxide sol prepared by the preparation method of the modified vanadium oxide sol according to any one of claims 6 to 10. 12. An electrical equipment, It is characterized by, The electrical device includes an electrochromic device according to claim 11 . | 比亚迪股份有限公司
952 | CN118269741A | Examining | BYD CO LTD ¦ BYD AUTO IND CO LTD | Charging stations | 2024-04-30 | 2024-07-02 | Charging control method of vehicle, medium, charging control device and vehicle | The invention relates to a charging control method of a vehicle, a medium, a charging control device and the vehicle, and the method comprises the steps: predicting the temperature change condition of a battery in the subsequent charging process based on predetermined charging planning parameters, battery state data collected at the current moment and temperature related data related to the battery; according to the temperature change condition, the predetermined charging planning parameters are adjusted, redetermined charging planning parameters are obtained, and the charging planning parameters comprise the charging current of the battery; and according to the re-determined charging current, charging control is carried out on the battery, and charging parameters in the whole charging process of the battery are reasonably planned, so that the charging efficiency of the battery and the safety of the battery are improved, the health of the battery is ensured, and the service life of the battery is prolonged. | Technical field [0001] The present disclosure relates to the field of vehicle charging control, and specifically, to a vehicle charging control method, medium, charging control device, and vehicle. Background technique [0002] With the rapid development of new energy technology, the market share of electric vehicles is gradually increasing. Lithium-ion power batteries are an important part of electric vehicles as the source of power. Its charging method and charging time directly affect the user experience, thus improving the performance of electric vehicles. Charging efficiency is an urgent problem that needs to be solved in this field. [0003] In related technologies, the battery temperature is usually used to limit the charging current, and the charging current rate is adjusted when the battery temperature reaches the temperature limit. However, this method does not reasonably plan the charging parameters during the entire charging process, resulting in charging failure. It takes a long time and the charging efficiency is not high. Contents of the invention [0004] The purpose of this disclosure is to provide a vehicle charging control method, medium, charging control device and vehicle, which can reasonably plan the charging current during the entire vehicle charging process, thereby improving the charging efficiency of electric vehicles. [0005] In order to achieve the above object, the present disclosure provides a vehicle charging control method, which method includes: Predict the temperature changes of the battery during the subsequent charging process based on the predetermined charging planning parameters, as well as the battery status data collected at the current moment and the temperature-related data related to the battery; According to the temperature change, the predetermined charging planning parameters are adjusted to obtain redetermined charging planning parameters, where the charging planning parameters include the charging current of the battery; According to the redetermined charging current, charging control is performed on the battery. [0006] Optionally, the charging planning parameters also include temperature control parameters; The method also includes: According to the redetermined temperature control parameters, the thermal management system of the vehicle is controlled to cool/heat the thermal management objects in the thermal management system, and the thermal management objects at least include the battery. [0007] Optionally, the charging planning parameters are adjusted based on the relationship between the temperature change at a target time and the preset temperature range, and the target time is a plurality of time corresponding to the temperature change. at any time. [0008] Optionally, when the temperature at the target moment in the temperature change situation is lower than the lower limit of the preset temperature range, the charging current at the target moment is the maximum value in the preset current range; and /or, When the temperature at the target moment in the temperature change situation is not lower than the upper limit of the preset temperature range, the charging current at the target moment is the minimum value in the preset current range; and/or, When the temperature at the target time in the temperature change situation is lower than the upper limit of the preset temperature range and not lower than the lower limit of the preset temperature range, the charging current at the target time is based on the charging current by solving The optimal solution of the objective function constructed with its corresponding battery heating rate is determined, and the constraint condition of the objective function is that the charging current in the objective function is within the preset current range; The preset current range is used to represent the calibrated charging current range of the battery. [0009] Optionally, the charging planning parameters also include the temperature control parameters, and the temperature control parameters include battery temperature control parameters corresponding to the battery; When the temperature of the temperature change at the target moment is lower than the lower limit of the preset temperature range, the battery temperature control parameters include parameters for controlling the thermal management system of the battery to stop cooling the battery; and / or, When the temperature of the temperature change at the target moment is not lower than the upper limit of the preset temperature range, the battery temperature control parameters include controlling the thermal management system to cool the battery based on the first cooling state. parameters; and/or, When the temperature of the temperature change at the target moment is lower than the upper limit of the preset temperature range and not lower than the lower limit of the preset temperature range, the battery temperature control parameters include a method for controlling the thermal management Parameters for the system to cool the battery based on the second cooling state; Wherein, the heat dissipation efficiency of the second cooling state is lower than the heat dissipation efficiency of the first cooling state. [0010] Optionally, the temperature change is obtained based on the analysis of the battery status data, the heat transfer medium status data of the vehicle's thermal management system, and the heating power of the battery; wherein the heat transfer medium status data is based on The temperature-related data and predetermined temperature control parameters are determined; the heating power of the battery is determined based on the predetermined charging current. [0011] Optionally, the temperature-related data at least includes the actual cooling temperature at which the thermal management system cools the battery, the temperature control parameters at least include battery temperature control parameters corresponding to the battery, and the battery status data includes The current battery temperature and/or current state of charge of the battery, and the heat-conducting medium status data include the medium status data at the medium inlet of the heat exchange device corresponding to the battery. [0012] Optionally, if the thermal management system includes other thermal management objects besides the battery, the temperature control parameters also include other temperature control parameters corresponding to the other thermal management objects, and the temperature-related data also includes Including the actual ambient temperature of the vehicle and the actual collected temperatures corresponding to the other thermal management objects. [0013] Optionally, before predicting the temperature changes of the battery in the subsequent charging process based on the predetermined charging planning parameters, as well as the battery status data collected at the current moment and the temperature-related data related to the battery, the method Also includes: Determine an initial charging current corresponding to the initial battery temperature and/or initial state of charge of the battery based on predetermined maximum charging current limit data of the battery of the vehicle; The battery is charged according to the initial charging current. [0014] Optionally, the method also includes: Determine initial battery temperature control parameters corresponding to the initial charging current according to a preset initial thermal management strategy; According to the initial battery temperature control parameters, the thermal management system is controlled to cool/heat the battery. [0015] Optionally, in the process of controlling charging of the battery according to the determined charging current, the method further includes: When the current state of charge of the battery is fully charged, charging control of the battery is stopped, wherein the current state of charge is based on the initial state of charge of the battery, the charging current, the battery The rated power, the charging time of the battery and the battery charging efficiency corresponding to the charging current are determined; When the current state of charge of the battery is not fully charged, repeat the process based on the predetermined charging planning parameters, as well as the battery status data collected at the current moment and the temperature-related data related to the battery, to predict the The temperature changes of the battery during the subsequent charging process, to the step of controlling the charging of the battery according to the redetermined charging current, until the current state of charge is fully charged. [0016] The present disclosure also provides a computer-readable storage medium on which a computer program is stored. When the program is executed by a processor, the above method provided by the present disclosure is implemented. [0017] The present disclosure also provides a vehicle charging control device, including a processor, and the processor is connected to a memory; The processor is configured to execute the computer program in the memory to implement the above method provided by the present disclosure. [0018] The present disclosure also provides a vehicle, including a battery and the above charging control device provided by the present disclosure. [0019] Through the above technical solution, the battery temperature changes can be predicted, and the charging current of the battery in the subsequent charging process can be adjusted according to the battery temperature changes, ensuring that the battery temperature is suitable while improving the battery charging efficiency, effectively improving the battery life. The safety of charging avoids the impact of high-temperature charging or low-temperature charging on battery life, extending the battery life. [0020] Other features and advantages of the present disclosure will be described in detail in the detailed description that follows. Description of drawings [0021] The accompanying drawings are used to provide a further understanding of the present disclosure and constitute a part of the specification. They are used to explain the present disclosure together with the following specific embodiments, but do not constitute a limitation of the present disclosure. In the attached picture: figure 1 is a flow chart of a vehicle charging control method provided by an exemplary embodiment. [0022] figure 2 is a schematic diagram of a planned charging current provided by an exemplary embodiment. [0023] image 3 This is a schematic structural diagram of a vehicle refrigeration device provided in an exemplary embodiment. [0024] Figure 4 is a flow chart of a charging current adjustment method provided by an exemplary embodiment. [0025] Figure 5 is a flow chart for determining charging current based on a basic genetic algorithm provided in an exemplary embodiment. [0026] Figure 6 is a flow chart for predicting temperature changes of a battery based on a thermal management system model provided in an exemplary embodiment. [0027] Figure 7 This is a block diagram of a vehicle charging control device according to an exemplary embodiment of the present disclosure. Detailed ways [0028] Specific embodiments of the present disclosure will be described in detail below with reference to the accompanying drawings. It should be understood that the specific embodiments described here are only used to illustrate and explain the present disclosure, and are not intended to limit the present disclosure. [0029] figure 1 is a flow chart of a vehicle charging control method provided by an exemplary embodiment. like figure 1 As shown, the method may include the following steps: Step S11: Predict the temperature change of the battery during subsequent charging based on the predetermined charging planning parameters, the battery status data collected at the current moment, and the temperature-related data related to the battery. [0030] It is worth mentioning that to predict the temperature change of the battery during the subsequent charging process, it is necessary to determine the charging efficiency and the heating rate of the battery corresponding to the current charging of the battery. Among them, the battery status data is the data of the battery itself, and the battery status data affects Charging efficiency of the battery; temperature-related data is temperature data related to the battery but not the battery itself. Temperature-related data affects the temperature rise rate of the battery during the battery charging process. [0031] In one embodiment, the temperature change during battery charging can be predicted through a thermal management system model. Based on this model, it can be determined that the battery will perform according to the predetermined charging conditions under the battery status data and temperature-related data collected at the current moment. The temperature changes in the future period after charging continues with the determined charging planning parameters. [0032]In one embodiment, the temperature change may be expressed as a temperature change curve, or may be expressed as a temperature change data table, etc., which are not limited by the embodiments of the present disclosure. [0033] The charging planning parameters are control parameters for controlling charging of the battery for a period of time in the future. The charging planning parameters include at least one of charging current, temperature control parameters for thermal management objects related to the battery, and activation control parameters for the battery. [0034] In one implementation, the charging planning parameters of the battery can be periodically adjusted based on the preset cycle length. Each control cycle will adjust the temperature of the battery based on the charging planning parameters determined in the previous control cycle of this round. Changes are predicted, and charging planning parameters are continuously adjusted based on the predicted temperature changes. [0035] In addition, when the battery just starts charging, the battery can be charged according to the preset initial charging parameters. Therefore, the predetermined charging planning parameters can be the charging parameters determined in the previous round of control cycle, or they can be preset. Initial charging parameters. [0036] Step S12: Adjust the predetermined charging planning parameters according to the temperature change to obtain redetermined charging planning parameters. [0037] Wherein, the charging planning parameter includes the charging current of the battery. [0038] It should be noted that the charging efficiency of the battery is affected by the battery temperature. The preset temperature range is the optimal charging temperature range of the battery. The preset temperature range is determined based on the material, type, structure and electrolyte of the battery, such as lithium battery. The preset temperature range is 20 to 45 degrees Celsius. Within this range, the chemical reaction of the battery is moderate, the fluidity of the electrolyte is good, and the internal impedance of the battery is low, so the optimal charging efficiency of the battery can be achieved without affecting the battery's performance. healthy. However, if the battery temperature is lower than the preset temperature range, that is, the battery is in a low-temperature charging state, the chemical reaction inside the battery will be reduced, and the flow of electrolyte will become poor, resulting in low charging efficiency of the battery. In addition, if the battery temperature is greater than the preset temperature range, that is, the battery In a high-temperature charging state, the electrolyte inside the battery may decompose, resulting in a decrease in battery stability and life, and may even cause safety hazards. [0039] In one embodiment, the predetermined charging planning parameters can be re-planned based on the relationship between the predicted temperature change and the preset temperature threshold. [0040] For example, if the temperature change at time A is greater than the preset temperature threshold, then the charging current at time A or before time A can be reduced based on the predetermined charging planning parameters, or the charging current at time A or before time A can be increased. Battery cooling before time; if the temperature change at time B is greater than the preset temperature threshold, then the charging current at time B or before time B can be increased based on the predetermined charging planning parameters, or the charging current at time B can be reduced Or battery cooling before time B. [0041] Step S13, perform charging control on the battery according to the redetermined charging current. [0042] In one implementation, the BSM (Battery Management System) sends the current data corresponding to the redetermined charging current to the charging pile. The charging pile adjusts the charging current to the vehicle battery according to the received current data, and adjusts the charging current according to the received current data. The charging current is continuously adjusted according to the preset cycle length. [0043] Among them, during the periodic adjustment process of the charging current, each control cycle is charged according to the redetermined charging current of this round, and the battery status data and temperature-related data during the charging process are collected in real time. If the cycle duration is set, steps S11 to S13 are repeated to realize rolling optimization adjustment of the battery charging planning parameters to avoid the battery temperature being too high or too low. The preset cycle duration can be set to 10 seconds. [0044] In addition, each control cycle will at least plan the charging current in this round of control cycle and the charging current in the next round of control cycle, so that the current round of control cycle can charge according to the planned charging current, and the next round of control cycle will The control cycle can predict the temperature change of the battery based on the charging current planned in the previous control cycle. [0045] For examples, see figure 2 As shown, curve abc is the charging current curve planned in the N-1th round of control cycle. In the N-1st round, the battery is charged according to the charging current corresponding to curve ab, and the charging current corresponding to curve bc is used as the charging current curve. The planned charging current of the N round; the curve bde is the charging current curve planned according to the curve bc in the Nth round control period. In the Nth round, the battery is charged according to the charging current corresponding to the curve bd, and the charging corresponding to the curve de is The current is the planned charging current of the N+1 round; the curve dfg is the charging current curve planned according to the curve de in the N+1 control cycle. In the N+1 round, the battery is charged according to the charging current corresponding to the curve df. Control, and use the charging current corresponding to the curve fg as the planned charging current of the N+2th round, where the planned charging current is the charging current predetermined from the previous control cycle to the next control cycle. [0046] Through the above method, the battery temperature changes can be predicted, and the charging current of the battery in the subsequent charging process can be adjusted according to the battery temperature changes, ensuring that the battery temperature is suitable while improving the battery charging efficiency, effectively improving the battery charging efficiency. The safety of the battery avoids the impact of high-temperature charging or low-temperature charging on battery life and extends the battery life. [0047] Optionally, the charging planning parameters also include temperature control parameters; The method also includes: According to the redetermined temperature control parameters, the thermal management system of the vehicle is controlled to cool/heat the thermal management objects in the thermal management system, and the thermal management objects at least include the battery. [0048] It is worth mentioning that the vehicle's thermal management system can control the temperature of the thermal management object by controlling the refrigeration and/or heating device corresponding to the thermal management object, where the thermal management object includes the vehicle's battery, motor/motor At least one of a controller, a DCDC (Direct Current to Direct Current, DC to DC converter), a charger, and a passenger compartment. [0049] The thermal management system sends the battery temperature control parameters to the VCU (Vehicle Control Unit). The VCU calculates the corresponding values ​​and outputs instructions such as the compressor target speed, electronic expansion valve opening, solenoid valve opening and closing, etc. The thermal management system controls the battery refrigeration device according to the battery temperature control parameters to cool the battery. [0050] In one embodiment, the thermal management system is built based on a vehicle refrigeration device. The schematic diagram of the physical structure of the vehicle refrigeration device is as follows: image 3 shown. The vehicle refrigeration device includes a compressor 1, an external condenser 2, a solenoid valve 3, a cooling fan 4, an electromagnetic expansion valve 5, an evaporator 6, an electromagnetic expansion valve 7, a power battery cold plate 8, and a gas-liquid separator 9. It can be realized For the cooling of the passenger compartment and battery, the refrigerant in the vehicle refrigeration system circuit is non-ozone destructive R134a. [0051] The vehicle refrigeration device can realize three refrigeration modes: passenger compartment refrigeration, battery refrigeration, and simultaneous refrigeration of the passenger compartment and battery. However, it should be understood that the concept described in this article is not limited to this loop and can be extended to other types of heating systems. [0052] For example, the cooling of the passenger compartment can be achieved in the following way. In a high temperature environment, the solenoid valve 3 is opened, the cooling fan 4 is opened, the electronic expansion valve 5 is opened, the electronic expansion valve 7 is closed, and the compressor 1 compresses the working medium into high temperature and high pressure. The overheated gas releases heat in the condenser 2 outside the vehicle. The cooling fan 4 accelerates the heat dissipation speed of the working fluid, and the working fluid becomes a medium-temperature and high-pressure liquid. Then it is throttled by the electronic expansion valve 5, and the working fluid becomes a low-temperature and low-pressure liquid. Then it flows through the evaporator 6 to absorb heat, and the working fluid becomes a low-temperature and low-pressure gas. Finally, it flows through the gas-liquid separator 9 and returns to the compressor to complete a refrigeration cycle to achieve passenger cabin refrigeration. [0053] As another example, battery refrigeration can be achieved in the following way. In a high-temperature environment, the solenoid valve 3 is opened, the cooling fan 4 is opened, the electronic expansion valve 5 is closed, the electronic expansion valve 7 is opened, and the compressor 1 compresses the working fluid into high temperature and high pressure. The overheated gas releases heat in the condenser 2 outside the vehicle. The cooling fan 4 accelerates the heat dissipation speed of the working fluid, and the working fluid becomes a medium-temperature and high-pressure liquid. Then it is throttled by the electronic expansion valve 7, and the working fluid becomes a low-temperature and low-pressure liquid. Then it flows through the power battery cold plate 8 to absorb heat, and the working fluid becomes a low-temperature and low-pressure gas. Finally, it flows through the gas-liquid separator 9 and back to the compressor to complete a refrigeration cycle to achieve battery refrigeration. [0054] As another example, simultaneous cooling of the passenger compartment and the battery can be achieved in the following manner. In a high temperature environment, the solenoid valve 3 is turned on, the cooling fan 4 is turned on, the electronic expansion valve 5 is turned on, the electronic expansion valve 7 is turned on, and the compressor 1 compresses the working fluid. It is a superheated gas with high temperature and high pressure, and releases heat in the condenser 2 outside the vehicle. The cooling fan 4 accelerates the heat dissipation speed of the working fluid, and the working fluid becomes a medium temperature and high pressure liquid. Then, after being throttled by electronic expansion valves 5 and 7, the working fluid becomes a low-temperature and low-pressure liquid. Then it flows through the evaporator 6 and the power battery cold plate 8 to absorb heat, and the working fluid becomes a low-temperature and low-pressure gas. Finally, it flows through the gas-liquid separator 9 and returns to the compressor to complete a refrigeration cycle to achieve simultaneous refrigeration of the passenger compartment and battery. [0055] Optionally, the charging planning parameters are adjusted based on the relationship between the temperature T(t) at the target time and the preset temperature range, and the target time is corresponding to the temperature change. any of the multiple moments. [0056] Among them, the preset temperature range is the optimal operating temperature range under the premise of ensuring battery health, and the lower limit of the preset temperature range is T 0 , the lower limit of the preset temperature range is T 1 , t is the target time in the temperature change situation. [0057] It is worth mentioning that when the temperature of the battery is too low, the activity of the active factors inside the battery will decrease, and the voltage capacity will not be fully utilized, which will lead to low charging efficiency of the battery. For example, lithium-ion batteries in low-temperature environments The activity of the battery will decrease, resulting in lithium precipitation in the negative electrode, resulting in low charging efficiency of the lithium battery and damage to the battery; when the temperature of the battery is too high, the internal impedance of the battery will increase, resulting in low charging efficiency and affecting the life of the battery. . [0058] In one embodiment, see Figure 4 As shown, in order to ensure the battery life and charging efficiency, the charging current at the target time can be adjusted through the following steps so that the temperature at the target time is within the preset temperature range. [0059] S201. Determine whether the battery temperature at the target time is lower than the lower limit of the preset temperature range. [0060] If yes, execute step S202; if not, execute step S203. [0061] S202. Determine the maximum value in the preset current range as the charging current at the target time. [0062] It is worth mentioning that the preset current range is used to characterize the calibrated charging current range of the battery. The preset current range is related to the material, size, structure and assembly of the battery. It is the charging current range of the battery without being damaged. The upper limit of the preset current range is I max , the lower limit of the preset current range is I min ,I min The corresponding battery heating power is consistent with the maximum battery cooling power output by the thermal management system. [0063] In one embodiment, if T(t)<T0 , it means that when the battery is charged with a predetermined charging current, the battery temperature at time t is too low, then the charging current at time t can be adjusted to the maximum value I of the preset current range max , so that the battery temperature rises, thereby improving the safety and charging efficiency of the battery, where T (t) is the temperature at the target time t. [0064] S203. Determine whether the temperature at the target time is lower than the upper limit of the preset temperature range. [0065] If not, execute step S204; if yes, execute step S205. [0066] S204. Determine the minimum value in the preset current range as the charging current at the target time. [0067] In one embodiment, if T(t)≥T 1 , it means that when the battery is charged with a predetermined charging current, the battery temperature at time t is too high, then the charging current at time t can be adjusted to the maximum value I of the preset current range min , so that the battery temperature drops, thereby improving battery safety and charging efficiency. [0068] S205. Determine the charging current at the target time by solving the optimal solution of the objective function constructed based on the charging current and its corresponding battery temperature rise rate. [0069] Wherein, the constraint condition of the objective function is that the charging current in the objective function is within a preset current range, and the preset current range is used to characterize the calibrated charging current range of the battery. [0070] In one embodiment, if T 0 ≤T(t)<T 1 , it means that when the battery is charged with a predetermined charging current, the temperature at time t is within the optimal operating temperature range of the battery. In order to keep the battery temperature within this range and the charging current as large as possible, the charging The current and battery heating rate are jointly optimized to determine the joint optimal solution with the largest charging current and the smallest battery heating rate, and the joint optimal solution is used as the re-planned charging current at the target time. [0071] For example, by jointly optimizing the charging current and battery heating rate, a fitness function J(t) as shown below can be constructed: . [0072] Among them, the constraints of the fitness function are: I min ≤I(t)≤I max , that is, the charging current is limited to the preset current range, I(t) is the re-planned charging current obtained through optimization, λ is the weight coefficient, and ΔT is the battery heating rate. [0073] Since the fitness function contains a mapping matrix, the solution method can use the basic genetic algorithm, see Figure 5 shown, including the following steps. [0074] S301. Encode multiple charging currents in the preset current range according to the preset encoding accuracy to determine multiple chromosome individuals. [0075] In one embodiment, each charging current in the preset current range can be encoded as a chromosomal individual (Chronmosome). The encoding is equivalent to the gene chain of each chromosomal individual, and each character in the encoding is equivalent to A gene (Gene) that is responsible for coloring individuals. The encoded charging current is used as the initial individual, where a fixed-length binary symbol string can be used to represent the individual in the group. The length of the symbol string depends on the preset encoding accuracy. [0076] For example, if the preset coding precision is set to 12, then the length of each individual chromosome is 12, then 2 can be generated. 12 There are two different codes. The corresponding relationship between the code and the charging current is as follows: Code 1: 0000 0000 0000=0, code 1 corresponds to current I min ; Code 2: 0000 0000 0001=1, code 2 corresponds to current I min +δ; Code 3: 0000 0000 0010=2, code 3 corresponds to current I min +2δ; ... Coding 2 12 :1111 1111 1111=2 12 -1, encoding 2 12 -1 corresponds to current I max . [0077] in, . [0078] S302: Randomly generate an initial population from the multiple chromosome individuals according to preset evolution parameters, and use the in | 1. A vehicle charging control method, It is characterized by: The methods include: Predict the temperature changes of the battery during the subsequent charging process based on the predetermined charging planning parameters, as well as the battery status data collected at the current moment and the temperature-related data related to the battery; According to the temperature change, the predetermined charging planning parameters are adjusted to obtain redetermined charging planning parameters, where the charging planning parameters include the charging current of the battery; According to the redetermined charging current, charging control is performed on the battery. 2. The method according to claim 1, It is characterized by: The charging planning parameters also include temperature control parameters; The method also includes: According to the redetermined temperature control parameters, the thermal management system of the vehicle is controlled to cool/heat the thermal management objects in the thermal management system, and the thermal management objects at least include the battery. 3. The method according to claim 1 or 2, It is characterized by: The charging planning parameters are adjusted based on the relationship between the temperature change at a target time and the preset temperature range, and the target time is any time among multiple times corresponding to the temperature change. . 4. The method of claim 3, It is characterized by: When the temperature at the target moment in the temperature change situation is lower than the lower limit of the preset temperature range, the charging current at the target moment is the maximum value in the preset current range; and/or, When the temperature at the target time in the temperature change situation is not lower than the upper limit of the preset temperature range, the charging current at the target time is the minimum value in the preset current range; and / or, When the temperature at the target time in the temperature change situation is lower than the upper limit of the preset temperature range and not lower than the lower limit of the preset temperature range, the charging current at the target time is based on the charging current by solving The optimal solution of the objective function constructed with its corresponding battery heating rate is determined, and the constraint condition of the objective function is that the charging current in the objective function is within the preset current range; The preset current range is used to represent the calibrated charging current range of the battery. 5. The method of claim 3, It is characterized by: The charging planning parameters also include the temperature control parameters, and the temperature control parameters include battery temperature control parameters corresponding to the battery; When the temperature of the temperature change at the target moment is lower than the lower limit of the preset temperature range, the battery temperature control parameters include parameters for controlling the thermal management system of the battery to stop cooling the battery; and / or, When the temperature of the temperature change at the target time is not lower than the upper limit of the preset temperature range, the battery temperature control parameters include controlling the thermal management system to cool the battery based on the first cooling state. parameters; and/or, When the temperature of the temperature change at the target moment is lower than the upper limit of the preset temperature range and not lower than the lower limit of the preset temperature range, the battery temperature control parameters include a parameter for controlling the thermal management Parameters for the system to cool the battery based on the second cooling state; Wherein, the heat dissipation efficiency of the second cooling state is lower than the heat dissipation efficiency of the first cooling state. 6. The method according to any one of claims 1-5, It is characterized by: The temperature change is obtained based on the analysis of the battery status data, the heat transfer medium status data of the vehicle's thermal management system, and the heating power of the battery; wherein the heat transfer medium status data is based on the temperature-related The heating power of the battery is determined based on the predetermined charging current. 7. The method of claim 6, It is characterized by: The temperature-related data at least includes the actual cooling temperature at which the thermal management system cools the battery, the temperature control parameters at least include battery temperature control parameters corresponding to the battery, and the battery status data includes the temperature of the battery. The current battery temperature and/or the current state of charge, the heat-conducting medium status data includes the medium status data at the medium inlet of the heat exchange device corresponding to the battery. 8. The method of claim 7, It is characterized by: If the thermal management system includes other thermal management objects besides the battery, the temperature control parameters also include other temperature control parameters corresponding to the other thermal management objects, and the temperature-related data also includes the vehicle The actual ambient temperature and the actual collected temperature corresponding to the other thermal management objects. 9. The method according to any one of claims 1-8, It is characterized by: Before predicting the temperature changes of the battery during the subsequent charging process based on the predetermined charging planning parameters, as well as the battery status data collected at the current moment and the temperature-related data related to the battery, the method also includes: Determine an initial charging current corresponding to the initial battery temperature and/or initial state of charge of the battery based on predetermined maximum charging current limit data of the battery of the vehicle; The battery is charged according to the initial charging current. 10. The method of claim 9, It is characterized by: The method also includes: Determine initial battery temperature control parameters corresponding to the initial charging current according to a preset initial thermal management strategy; According to the initial battery temperature control parameters, the thermal management system is controlled to cool/heat the battery. 11. The method according to any one of claims 1-10, It is characterized by: In the process of controlling charging of the battery according to the determined charging current, the method further includes: When the current state of charge of the battery is fully charged, charging control of the battery is stopped, wherein the current state of charge is based on the initial state of charge of the battery, the charging current, the battery The rated power, the charging time of the battery and the battery charging efficiency corresponding to the charging current are determined; When the current state of charge of the battery is not fully charged, repeat the process based on the predetermined charging planning parameters, as well as the battery status data collected at the current moment and the temperature-related data related to the battery, to predict the The temperature changes of the battery during the subsequent charging process, to the step of controlling the charging of the battery according to the redetermined charging current, until the current state of charge is fully charged. 12. A computer-readable storage medium having a computer program stored thereon, It is characterized by: When the program is executed by the processor, the steps of the method described in any one of claims 1-11 are implemented. 13. A vehicle charging control device, It is characterized by: including a processor connected to a memory; The processor is configured to execute the computer program in the memory to implement the method of any one of claims 1-11. 14. A vehicle, It is characterized by: Comprising a battery and the device of claim 13. | 比亚迪股份有限公司 ¦ 比亚迪汽车工业有限公司
953 | CN118269600A | Examining | BYD CO LTD | Antiglare equipment | 2023-06-20 | 2024-07-02 | Electronic sun shield system, control method, equipment, medium and vehicle | The invention provides an electronic sun shield system, a control method, equipment, a medium and a vehicle. The electronic sun visor system comprises a sun visor body and a controller, the sun visor body is connected with the controller, and the controller is used for controlling the light transmittance of the sun visor body; wherein the sun shield body is composed of an electrochromic film in a preset shape, and the electrochromic film is arranged on the upper portion of a front windshield of a vehicle. The electronic sun shield in the system saves the head space of a passenger in the front row, and the riding comfort is improved; and meanwhile, a rotating structure fault generated after the mechanical sun shield is used for many times is avoided, and the fault rate of the sun shield is reduced. | Technical field [0001] The present application relates to the automotive field, and more specifically to an electronic sun visor system, control method, device, medium and vehicle. Background technique [0002] The sun visor is a common device on cars. Its function is to block sunlight so that the light cannot directly shine into the driver's eyes, avoid temporary visual blur caused by too dazzling sunlight, and reduce the occurrence of traffic accidents. [0003] Car sun visors are usually mechanical and require manual operation by the driver to flip the sun visor when light needs to be blocked. Mechanical sun visors occupy the head space of front-row passengers, especially in small cars. The space is even narrower. Sometimes the passengers' heads will hit the sun visor, reducing the comfort of the car. In addition, the mechanical rotating structure of the sun visor is prone to damage after repeated use. Wear and tear, resulting in abnormal noise during driving or even the sun visor falling off when encountering bumps, resulting in a higher sun visor failure rate. Contents of the invention [0004] This application was made in consideration of the above problems. This application provides an electronic sun visor system, control method, equipment, media and vehicle, which can save the head space of front-seat passengers and improve the comfort of riding; at the same time, it can avoid the rotation structure of the mechanical sun visor after repeated use. Failure, reducing the failure rate of sun visors. [0005] According to one aspect of the present application, an electronic sun visor system is provided. The system includes a sun visor main body and a controller. The sun visor main body is connected to the controller. The controller is used to control the sun visor main body. Transmittance; wherein, the sun visor main body is composed of an electrochromic film of a predetermined shape, and the electrochromic film is disposed on the upper part of the vehicle's front windshield. [0006] In one embodiment of the present application, the system further includes an input device and an output device. The input device and the output device are respectively connected to the controller. The input device is used to receive the transmittance input by the user. Adjustment instructions, the output device is used to output the current transmittance parameter of the electrochromic film to the user. [0007] In one embodiment of the present application, the system further includes a light sensor disposed on the front windshield, the light sensor is connected to the controller, and the light sensor is used to detect the front windshield The intensity of external incident light at the location, and the light intensity detection information is sent to the controller. [0008] In one embodiment of the present application, the system further includes a sun visor control circuit. The sun visor control circuit includes a DC conversion circuit, a power supply circuit, a transparency detection circuit, a switching circuit, and an electrochromic film monitoring circuit. The DC The conversion circuit is respectively connected to the controller, the light sensor, and the power supply circuit. The controller is respectively connected to the power supply circuit, the transparency detection circuit, the switch circuit, and the electrochromic film monitoring circuit. Connection; the power supply circuit is used to output a voltage signal of preset polarity and volt value under the control of the controller, the transparency detection circuit is used to detect the transparency of the electrochromic film, and the switch circuit is used In order to control the on-off state and polarity of the voltage signal input to the electrochromic film, the electrochromic film monitoring circuit is used to monitor the voltage when the electrochromic film is working. [0009] In one embodiment of the present application, the power supply circuit includes a first operational amplifier and a MOS transistor, the input terminal of the first operational amplifier is connected to the controller, and the output terminal of the first operational amplifier is connected to the The gate of the MOS transistor is connected, the drain of the MOS transistor is connected to the output terminal of the DC conversion circuit, and the source of the MOS transistor is connected to the input terminal of the transparency detection circuit. [0010] In one embodiment of the present application, the switch circuit includes a one-way switch component and a two-way switch component. The one-way switch component and the two-way switch component are connected in series and are respectively connected to the controller; [0011] The first one-way switch component is used to control the conduction state of the circuit between the voltage output circuit and the electrochromic film under the control of the controller; [0012] The bidirectional switch component is used to change the polarity state of the voltage signal under the control of the controller. [0013] In one embodiment of the present application, the transparency detection circuit includes a second operational amplifier, a detection resistor, a first resistor, a second resistor, a third resistor and a fourth resistor; the detection resistor is connected in series between the power supply circuit and the Between the switch circuits; one end of the first resistor is connected to the reverse input end of the operational amplifier, and the other end is connected to the first end of the detection resistor; the second resistor is connected to the second operational amplifier between the output end and the inverting input end of the amplifier; one end of the third resistor is connected to the forward input end of the operational amplifier, and the other end is connected to the second end of the detection resistor; one end of the fourth resistor is connected to The forward input end of the operational amplifier is connected and the other end is connected to ground; the output end of the operational amplifier is connected to the controller. [0014] In one embodiment of the present application, the electrochromic film monitoring circuit includes a second one-way switch component, an adder circuit and a voltage dividing circuit, the second one-way switch component is connected to the electrochromic film, and The second one-way switch component, the adding circuit and the voltage dividing circuit are connected in series. [0015] According to the second aspect of the present application, a control method for an electronic sun visor system is provided, which is applied to the electronic sun visor system described in any one of the above first aspects. The method includes: [0016] Adjusting the polarity and volt value of the input voltage signal of the electrochromic film in the electronic sun visor system; [0017] The adjusted voltage signal is input to the electrochromic film to control the electrochromic film to achieve a preset transmittance. [0018] In one embodiment of the present application, the method further includes: [0019] Obtain the light intensity detection information at the vehicle's front windshield, or receive the light transmittance adjustment instruction input by the user. [0020] In one embodiment of the present application, adjusting the polarity and volt value of the input voltage signal of the electrochromic film in the electronic sun visor system includes: [0021] Based on the light intensity detection information, the polarity and volt value of the input voltage signal of the electrochromic film in the electronic sun visor system are adjusted. [0022] In one embodiment of the present application, based on the light intensity detection information, the attenuation value of the electrochromic film when the preset light intensity condition is met is determined; [0023] Based on the attenuation value, determine the light transmission level of the electrochromic film; [0024] Based on the light transmission level, the polarity and volts of the input voltage signal to the electrochromic film in the electronic visor system are adjusted. [0025] In one embodiment of the present application, adjusting the polarity and volt value of the input voltage signal of the electrochromic film in the electronic sun visor system includes: [0026] Based on the transmittance adjustment instruction, the polarity and volt value of the input voltage signal of the electrochromic film in the electronic sun visor system are adjusted. [0027] In one embodiment of the present application, adjusting the polarity and volt value of the input voltage signal of the electrochromic film in the electronic sun visor system includes: [0028] When the transmittance of the electrochromic film is reduced to a first preset transparency, a voltage signal of a first preset volt value of positive polarity is input to the electrochromic film, and the first preset volt value is greater than The voltage value corresponding to the first preset transparency; [0029] When the transmittance of the electrochromic film is increased to a second preset transparency, a voltage signal of a positive polarity of a second preset volt value is input to the electrochromic film, and the second preset volt value is less than the voltage value corresponding to the second preset transparency, and the second preset transparency is greater than 0; [0030] When the transmittance of the electrochromic film is raised to 0, a voltage signal of a third preset volt value of negative polarity is input to the electrochromic film. [0031] In one embodiment of the present application, the method further includes: [0032] Obtain the transmittance detection information of the electrochromic film; [0033] Based on the transmittance detection information, the input state of the input voltage signal of the electrochromic film in the electronic sun visor system is controlled. [0034] According to a third aspect of the present application, a control device is provided. The control device includes a memory and a processor. The memory stores a computer program run by the processor. The computer program is executed by the processor. When running, the control device installed with the processor is caused to execute the control method of the electronic sun visor system described in any one of the above second aspects. [0035] According to a fourth aspect of the present application, a storage medium is provided. A computer program is stored on the storage medium. The computer program is run on a computer. When the computer program is run, the computer program causes the computer to perform any of the above tasks in the second aspect. A control method for an electronic sun visor system. [0036] According to a fifth aspect of the present application, a vehicle is provided, the vehicle including: [0037] An electronic sun visor system as described in any one of the first aspects above, or, [0038] Control equipment as described in any of the third aspects above, or, [0039] The storage medium as described in any one of the fourth aspects above. [0040] By using electronic sun visors made of electrochromic film, the head space of front-row passengers is saved and the comfort of riding is improved; at the same time, the rotating structure failure of the mechanical sun visor after repeated use is avoided, reducing the cost of the sun visor. failure rate. Description of drawings [0041] The above and other objects, features and advantages of the present invention will become more apparent through a more detailed description of the embodiments of the present invention in conjunction with the accompanying drawings. The drawings are used to provide a further understanding of the embodiments of the present invention and constitute a part of the description. They are used to explain the present invention together with the embodiments of the present invention and do not constitute a limitation of the present invention. In the drawings, like reference numbers generally represent like components or steps. [0042] figure 1 is a schematic block diagram of an electronic sun visor system according to an embodiment of the present application; [0043] figure 2 It is a schematic structural diagram of an electrochromic film according to an embodiment of the present application; [0044] image 3 It is a schematic diagram of the shape of an electrochromic film according to an embodiment of the present application; [0045] Figure 4 is a schematic circuit diagram of a power supply circuit according to an embodiment of the present application; [0046] Figure 5 is a schematic circuit diagram of a transparency detection circuit according to an embodiment of the present application; [0047] Figure 6 is a schematic circuit diagram of an electrochromic film monitoring circuit according to an embodiment of the present application; [0048] Figure 7 This is a schematic flow chart of a control method of an electronic sun visor system according to an embodiment of the present application. Detailed ways [0049] In order to make the objectives, technical solutions and advantages of the present invention more apparent, exemplary embodiments according to the present invention will be described in detail below with reference to the accompanying drawings. Obviously, the described embodiments are only some embodiments of the present invention, rather than all embodiments of the present invention. It should be understood that the present invention is not limited to the example embodiments described here. Based on the embodiments of the present invention described in the present invention, all other embodiments obtained by those skilled in the art without exerting creative efforts should fall within the protection scope of the present invention. [0050] Because the mechanical sun visor takes up the head space of the front passenger, reducing the comfort of the car; in addition, the mechanical rotating structure of the sun visor is prone to wear after repeated use, resulting in abnormal noise during driving and even the sun visor falling off when encountering bumps. This results in a higher sun visor failure rate. Based on this, this application proposes an electronic sun visor system, control method, equipment, medium and vehicle. The control method can be applied to the electronic sun visor system to control the electronic sun visor system. [0051] First, refer to figure 1 An electronic sun visor system according to an embodiment of the present application is described. [0052] like figure 1 As shown, the electronic sun visor system 100 includes: a sun visor main body 110 and a controller 120. The sun visor main body 110 is connected to the controller 120. The controller 120 is used to control the light transmission of the sun visor main body 110. degree; wherein, the sun visor main body 110 is composed of an electrochromic film of a predetermined shape, and the electrochromic film is disposed on the upper portion of the vehicle's front windshield. [0053] figure 2 is a schematic structural diagram of an electrochromic film according to an embodiment of the present application, please refer to figure 2 , the structure of the electrochromic film of the electronic sun visor system 100 may include a first base layer 211, a first conductive layer 212, an ion storage layer 213, an electrolyte layer 214, an electrochromic layer 215, and a second conductive layer that are stacked in sequence. 216 and the second basal layer 217. The first base layer 211 and the second base layer 217 can be made of plastic or glass, and are used to carry and protect the layer structure sandwiched between the first base layer 211 and the second base layer 217 . The ion storage layer 213 is used to store ions (not shown) that can change the color of the electrochromic layer 215. The electrochromic layer 215 is provided with an electrochromic material. When the first conductive layer 212 and the second conductive layer 216 After applying a forward voltage, ions are injected from the ion storage layer 213 through the electrolyte layer 214 into the electrochromic layer 215. The electrochromic layer 215 begins to color, the visible light transmittance begins to decrease, and the glass becomes opaque; or when the first After a reverse voltage is applied between the conductive layer 212 and the second conductive layer 216, when cations are extracted from the electrochromic layer 215 and enter the ion storage layer 213, the electrochromic layer 215 begins to fade and the visible light transmittance begins to increase. The electrolyte layer 214 is used to exchange ions between the electrochromic layer 215 and the ion storage layer 213. The cations can pass through, but the electrons cannot pass through. The color of the electrochromic film is related to the material used in the electrochromic layer. For example, the electrochromic layer uses MO 3 material, after applying a voltage on the two conductive layers, the cations of the ion storage layer 213 migrate into the electrochromic layer 216 through the electrolyte layer 214, and the MO of the electrochromic layer 215 3 The reaction occurs to generate AyMOx, which appears blue. [0054] Specifically, the shape of the electrochromic film can be determined according to the shape and position of the windshield. image 3 is a schematic diagram of the shape of an electrochromic film according to an embodiment of the present application. Please refer to image 3 , the electrochromic glass film 301 is pasted on the front windshield 302 to form a sunshade film. Usually, a rearview mirror is installed in the middle of the windshield, and vehicles with high configurations are equipped with cameras and other equipment for autonomous driving. Therefore, the film in the middle is relatively narrow, making it easier to arrange the above equipment. The narrower part in the middle also serves to connect the left and right sides. The sunshade film uses a control system to control the transparency of the driver and front passenger on both sides at the same time. [0055] The controller 120 in the electronic sun visor system 100 may adopt a general-purpose processor, an application specific integrated circuit (Application Specific Integrated Circuit, ASIC), a programmable logic device (Programmable Logic Device, PLD), or a digital signal processor (Digital Signal Processor, DSP). ) or a combination thereof. The above-mentioned PLD can be a complex programmable logic device (Complex Programmable Logic Device, CPLD), a field-programmable gate array (Field-programmable Gate Array, FPGA), a general array logic (Generic Array Logic, GAL) or any combination thereof. This application The examples do not specifically limit this. [0056] The controller 120 also includes a memory for storing program instructions, which can be a non-volatile memory (Non-Volatile Memory, NVM), such as a read-only memory (Read-only Memory, ROM), which can be a live erasable programmable memory. Read-only memory (Electrically Erasable programmable Read-only Memory, EEROM) or erasable programmable read-only memory (Erasable Programmable Read-only Memory, EPROM). [0057] It should be noted that the controller of this application can be set independently from the controller or processor of the electronic control unit (ECU) in the automotive electronic control system, or can be implemented by the same controller, for example, by running in the same controller Different programs or functional modules are implemented separately. [0058] The controller 120 in the electronic sun visor system 100 is used to control the light transmittance of the sun visor main body 110. The specific control method may be to manually issue instructions and the controller to control the light transmittance based on the instructions, or an automatic control method may be used. [0059] In this application, the electrochromic film is placed on the upper part of the front windshield, and the light transmittance of the color-changing material is automatically or manually adjusted by the controller to realize the sun visor function, which saves the head space of the front passenger and improves the comfort of the car. degree; at the same time, it avoids the rotating structure failure of the mechanical sun visor after multiple uses, and reduces the failure rate of the sun visor. Moreover, the use of electronic components to replace traditional vehicle mechanical components is easy to use, easier to achieve intelligent control, improves vehicle driving safety, and provides a better user experience. It conforms to the trend of automotive electronics and intelligence and enhances the competitiveness of automotive products. [0060] According to an embodiment of the present application, the system further includes an input device and an output device. The input device and the output device are respectively connected to the controller. The input device is used to receive user input for transmittance adjustment. Instructions: the output device is used to output the current transmittance parameter of the electrochromic film to the user. [0061] Specifically, the input device may be a device used by the user to input instructions, and may include one or more of a keyboard, a mouse, a microphone, a touch screen, and the like. The output device may output various information (such as images or sounds) to the outside (such as a user), and may include one or more of a display, a speaker, and the like. [0062] According to an embodiment of the present application, the system further includes a light sensor disposed on the front windshield, the light sensor is connected to the controller, and the light sensor is used to detect the position of the front windshield. The intensity of external incident light is detected, and the light intensity detection information is sent to the controller. [0063] Specifically, the photosensitive sensor can detect the ambient light intensity and convert the ambient light intensity information into an electrical signal and transmit it to the controller. The photosensitive sensor can use existing photoelectric tubes, photomultiplier tubes, photoresistors, photosensitive transistors, etc. This application does not limit the specific type of the photosensitive sensor. [0064] According to one embodiment of the present application, the system further includes a sun visor control circuit. The sun visor control circuit includes a DC conversion circuit, a power supply circuit, a transparency detection circuit, a switching circuit, and an electrochromic film monitoring circuit. The DC conversion circuit The circuits are respectively connected to the controller, the light sensor, and the power supply circuit, and the controller is respectively connected to the power supply circuit, the transparency detection circuit, the switch circuit, and the electrochromic film monitoring circuit. ; The power supply circuit is used to output a voltage signal of preset polarity and volt value under the control of the controller, the transparency detection circuit is used to detect the transparency of the electrochromic film, and the switch circuit is used to Control the on-off state and polarity of the voltage signal input to the electrochromic film, and the electrochromic film monitoring circuit is used to monitor the voltage of the electrochromic film when it is working. [0065] The following are combined respectively Figure 4-Figure 6 Describe the power supply circuit, transparency detection circuit, and electrochromic film monitoring circuit in detail. [0066] The input end of the power supply circuit is connected to the output end of the DC conversion circuit, and the output end of the power supply circuit is connected to the input end of the transparency detection circuit. The controller outputs the PWM signal to the power supply circuit. The power supply circuit is used to supply power to the electrochromic film, which outputs a preset voltage signal under the control of the controller. [0067] Here, the power supply circuit can output voltage signals of different volts and polarities under the control of the controller. In some embodiments, applying a positive voltage to the electrochromic film can color the electrochromic film, and applying a negative voltage to the electrochromic film can cause the electrochromic film to fade. The positive polarity here means that the first conductive layer is connected to the positive electrode of the power supply unit, and the second conductive layer is connected to the negative electrode of the power supply unit; the negative polarity is the opposite. [0068] The input voltage range of the electrochromic film is 0~3V. The closer the voltage is to 0V, the higher the transmittance. It is transparent at 0V. The closer the voltage is to 3V, the lower the transmittance. At 3V, the transmittance is the lowest and the light-shielding effect is most. The intensity of the sun's irradiation is different at different latitudes, seasons, time periods, and driving directions. When the sun's irradiation is not very strong, there is no need to be completely opaque. This not only avoids sunlight exposure, but also allows the driver to drive better. Observing the situation ahead is helpful for safe driving. For example, when the electronic sun visor is 100%, 80%, 60, 40%, 20%, 0% transmittance, the corresponding output voltages are 0V, 0.6V, 1.2V, 1.8V, 2.4V, respectively. 3V. [0069] Preferably, since in practical applications the light-transmitting film will still retain some ions at a voltage of 0V, resulting in incomplete light transmission, the corresponding voltage of the 100% fully transparent state is -0.6V, which can ensure 100% light transmittance. [0070] According to an embodiment of the present application, the power supply circuit includes a first operational amplifier and a MOS transistor, the input terminal of the first operational amplifier is connected to the controller, and the output terminal of the first operational amplifier is connected to the MOS transistor. The gate of the transistor is connected, the drain of the MOS tube is connected to the output terminal of the DC conversion circuit, and the source of the MOS tube is connected to the input terminal of the transparency detection circuit. [0071] Figure 4 is a schematic circuit diagram of a power supply circuit according to an embodiment of the present application, such as Figure 4As shown in the figure, in specific implementation, the controller can use a microcontroller unit (Microcontroller Unit, MCU). The MOS tube provides three electrodes: gate (Gate, G), source (Source, S), and drain (Drain, D). This part of the circuit can be controlled by the MCU, and the pulse width modulation (pulse width modulation,) PWM signal output by the MCU is amplified through an operational amplifier to drive the gate switch of the MOS tube to output voltages of different amplitudes. The drain of the MOS tube is connected to the 3.3V power supply, and the source is connected to the output stage of the electrochromic film. If the MCU needs to output 0V voltage, it will be low level, the MOS tube will not conduct, and the source will have no output. If you need to output a voltage of 0.6V, the PWM duty ratio of the MCU is low, the MOS tube on-time is short, and the source outputs a low voltage of 0.6V. If a higher voltage needs to be output, the duty cycle of the MCU increases, the MOS tube conduction time increases, and the source output voltage increases. [0072] According to an embodiment of the present application, the switch circuit includes a one-way switch component and a bi-directional switch component. The one-way switch component and the bi-directional switch component are connected in series and are respectively connected to the controller. The one-way switch component can be a circuit module including a circuit breaker, a transistor, a single-pole single-throw switch and other devices, so that the one-way switch component can control the opening or closing of the circuit, and in an ideal state, when the one-way switch component is closed, It can be approximated as a wire with zero resistance. The bidirectional switch component may be a circuit module including a double-pole double-throw switch or the like, so that the bidirectional switch component can control the polarity state of a voltage signal loaded to the electrochromic film. [0073] The first one-way switch component is used to control the conduction state of the circuit between the voltage output circuit and the electrochromic film under the control of the controller. The first one-way switch component has a closed state and The off state is provided between the circuit between the source electrode and the electrochromic film. When the first one-way switch component is in the closed state, the source electrode is connected to the electrochromic film. When the first one-way switch component is in the open state , the connection between the source electrode and the electrochromic film is interrupted. When the transparency of the electrochromic film needs to be adjusted, the controller controls the first one-way switch component to close; when the electrochromic film is adjusted to the preset transparency, the controller controls the first one-way switch component to open, and the front-end power supply circuit Also stopped working. [0074] The bidirectional switch component is used to change the polarity state of the voltage signal under the control of the controller. The bidirectional switch assembly also has a first closed state and a second closed state disposed between the source electrode and the electrochromic film. When the bidirectional switch component is in the first closed state, the electrochromic film applies a voltage of positive polarity, which can color the electrochromic film; when the bidirectional switch component is in the second closed state, the electrochromic film applies a voltage of negative polarity. , can cause the electrochromic film to fade. [0075] The sun visor control circuit also includes a transparency detection circuit for detecting the transparency of the electrochromic film and sending transparency detection information to the controller. [0076] The function of the transparency detection circuit is to detect whether the electrochromic film reaches the preset transparency. The working process of the electrochromic film is similar to the charging process. The closer the voltage of the electrochromic film is to the power supply voltage value, the smaller the current will be. Therefore, it can be used in the power supply circuit. A detection resistor is connected in series to detect whether the voltage across the electrochromic film reaches the set value by detecting the voltage value across the detection resistor. When the voltage across the detection resistor reaches a certain value, it means that the voltage across the electrochromic film reaches the set value. The MCU's Analog-to-Digital Converter (ADC) reads that this voltage value is less than the set voltage value, and it is considered that charging is completed and the electrochromic film reaches the set transparency. After the electrochromic film reaches the set voltage, it can maintain this voltage without requiring external continuous power supply. It detects that the voltage reaches the preset value. [0077] According to an embodiment of the present application, such as Figure 5 As shown, the transparency detection circuit includes a second operational amplifier, a detection resistor R S , the first resistor R 1 , the second resistor R 2 , the third resistor R 3 and the fourth resistor R 4 ;The detection resistor R S Connected in series between the power supply circuit and the switching circuit; the first resistor R 1 One end is connected to the inverting input end of the operational amplifier, and the other end is connected to the first end of the detection resistor; the second resistor R 2 Connected between the output terminal and the inverting input terminal of the second operational amplifier; the third resistor R 3 One end is connected to the positive input end of the ope | 1. An electronic sun visor system, It is characterized by, The system includes a sun visor main body and a controller, the sun visor main body is connected to the controller, and the controller is used to control the light transmittance of the sun visor main body; wherein the sun visor main body has a preset shape. The electrochromic film is arranged on the upper part of the front windshield of the vehicle. 2. Electronic sun visor system as claimed in claim 1, It is characterized by, The system also includes an input device and an output device. The input device and the output device are respectively connected to the controller. The input device is used to receive the transmittance adjustment instruction input by the user. The output device is used to The current transmittance parameter of the electrochromic film is output to the user. 3. The electronic sun visor system of claim 1, It is characterized by, The system also includes a light sensor disposed on the front windshield, the light sensor is connected to the controller, the light sensor is used to detect the intensity of external incident light at the front windshield, and Send light intensity detection information to the controller. 4. Electronic sun visor system as claimed in claim 3, It is characterized by, The system also includes a sun visor control circuit. The sun visor control circuit includes a DC conversion circuit, a power supply circuit, a transparency detection circuit, a switching circuit, and an electrochromic film monitoring circuit. The DC conversion circuit is respectively connected to the controller, The light sensor and the power supply circuit are connected, and the controller is respectively connected to the power supply circuit, the transparency detection circuit, the switch circuit, and the electrochromic film monitoring circuit; the power supply circuit is used for Under the control of the controller, a voltage signal of preset polarity and volt value is outputted, the transparency detection circuit is used to detect the transparency of the electrochromic film, and the switch circuit is used to control the input to the electrochromic film. The on-off state and polarity of the voltage signal of the film, the electrochromic film monitoring circuit is used to monitor the voltage of the electrochromic film when it is working. 5. Electronic sun visor system as claimed in claim 4, It is characterized by, The power supply circuit includes a first operational amplifier and a MOS transistor. The input terminal of the first operational amplifier is connected to the controller. The output terminal of the first operational amplifier is connected to the gate of the MOS transistor. The MOS transistor The drain of the tube is connected to the output terminal of the DC conversion circuit, and the source of the MOS tube is connected to the input terminal of the transparency detection circuit. 6. Electronic sun visor system as claimed in claim 4, It is characterized by, The switch circuit includes a one-way switch component and a two-way switch component. The one-way switch component and the two-way switch component are connected in series and are respectively connected to the controller; The first one-way switch component is used to control the conduction state of the circuit between the voltage output circuit and the electrochromic film under the control of the controller; The bidirectional switch component is used to change the polarity state of the voltage signal under the control of the controller. 7. The electronic sun visor system of claim 4, It is characterized by, The transparency detection circuit includes a second operational amplifier, a detection resistor, a first resistor, a second resistor, a third resistor and a fourth resistor; the detection resistor is connected in series between the power supply circuit and the switch circuit; One end of the first resistor is connected to the inverting input end of the operational amplifier, and the other end is connected to the first end of the detection resistor; the second resistor is connected to the output end and the inverting input end of the second operational amplifier. between; one end of the third resistor is connected to the forward input end of the operational amplifier, and the other end is connected to the second end of the detection resistor; one end of the fourth resistor is connected to the forward input end of the operational amplifier connection, the other end is grounded; the output end of the operational amplifier is connected to the controller. 8. The electronic sun visor system of claim 4, It is characterized by, The electrochromic film monitoring circuit includes a second one-way switch component, an adder circuit and a voltage dividing circuit. The second one-way switch component is connected to the electrochromic film, and the second one-way switch component, The adding circuit and the voltage dividing circuit are connected in series. 9. A control method for an electronic sun visor system, It is characterized by, Applied to the electronic sun visor system according to any one of claims 1-7, the method includes: Adjusting the polarity and volt value of the input voltage signal of the electrochromic film in the electronic sun visor system; The adjusted voltage signal is input to the electrochromic film to control the electrochromic film to achieve a preset transmittance. 10. The control method of the electronic sun visor system according to claim 9, It is characterized by, The method also includes: Obtain the light intensity detection information at the vehicle's front windshield, or receive the light transmittance adjustment instruction input by the user. 11. The control method of the electronic sun visor system according to claim 10, It is characterized by, Adjusting the polarity and volt value of the input voltage signal of the electrochromic film in the electronic sun visor system includes: Based on the light intensity detection information, the polarity and volt value of the input voltage signal of the electrochromic film in the electronic sun visor system are determined. 12. The control method of the electronic sun visor system according to claim 11, It is characterized by, Determining the polarity and volt value of the input voltage signal of the electrochromic film in the electronic sun visor system includes: Based on the light intensity detection information, determine the attenuation value of the electrochromic film when the preset light intensity condition is met; Based on the attenuation value, determine the light transmission level of the electrochromic film; Based on the light transmission level, the polarity and volts of the input voltage signal to the electrochromic film in the electronic visor system are adjusted. 13. The control method of the electronic sun visor system according to claim 12, It is characterized by, Adjusting the polarity and volt value of the input voltage signal of the electrochromic film in the electronic sun visor system includes: Based on the transmittance adjustment instruction, the polarity and volt value of the input voltage signal of the electrochromic film in the electronic sunshade system are determined. 14. The control method of the electronic sun visor system according to any one of claims 9-13, It is characterized by, Adjusting the polarity and volt value of the input voltage signal of the electrochromic film in the electronic sun visor system includes: When the transmittance of the electrochromic film is reduced to a first preset transparency, a voltage signal of a first preset volt value of positive polarity is input to the electrochromic film, and the first preset volt value is greater than The voltage value corresponding to the first preset transparency; When the transmittance of the electrochromic film is increased to a second preset transparency, a voltage signal of a positive polarity of a second preset volt value is input to the electrochromic film, and the second preset volt value is less than the voltage value corresponding to the second preset transparency, and the second preset transparency is greater than 0; When the transmittance of the electrochromic film is raised to 0, a voltage signal of a third preset volt value of negative polarity is input to the electrochromic film. 15. The control method of the electronic sun visor system according to claim 9, It is characterized by, The method also includes: Obtain the transmittance detection information of the electrochromic film; Based on the transmittance detection information, the input state of the input voltage signal of the electrochromic film in the electronic sun visor system is controlled. 16. A control device, It is characterized by, The control device includes a memory and a processor, and a computer program run by the processor is stored on the memory. When the computer program is run by the processor, the control device installed with the processor executes The control method of the electronic sun visor system according to any one of claims 9-15. 17. A storage medium, It is characterized by, A computer program is stored on the storage medium, and the computer program is run on the computer. When the computer program is run, the computer program executes the electronic sun visor system according to any one of claims 9-15. Control Method. 18. A vehicle, It is characterized by, The vehicles include: An electronic sun visor system as claimed in any one of claims 1 to 8, or, A control device as claimed in claim 16, or, The storage medium of claim 17. | 比亚迪股份有限公司
954 | CN118269504A | Examining | BYD CO LTD ¦ HUIZHOU BYD ELECTRONICS | Anodisation¦Decorative surface effects¦Special ornamental structures | 2023-03-30 | 2024-07-02 | Oxidation film ornament and preparation method thereof | The invention relates to an oxidation film ornament and a preparation method thereof, the oxidation film ornament comprises an aluminum substrate, a first oxidation film and a second oxidation film, the first oxidation film covers a first main surface of the aluminum substrate, and the second oxidation film covers a second main surface of the aluminum substrate; the oxide film ornament is provided with a slotting area, the slotting area penetrates through the aluminum base material and the second oxide film in the thickness direction of the aluminum base material and does not penetrate through the first oxide film, and transparent filler is arranged in the slotting area. The oxidation film ornament disclosed by the invention is provided with the transparent filler and has a certain decorative effect. | Technical field [0001] The present application relates to an oxide film decoration and a preparation method thereof. Background technique [0002] Ordinary aluminum oxide film is to generate an aluminum oxide decorative film in the electrolytic state or to coat a layer of aluminum oxide film on the substrate by coating. However, the ordinary anodized aluminum oxide film is opaque and has limited color after it is formed on the substrate; The cost of coating is high, and when the thickness is thick, it is not uniform enough, and it is difficult to make decorative colors. Contents of the invention [0003] The purpose of the present disclosure is to provide an oxide film decoration and a preparation method thereof. The oxide film decoration of the present disclosure has a transparent filler and has a decorative effect. [0004] In order to achieve the above object, the present disclosure provides an oxide film decoration product. The oxide film decoration product includes an aluminum base material, a first oxide film and a second oxide film. The first oxide film covers the surface of the aluminum base material. The first main surface, the second oxide film covers the second main surface of the aluminum substrate; the oxide film decorative product has a grooved area, the grooved area runs through the thickness direction of the aluminum substrate There is a transparent filler in the grooved area between the aluminum substrate and the second oxide film without passing through the first oxide film. [0005] Optionally, the thickness of the aluminum substrate is 0.1-0.4 mm, the thickness of the first oxide film is 10-100 μm, and the thickness of the second oxide film is 10-100 μm. [0006] Optionally, the opening width of the grooved area is 0.1-100 mm, and the transparent filler is a colored transparent filler or a colorless transparent filler. [0007] Optionally, the aluminum substrate has multiple grooved areas, preferably 1-2 grooved areas. [0008] Optionally, the surface hardness of the transparent filler is above 100HV, preferably 300-500HV. [0009] A second aspect of the present disclosure provides a method for preparing the oxide film decoration provided by the first aspect of the present disclosure, the method includes: [0010] S1. Place the aluminum substrate connected to the positive electrode of the power supply and the conductor connected to the negative electrode of the power supply in an electrolyte containing acid for electrolysis to obtain an aluminum substrate covered with the first oxide film and the second oxide film; wherein , the conductor does not react with the electrolyte; [0011] S2. Stack and fix the substrate on the side of the aluminum substrate covered with the first oxide film; [0012] S3. Remove part of the second oxide film, and etching the aluminum substrate on the side of the aluminum substrate covered with the second oxide film to form a grooved area; [0013] S4. Fill the grooved area with filling material. [0014] Optionally, in step S1, the electrolysis conditions include: voltage is 10-20V, time is 1-180min, temperature is 8-20°C; acid content in the electrolyte is 100-300g/L. [0015] Optionally, in step S3, an etching liquid is used to perform the etching process. The etching liquid is an acid solution containing ferric chloride and/or copper chloride. The amount of ferric chloride/or copper chloride in the etching liquid is The content is 100-500g/L, and the acid content is 10-150mL/L; [0016] The conditions for the etching treatment include: temperature is 25-60°C, etching pressure is 1.0-5.0kg/cm 2 , time is 2-60min. [0017] Optionally, in step S4, the filling material is one or more of resin, plastic, transparent UV ink, organic glass and rubber; the final hardness of the filling material after curing is above 100HV, and the filling material The volume expansion coefficient is 0.95-1.1. [0018] Optionally, in step S3, the method of removing part of the second oxide film includes: [0019] SS1. Select the pattern area on the second oxide film; [0020] SS2: Use laser and/or alkali solution to remove the second oxide film in the pattern area. [0021] Optionally, in step SS1, the non-pattern area of ​​the second oxide film is masked using ink masking to select the pattern area and expose it; [0022] In step SS2, the alkali solution is sodium hydroxide solution and/or potassium hydroxide solution, the alkali content in the alkali solution is 20-100g/L, and the temperature for removing the second oxide film in the pattern area is 20 -60℃. [0023] Optionally, step S1 also includes: dyeing the first oxide film and/or the second oxide film; [0024] Dyeing conditions include: temperature 20-50°C, dye content 0.1-20g/L. [0025] Through the above technical solution, the oxide film decoration of the present disclosure has a transparent filler that is visible from the inside, and the inside can be used for re-decoration. [0026] Other features and advantages of the present disclosure will be described in detail in the detailed description that follows. Description of drawings [0027] The accompanying drawings are used to provide a further understanding of the present disclosure and constitute a part of the specification. They are used to explain the present disclosure together with the following specific embodiments, but do not constitute a limitation of the present disclosure. In the attached picture: [0028] figure 1 It is a schematic structural diagram of the aluminum substrate in Example 1 of the present disclosure; [0029] figure 2 It is a schematic structural diagram of an aluminum substrate covered with a first oxide film and a second oxide film in Example 1 of the present disclosure; [0030] image 3 It is a schematic structural diagram of an aluminum substrate with stacked fixed substrates in Embodiment 1 of the present disclosure; [0031] Figure 4 It is a schematic structural diagram of the aluminum substrate forming the grooved area after etching in Example 1 of the present disclosure; [0032] Figure 5 It is a schematic structural diagram of an aluminum substrate in which the grooved area is filled with filling material after etching in Example 1 of the present disclosure; [0033] Figure 6 This is a schematic structural diagram of the oxide film decoration in Example 1 of the present disclosure. [0034] Explanation of reference signs [0035] 1. Aluminum substrate 21. First oxide film 22. Second oxide film [0036] 3. UV hydrolyzable glue 4. Fixed substrate 5. Filling material Detailed ways [0037] Specific embodiments of the present disclosure will be described in detail below with reference to the accompanying drawings. It should be understood that the specific embodiments described here are only used to illustrate and explain the present disclosure, and are not intended to limit the present disclosure. [0038] A first aspect of the present disclosure provides an oxide film decoration. The oxide film decoration includes an aluminum base material, a first oxide film and a second oxide film. The first oxide film covers the first surface of the aluminum base material. Main surface, the second oxide film covers the second main surface of the aluminum substrate; the oxide film decoration has a grooved area, and the grooved area runs through the aluminum substrate and the aluminum substrate along the thickness direction The second oxide film does not pass through the first oxide film, and there is a transparent filler in the grooved area. [0039] The oxide film decoration of the present disclosure has a grooved area with a visible transparent filler so that the inside of the grooved area can be used for decoration. [0040] According to the present disclosure, the thickness of the aluminum substrate, the thickness of the first oxide film, and the thickness of the second oxide film may vary within a wide range. In a specific embodiment of the present disclosure, the thickness of the aluminum substrate is 0.1-0.4mm, preferably 0.1-0.2mm, and the thickness of the first oxide film is 10-100 μm, preferably 15-30 μm, The thickness of the second oxide film is 10-100 μm, preferably 15-30 μm. The appropriate thickness of each layer within the above range can not only make the oxide film decoration have high strength, but also have good transparency. [0041] According to the present disclosure, the opening width of the grooved area may be 0.1-100mm, preferably 1-10mm, and the opening width refers to the maximum distance between two points of the top opening of the grooved area that penetrates the second oxide film; the transparent filling The material is a colored transparent filling or a colorless transparent filling. The opening width of the grooved area of ​​the oxide film decoration of the present disclosure is relatively large, and the internal transparent filler can be fully visible from the opening, which is helpful for reusing the interior for decoration and realizing different functional needs. And compared with the coating of the existing technology, it can achieve a variety of specific graphics, different functions, and has a higher thickness. [0042] According to the present disclosure, the aluminum substrate may have multiple grooved areas. In a preferred embodiment, the number of grooved areas is 1-2. The oxide film decoration of the present disclosure is provided with multiple grooved areas, so that different transparent fillers can be arranged in the grooved areas according to decoration needs to increase the decorativeness of the oxide film decoration. [0043] According to the present disclosure, different surface treatments or other decorative treatments can be performed on both sides of the first oxide film and the second oxide film to improve their functions and effects. In one embodiment, different light strips are provided on the transparent filler inside the second oxide film to achieve an RGB effect; in another embodiment, different light strips are provided on the first oxide film and/or the second oxide film. The outer side of the film is coated to improve the anti-cracking effect of the first oxide film and/or the second oxide film. [0044] The second aspect of the present disclosure provides a method for preparing the oxide film decoration provided by the first aspect of the present disclosure. The method includes: S1, placing an aluminum substrate connected to the positive electrode of the power supply and a conductor connected to the negative electrode of the power supply. Electrolysis is carried out in an electrolyte containing acid to obtain an aluminum substrate covered with a first oxide film and a second oxide film; wherein the conductor does not react with the electrolyte; S2, after being coated with the first oxide film The aluminum substrate side of the film is stacked with a fixed substrate; S3, remove part of the second oxide film, and etching the aluminum substrate on the aluminum substrate side covered with the second oxide film to Form a grooved area; S4. Fill the grooved area with filling material. [0045] The disclosed method uses a fixed substrate to carry the load, which solves the problem of oxide film rupture after removing the aluminum substrate in a large area, ensures the overall consistency and aesthetics of the appearance, and can prepare a transparent filler inside so that the inside can be used for decoration Oxide film decoration. [0046] In accordance with the present disclosure, electrical conductors may include, but are not limited to, graphite, stainless steel, or titanium alloys. [0047] In a specific embodiment, the first oxide film and the second oxide film are dyed. Preferably, the dyeing conditions include: the concentration of the dyeing solution is 0.1-20g/L, the temperature is 20-40°C, and the dyeing time is 10s. -10min. The dyeing solution is commonly used by those skilled in the art, and this disclosure does not specifically limit it. In a preferred embodiment, after the dyeing is completed, the substrate covered with the first oxide film and the second oxide film is sealed in a sealing solution for 20-60 minutes. [0048]According to the present disclosure, electrolysis is a well-known operation to those skilled in the art, and electrolysis may be performed in an electrolytic cell. In a specific implementation, in step S1, the electrolysis conditions include: voltage is 10-20V, time is 1-180min, temperature is 8-20°C; preferably, pressure is 12-16V, time is 30 -60 min, the temperature is 12-18°C; the acid content in the electrolyte can vary within a wide range, for example, it can be 100-300g/L, preferably 180-220g/L. The acid in the electrolyte may be one or more of sulfuric acid, oxalic acid, a mixed acid of sulfuric acid and oxalic acid, and a mixed acid of sulfuric acid and phosphoric acid. By performing electrolytic treatment under the above conditions, the surface of the aluminum substrate can be plated with a first oxide film and a second oxide film of appropriate and uniform thickness. [0049] According to the present disclosure, the method further includes step S4 of removing the fixed substrate. [0050] In order to avoid cracking of the first oxide film when etching the aluminum substrate to form the grooved area, the present disclosure uses a supporting fixed substrate to support the first oxide film. In a specific implementation, in step S2, the fixed substrate is a glass plate or a plastic plate. The disclosure does not specifically limit the connection method between the fixed substrate and the aluminum substrate covered with the first oxide film, as long as the two can be fixedly connected. In one embodiment, a UV photosensitive hydrolyzable ink (glue) of 30-150 μm can be coated on one side of the fixed substrate, and the side of the aluminum substrate covered with the first oxide film and the side of the fixed substrate coated with the ink (glue) Contact, and then use UV photosensitive hydrolysis ink (glue) to perform edge sealing and UV curing on the aluminum substrate stacked with the fixed substrate. The thickness of the UV photosensitive hydrolytic ink (glue) coated on one side of the fixed substrate is controlled to 30-150 μm. The thickness of the UV photosensitive hydrolytic ink (glue) within this range is appropriate, which can effectively fix the solid connection between the substrate and the aluminum substrate. Effectively provide support for the first oxide film to prevent it from cracking. The edge sealing process is to prevent the etching liquid from flowing into the space between the fixed substrate and the aluminum substrate during the etching process in step S3 and causing damage. In this embodiment, in the subsequent steps of fixing the substrate and separating, the UV photosensitive hydrolyzable ink (glue) can be irradiated for 1-30 minutes and then placed in water at 70-90°C for 1-20 minutes to make it UV-sensitive. The hydrolyzed ink (glue) is peeled off from the aluminum substrate covered with the first oxide film. [0051] The present disclosure effectively avoids the problem that the first oxide film is easily cracked after etching the aluminum substrate in subsequent steps by stacking and fixing the substrate on one side of the aluminum substrate covered with the first oxide film. [0052] In a specific implementation, in step S3, an etching liquid can be used to perform the etching process. The etching liquid can be an acid solution containing ferric chloride and/or copper chloride. The ferric chloride in the etching liquid can be /or the content of copper chloride is 100-500g/L, preferably 250-300g/L, and the content of acid is 10-150mL/L, preferably 20-30mL/L. The etching solution within the above concentration range has a good etching effect and can effectively achieve etching treatment on the aluminum substrate while avoiding corrosion damage to the oxide film. In the present disclosure, the acid in the acid solution containing ferric chloride and/or copper chloride may include, but is not limited to, hydrochloric acid, sulfuric acid, and nitric acid. [0053] In a specific embodiment of the present disclosure, the etching treatment conditions include: a temperature of 25-60°C and an etching pressure of 1.0-5.0kg/cm 2 , time is 2-60min; temperature is 30-40℃, etching pressure is 1.8-2.5kg/cm 2 , time is 10-20min. By limiting the etching conditions under the above conditions, the grooved area can be formed by controlling the etching thickness without masking, and the method is simple and easy to implement. The etching process can be performed in etching equipment well known to those skilled in the art, for example, in a spray etching equipment, which can provide etching pressure during the etching process to effectively increase the etching speed and improve the uniformity of the etching. [0054] According to the present disclosure, the filling materials in step S4 may be those well known to those skilled in the art. In a specific implementation, the filling material is one or more of resin, plastic, transparent UV ink, organic glass and rubber. In order to prevent the second oxide film from cracking after filling, the final hardness of the filling material after curing can be more than 100HV, preferably 300-500HV, and the volume expansion coefficient of the filling material is 0.95-1.1, preferably 0.99 - 1.02. The curing method is well known to those skilled in the art. When the filler material used is resin, the irradiation dose can be 150-1000mW/cm 2 Curing 0.5-4min under the conditions. [0055] In a specific embodiment of the present disclosure, in step S3, the method for removing part of the second oxide film includes: SS1, selecting a pattern area on the second oxide film; SS2, using laser and /or the alkali solution removes the second oxide film in the pattern area. [0056] In a specific implementation of the present disclosure, in step SS1, the non-pattern area of ​​the second oxide film is masked using ink masking to select the pattern area and expose it; in step SS2, The alkali solution is sodium hydroxide solution and/or potassium hydroxide solution, the alkali content in the alkali solution is 20-100g/L, and the temperature for removing the second oxide film in the pattern area is 20-60°C. In the present disclosure, the ink masking method is well known to those skilled in the art. In one embodiment, UV photosensitive hydrolysis ink (glue) is first sprayed or screen-printed on the second oxide film, and then film is used to mask non-patterns. area, use a developer to develop the desired pattern area after exposure, so that the second oxide film in the pattern area is exposed. In another embodiment, the second oxide film is screen-printed with ink to expose only the desired pattern area, while the non-pattern area is obscured by the ink (glue). [0057] In a specific embodiment of the present disclosure, step S1 also includes: dyeing the first oxide film and/or the second oxide film; the dyeing conditions include: a temperature of 20-50°C, a dye content of is 0.1-20g/L. Organic dyes can be used for dyeing, such as but not limited to Okuno tac 520, Yongguang k410, Odem bk965, and Clariant gold L. In this embodiment, the first oxide film and/or the second oxide film can be dyed according to decoration requirements to further improve the decorative properties of the oxide film decoration. [0058] The present disclosure is further described below through examples, but the present disclosure is not limited thereby. [0059] The raw materials used in the examples and comparative examples were all commercially available. [0060] Example 1 [0061] S1, take as figure 1 The 0.2mm thick aluminum substrate 1 shown is oxidized in a sulfuric acid solution with a content of 200g/L at 12°C and a voltage of 15V for 1.5 hours to obtain the following figure 2 Shown is an aluminum substrate covered with the first oxide film 21 and the second oxide film 22, and subjected to conventional sealing treatment. Use UV photosensitive hydrolyzable glue to screen-print a specific pattern of UV photosensitive hydrolyzable glue with a thickness of 50 μm on both sides, and also apply UV photosensitive hydrolyzable glue on the edges. [0062] S2. Use a 2mm thick glass plate as the fixed substrate 4 on one side of the aluminum substrate covered with the first oxide film, and use 160mW/cm 2 The energy is irradiated for 2 minutes to completely solidify the UV photosensitive hydrolyzate 3 to obtain the desired image 3 Products shown. [0063] S3. Use a sodium hydroxide solution with a concentration of 80g/L at a temperature of 25°C to remove the first oxide film in the pattern area, and then use an etching pressure of 2.5kg/cm 2 , etching for 30 minutes in an etching solution containing 300g/L ferric chloride and 20mL/L hydrochloric acid at 45°C, and etching away the aluminum substrate in the pattern area to completely expose the transparent first oxide film and form For a slotted area with an opening width of 5 mm, the following is obtained: Figure 4 sample. [0064] S4. Fill the slotted area with filler material 5 (a transparent resin formed by a mass ratio of 1:1 acrylic powder and curing agent, the surface hardness after curing is 350HV, and the acrylic powder is Inqiaoque CA1000 acrylic powder) to obtain like Figure 5 For the sample, after curing for 30 minutes, the whole body is first accumulated to about 35000mW/cm. 2 The amount of irradiation, then put the whole body into 90℃ hot water for 30 minutes, let the fixed substrate and UV photosensitive hydrolyzate peel off from the sample, and then remove the excess acrylic resin, and get as follows Figure 6 Colorless aluminum transparent oxide film decoration shown. [0065] After the first oxide film surface on the surface of the grooved area of ​​the oxide film decoration is pressed, there is no change in the surface. [0066] Example 2 [0067] The same method as in Example 1 was used to prepare the oxide film decoration. The only difference was that in step S1, after obtaining the aluminum substrate covered with the first oxide film and the second oxide film, the aluminum substrate was treated with 3 g/L at 25°C. Okuno tac 520 organic dye is used for dyeing and then conventional sealing is performed. [0068] The first oxide film and the second oxide film of the oxide film decoration prepared by this method have color, and their decorative properties are better. [0069] Example 3 [0070] The same method as in Example 1 was used to prepare the oxide film decoration, except that in step S3, a sodium hydroxide solution with a concentration of 80g/L was used to remove the first oxide film in the pattern area at a temperature of 25°C. , and then the etching pressure is 2.5kg/cm 2 , etching for 30 minutes in an etching solution containing 300g/L ferric chloride and 20mL/L hydrochloric acid at 45°C, and etching away the aluminum substrate in the pattern area to completely expose the transparent first oxide film and form A slotted area with an opening width of 0.01mm. [0071] The opening width of the grooved area of ​​the oxide film decoration prepared by this method is small and the decorative property is poor. [0072] Example 4 [0073] The oxide film decoration was prepared using the same method as in Example 1, except that in step S4, transparent UV ink was filled into the grooved area as a filling material, and its surface hardness after curing for 1 minute was 90HV. [0074] After the first oxide film surface of the grooved area surface of the oxide film decoration was pressed, 10% of the surface area was broken. [0075] Example 5 [0076] The oxide film decoration was prepared using the same method as in Example 1, except that in step S4, transparent UV ink was filled into the grooved area as a filling material, and its surface hardness after curing for 6 minutes was 110HV. [0077] After the first oxide film surface on the surface of the grooved area of ​​the oxide film decoration was pressed, the surface deformed slightly, but no oxide film rupture occurred. [0078] Example 6 [0079] The same method as in Example 1 was used to prepare the oxide film decoration, except that in step S4, the grooved area was filled with a transparent resin formed by acrylic powder and curing agent with a mass ratio of 1:1 as the filling material. Its surface hardness after curing is 300HV. The acrylic powder is Yinqiaoque CA1000 acrylic powder. [0080] After the first oxide film surface on the surface of the grooved area of ​​the oxide film decoration is pressed, there is no change in the surface. [0081] Example 7 [0082] The same method as in Example 1 was used to prepare the oxide film decoration, the only difference being that in step S4, the grooved area was filled with a transparent resin formed of acrylic powder and curing agent with a mass ratio of 1:1 as the filling material. Its surface hardness after curing is 500HV. The acrylic powder is Lillard G91000 acrylic powder. [0083] After the first oxide film surface on the surface of the grooved area of ​​the oxide film decoration is pressed, there is no change in the surface. [0084] Example 8 [0085] The oxide film decoration was prepared using the same method as in Example 1, except that in step S1, UV photosensitive hydrolyzable glue with a thickness of 100 μm and a specific pattern of UV photosensitive hydrolyzable glue was screen-printed on both sides and the edges were also coated with UV Photosensitive hydrolyzable glue. [0086] This method has no effect on the first oxide film in subsequent etching steps. [0087] Comparative example 1 [0088] The oxide film decoration was prepared using the same method as in Example 1, the only difference being that in step S2, a 2 mm thick glass plate was not used as the fixed substrate, and 160 mW/cm was used directly. 2 The UV photosensitive hydrolyzable glue can be completely cured by irradiating it with energy for 2 minutes. [0089] In this method, 100% of the first oxide film surface area on the surface of the aluminum substrate is cracked in the subsequent etching step. [0090] Comparative example 2 [0091] The oxide film decoration was prepared using the same method as in Example 1, except that in step S1, an aluminum oxide film with a thickness of about 30 μm was deposited on one side of the 0.2 mm thick aluminum substrate by vapor deposition. [0092] The oxide film prepared by this method is transparent and colorless, and aluminum transparent oxide film decorations with specific colors cannot be obtained, and the cost is high. [0093] The preferred embodiments of the present disclosure have been described in detail above with reference to the accompanying drawings. However, the present disclosure is not limited to the specific details of the above-mentioned embodiments. Within the scope of the technical concept of the present disclosure, various simple modifications can be made to the technical solutions of the present disclosure. These simple modifications all belong to the protection scope of the present disclosure. [0094] In addition, it should be noted that each of the specific technical features described in the above-mentioned specific embodiments can be combined in any suitable manner without conflict. In order to avoid unnecessary repetition, this disclosure describes various possible combinations. The combination method will not be further explained. [0095] In addition, any combination of various embodiments of the present disclosure can also be carried out, and as long as they do not violate the idea of ​​the present disclosure, they should also be regarded as the contents disclosed in the present disclosure. | 1. An oxide film decoration, It is characterized by, The oxide film decoration includes an aluminum substrate, a first oxide film and a second oxide film. The first oxide film covers the first main surface of the aluminum substrate, and the second oxide film covers the The second main surface of the aluminum base material; the oxide film decoration has a grooved area, the grooved area runs through the aluminum base material and the second oxide film along the thickness direction of the aluminum base material, and does not Through the first oxide film, there is a transparent filler in the grooved area. 2. The oxide film decoration according to claim 1, in, The thickness of the aluminum substrate is 0.1-0.4 mm, the thickness of the first oxide film is 10-100 μm, and the thickness of the second oxide film is 10-100 μm. 3. The oxide film decoration according to claim 1, in, The opening width of the grooved area is 0.1-100 mm, and the transparent filler is a colored transparent filler or a colorless transparent filler. 4. The oxide film decoration according to claim 1, in, The aluminum substrate has multiple grooved areas, preferably 1-2 grooved areas. 5. The oxide film decoration according to claim 1, in, The surface hardness of the transparent filler is 100HV or more, preferably 300-500HV. 6. A method for preparing the oxide film decoration according to any one of claims 1-5, It is characterized by, The method includes: S1. Place the aluminum substrate connected to the positive electrode of the power supply and the conductor connected to the negative electrode of the power supply in an electrolyte containing acid for electrolysis to obtain an aluminum substrate covered with the first oxide film and the second oxide film; wherein , the conductor does not react with the electrolyte; S2. Stack and fix the substrate on the side of the aluminum substrate covered with the first oxide film; S3. Remove part of the second oxide film, and etching the aluminum substrate on the side of the aluminum substrate covered with the second oxide film to form a grooved area; S4. Fill the grooved area with filling material. 7. The method of claim 6, in, In step S1, the electrolysis conditions include: voltage is 10-20V, time is 1-180min, temperature is 8-20°C; acid content in the electrolyte is 100-300g/L. 8. The method of claim 6, in, In step S3, an etching liquid is used to perform the etching process. The etching liquid is an acid solution containing ferric chloride and/or copper chloride. The content of ferric chloride/or copper chloride in the etching liquid is 100- 500g/L, acid content is 10-150mL/L; The conditions for the etching treatment include: temperature is 25-60°C, etching pressure is 1.0-5.0kg/cm 2 , time is 2-60min. 9. The method of claim 6, in, In step S4, the filling material is one or more of resin, plastic, transparent UV ink, organic glass and rubber; the final hardness of the filling material after curing is above 100HV, and the volume expansion coefficient of the filling material is is 0.95-1.1. 10. The method of claim 6, in, In step S3, the method of removing part of the second oxide film includes: SS1. Select the pattern area on the second oxide film; SS2: Use laser and/or alkali solution to remove the second oxide film in the pattern area. 11. The method of claim 10, in, In step SS1, the non-pattern area of ​​the second oxide film is masked using ink masking to select the pattern area and expose it; In step SS2, the alkali solution is sodium hydroxide solution and/or potassium hydroxide solution, the alkali content in the alkali solution is 20-100g/L, and the temperature for removing the second oxide film in the pattern area is 20 -60℃. 12. The method of claim 6, in, Step S1 also includes: dyeing the first oxide film and/or the second oxide film; Dyeing conditions include: temperature 20-50°C, dye content 0.1-20g/L. | 比亚迪股份有限公司 ¦ 惠州比亚迪电子有限公司
955 | CN118269296A | Examining | BYD CO LTD ¦ SHANTOU BYD ELECTRONICS CO LTD | - | 2023-08-28 | 2024-07-02 | Low-pressure injection molding method | The low-pressure injection molding method comprises the steps that a first anti-sticking layer is arranged on the inner surface of a first mold body of an injection mold, and the first anti-sticking layer can be used for being detachably attached to an injection molding material in the injection mold; a deformation buffer layer is arranged on the inner surface of a second mold of the injection mold, and the deformation buffer layer can deform so as to support a product to be subjected to injection molding; the injection mold is used for supporting and fixing the to-be-injection-molded product; the injection mold where the product to be subjected to injection molding is fixed is placed under the negative pressure condition, and injection molding materials are injected into the injection mold; after injection of the injection molding material is completed, the injection mold is taken out under the negative pressure condition, and the injection molding material is cured; and after curing is completed, the to-be-injection-molded product obtained after injection molding is completed is taken out of the injection mold. The first anti-sticking layer can effectively separate the injection molding material from the injection mold, and the deformation buffer layer plays a good role in buffering and protecting the product to be subjected to injection molding, so that the product to be subjected to injection molding is prevented from being damaged due to overlarge mold locking pressure. | Technical field [0001] The present disclosure relates to the technical field of injection molding, and in particular, to a low-pressure injection molding method. Background technique [0002] The injection molding process is generally used to bond, seal, fill and coat electronic components. Since the injection molding material is liquid before solidification and has a certain fluidity, the injection plastic can be fixed in the mold cavity after applying a certain pressure. With its structure, the cured injection plastic can play the role of waterproofing and moisture-proofing, insulation and heat conduction, corrosion prevention and shock absorption for electronic devices. Therefore, the injection plastic can be selected according to specific product needs and the injection molding process can be completed. [0003] However, in related technologies, during injection molding, some injection molding materials with good adhesion to metal will be bonded to the mold and cannot be removed. Forcibly removing it will risk damaging the product to be injection molded; in addition, when the mold clamping pressure is too high, , it is easy to cause damage to injection molded products. Contents of the invention [0004] The purpose of this disclosure is to provide a low-pressure injection molding method that can solve the technical problems existing in related technologies. [0005] In order to achieve the above objects, the present disclosure provides a low-pressure injection molding method, which includes: [0006] A first anti-adhesive layer is provided on the inner surface of the first mold of the injection mold, and the first anti-adhesive layer can be used to be detachably attached to the injection plastic in the injection mold; [0007] A deformation buffer layer is provided on the inner surface of the second mold of the injection mold, and the deformation buffer layer can deform to support the product to be injected; [0008] Using the injection mold to support and fix the product to be injected; [0009] Place the injection mold fixed with the product to be injected under negative pressure conditions to inject injection plastic into the injection mold; [0010] After the injection of the injection plastic is completed, the injection mold is taken out from the negative pressure condition to solidify the injection plastic; [0011] After the curing is completed, the injection molded product to be injection molded is taken out from the injection mold. [0012] Optionally, after the injection mold is taken out from the negative pressure condition, the first elastic plunger is detachably disposed in the feed channel of the injection mold, and the second elastic plunger is detachably disposed. In the discharge channel of the injection mold; [0013] After the curing is completed, pull out the first elastic plunger and the second elastic plunger, and twist and pull out the excess injection plastic. [0014] Optionally, placing the injection mold with the product to be injected under a negative pressure condition includes: [0015] Place the injection mold with the product to be injected on an injection molding tray; [0016] The injection molding tray on which the injection molding mold is placed is placed in the injection molding vacuum equipment. [0017] Optionally, there are multiple injection molding trays, and placing the injection molding tray on which the injection mold is placed in the injection molding vacuuming equipment includes: sequentially transferring the plurality of injection molding trays into the injection molding vacuuming equipment. The pre-vacuum chamber, main vacuum chamber and vacuum breaking chamber, among which, [0018] When the first injection molding tray enters the main vacuum chamber for injection molding, the second injection molding tray is sent into the pre-vacuum chamber; [0019] After the first injection molding disk enters the vacuum breaking chamber, the second injection molding disk is sent to the main vacuum chamber for injection molding; [0020] When the second injection molding tray enters the main vacuum chamber for injection molding, the third injection molding tray is sent into the pre-vacuum chamber. [0021] Optionally, the plurality of injection molding trays are sequentially introduced into the pre-vacuum chamber, main vacuum chamber and vacuum breaking chamber of the injection molding vacuuming equipment, including: [0022] Evacuate the pre-vacuum chamber, the main vacuum chamber and the vacuum breaking chamber to a first vacuum degree; [0023] After opening the pre-vacuum chamber and placing the first injection molding tray, the pre-vacuum chamber is evacuated to the first vacuum degree; [0024] Send the first injection molding tray in the pre-vacuum chamber into the main vacuum chamber to inject the product to be injected on the first injection molding tray; [0025] During the injection molding process of the product to be injected in the first injection molding tray, after opening the pre-vacuum chamber and placing the second injection molding tray, the pre-vacuum chamber is evacuated to a first vacuum degree; [0026] After the injection molding of the product to be injected in the first injection molding tray is completed, the first injection molding tray is first sent to the vacuum breaking chamber, and then the second injection molding tray is sent to the main vacuum chamber to The product to be injected on the second injection molding tray is injected; [0027] The pre-vacuum chamber is opened and a third injection molding tray is placed, and the vacuum breaking chamber is opened to break the vacuum; [0028] The pre-vacuum chamber is evacuated to the first vacuum degree, the first injection molding disk is taken out from the vacuum breaking chamber, and the vacuum breaking chamber is evacuated to the first vacuum degree. [0029] Optionally, placing the injection molding tray on which the injection molding mold is placed in the injection molding vacuuming equipment includes: [0030] Evacuate the pre-vacuum chamber, main vacuum chamber and vacuum breaking chamber of the injection molding vacuum equipment to the first vacuum degree; [0031] After opening the pre-vacuum chamber and placing the injection molding tray, evacuate the pre-vacuum chamber to the first vacuum degree; [0032] Send the injection molding tray in the pre-vacuum chamber into the main vacuum chamber to inject the product to be injected on the injection molding tray; [0033] After the injection molding is completed, the injection molding tray is sent to the vacuum breaking chamber, the vacuum breaking chamber is opened and the vacuum is broken. [0034] Optionally, the second mold is made of metal; [0035] The deformation buffer layer includes a first deformation buffer layer and a second deformation buffer layer. The first deformation buffer layer is disposed on the inner surface of the second mold, and the second deformation buffer layer is disposed on the first deformation buffer layer. The buffer layer is away from the surface of the second mold, and the hardness of the first deformation buffer layer is greater than the hardness of the second deformation buffer layer. [0036] Optionally, the first deformation buffer layer is made of plastic material, and the second deformation buffer layer is made of silicone material. [0037] Optionally, the first mold is made of metal material; [0038] The first anti-stick layer includes a first silicone anti-stick layer and an anti-stick coating. The surface of the first silicone anti-stick layer away from the first mold is provided with the anti-stick coating, and the anti-stick coating can For detachable fit with injection molding plastic; or, [0039] The first anti-adhesive layer includes a first silicone anti-adhesive layer and a silicone oil protective layer, and the silicone oil protective layer is formed on a surface of the first silicone anti-adhesive layer away from the first mold. [0040] Optionally, the material of the anti-adhesive coating includes any one of perfluoropolyether, polytetrafluoroethylene and release agent. [0041] Optionally, curing the injection plastic includes: [0042] Put the injection mold into the heating equipment, the heating temperature is between 50°C and 120°C, and the heating time is between 5min and 120min. [0043] Optionally, before injection molding, the injection plastic is stirred by a degassing device, the rotation speed of the degassing device is set between 800rpm and 2500rpm, and the running time of the degassing device is between 5min and 30min. [0044] In the above technical solution, by providing the first anti-adhesive layer, the injection plastic injection mold can be effectively separated, avoiding the problem that the injection plastic and the injection mold are bonded and cannot be removed, and avoiding damage to the injection molded product caused by forced removal. By setting up a deformation buffer layer capable of deformation to support the injection molded product, it can provide good buffering and protection for the injection molded product and avoid damage to the injection molded product under conditions such as excessive clamping pressure. In addition, the deformation buffer layer can effectively prevent overflow due to its ability to deform, and has a good sealing effect on the injection mold, improving the accuracy of injection molding. In addition, for injection molded products with glass screens, the setting of the deformation buffer layer can prevent scratches on the glass screen on the one hand, and prevent mold marks or water ripples on the glass screen caused by excessive clamping pressure. Improve the quality of injection molding. In addition, the products to be injection molded are injection molded in a negative pressure environment. The injection plastic has good fluidity before solidification, so that the injection plastic can effectively fill the gaps in the products to be injection molded and improve the sealing effect and impact resistance of the products to be injection molded. [0045] Other features and advantages of the present disclosure will be described in detail in the detailed description that follows. Description of drawings [0046] The accompanying drawings are used to provide a further understanding of the present disclosure and constitute a part of the specification. They are used to explain the present disclosure together with the following specific embodiments, but do not constitute a limitation of the present disclosure. In the attached picture: [0047] figure 1 This is a flow chart of a low-pressure injection molding method according to an embodiment of the present disclosure. [0048] figure 2 This is a schematic structural diagram of the first mold of the injection mold used in the low-pressure injection molding method according to an embodiment of the present disclosure. [0049] image 3 This is a schematic structural diagram of the second mold of the injection mold used in the low-pressure injection molding method according to an embodiment of the present disclosure. [0050] Figure 4 This is a schematic structural diagram of the first elastic plunger or the second elastic plunger of the injection mold used in the low-pressure injection molding method according to an embodiment of the present disclosure. [0051] Figure 5 This is a schematic cross-sectional view of the first mold of the injection mold used in the low-pressure injection molding method of an embodiment of the present disclosure, and the figure also illustrates the first anti-stick layer and the product to be injection molded. [0052] Figure 6 This is a schematic cross-sectional view of the second mold of the injection mold used in the low-pressure injection molding method according to an embodiment of the present disclosure, and the deformation buffer layer is also illustrated in this figure. [0053] Explanation of reference signs [0054] 1 First mold 10 First forming groove [0055] 11 First anti-stick layer 12 Feed channel [0056] 120 The first elastic plunger 121 The first elastic plunger body [0057] 122 The first protruding block 13 The first mold body [0058] 130 Accommodation slot 131 First side wall [0059]132 Bottom wall 133 Second side wall [0060] 1301 First channel 1302 Second channel [0061] 14 First locking piece 141 Locking block [0062] 15 First through hole 16 Positioning hole [0063] 2 Second mold 20 Second forming tank [0064] 21 deformation buffer layer 211 first deformation buffer layer [0065] 212 Second deformation buffer layer 22 Discharge channel [0066] 220 Second elastic plunger 221 Second elastic plunger body [0067] 222 Second protruding block 23 Second mold body [0068] 24 Second locking piece 241 Locking arm [0069] 2411 First arm 2412 Second arm [0070] 2413 Third arm 2414 First threaded hole [0071] 2415 Second threaded hole 25 Second through hole [0072] 26 Positioning pin 100 Product to be injected [0073] A first direction B second direction [0074] C third direction Detailed ways [0075] Specific embodiments of the present disclosure will be described in detail below with reference to the accompanying drawings. It should be understood that the specific embodiments described here are only used to illustrate and explain the present disclosure, and are not intended to limit the present disclosure. [0076] In this disclosure, unless otherwise stated, the directional words used such as “first direction, second direction and third direction” may be specifically referred to 2 and 2. image 3 as shown; the terms used such as "first, second" are only to distinguish one element from another element and do not have sequence or importance. [0077] Reference figure 1 As shown, the present disclosure provides a low-pressure injection molding method, which includes: [0078] S101, set the first anti-adhesive layer 11 on the inner surface of the first mold 1 of the injection mold. The first anti-adhesive layer 11 can be used to be detachably attached to the injection plastic in the injection mold; [0079] S102, set a deformation buffer layer 21 on the inner surface of the second mold 2 of the injection mold. The deformation buffer layer 21 can deform to support the product 100 to be injected; [0080] S103, use the injection mold to support and fix the injection molded product 100; [0081] S104, place the injection mold holding the product 100 to be injected under negative pressure conditions to inject the injection plastic into the injection mold; [0082] S105, after the injection of the injection plastic is completed, the injection mold is taken out from the negative pressure condition to solidify the injection plastic; [0083] S106, after the curing is completed, take out the injection-molded product 100 from the injection mold. [0084] In the above technical solution, by providing the first anti-adhesive layer 11, the injection plastic injection mold can be effectively separated, avoiding the problem that the injection plastic and the injection mold are bonded and cannot be removed, and avoiding damage to the injection molded product 100 caused by forced removal. . By providing the deformation buffer layer 21 capable of deformation to support the injection molded product 100, the injection molded product 100 can be effectively buffered and protected from damage to the injection molded product 100 under conditions such as excessive clamping pressure. Moreover, since the deformation buffer layer 21 can deform, it can effectively prevent overflow, and has a good sealing effect on the injection mold, thereby improving the accuracy of injection molding. In addition, for the injection molded product 100 with a glass screen, the provision of the deformation buffer layer 21 can prevent the glass screen from being scratched on the one hand, and can prevent mold marks or water on the glass screen from being caused by excessive clamping pressure on the other hand. Corrugation improves the quality of injection molding. In addition, the product 100 to be injection molded is injection molded in a negative pressure environment. The injection plastic has good fluidity before solidification, so that the injection plastic can effectively fill the gaps of the product 100 to be injection molded, thereby improving the sealing effect and impact resistance of the product to be injection molded. . [0085] In one embodiment, after the injection mold is taken out from the negative pressure condition, the first elastic plunger 120 is detachably disposed in the feed channel 12 of the injection mold, and the second elastic plunger 220 is detachably disposed. is disposed in the discharge channel 22 of the injection mold; after curing is completed, pull out the first elastic plunger 120 and the second elastic plunger 220 and twist and pull out the excess injection plastic. [0086] When performing injection molding, the injection head (not shown) of the injection molding equipment (not shown) is inserted into the feed channel 12 and closely adheres to the inner wall of the feed channel 12 to inject the injection plastic into the injection molding cavity. The injection plastic overflows from the discharge channel 22 . After the injection molding is completed, insert the first elastic plunger 120 into the feed channel 12 and insert the second elastic plunger 220 into the discharge channel 22 . After the curing is completed, the excess injection plastic is brought out by rotating the first elastic plunger 120 and the second elastic plunger 220 . [0087] In other embodiments, placing the injection mold with the product to be injected under negative pressure conditions includes: placing the injection mold with the product to be injected on an injection molding tray; placing the injection mold with the injection mold on the injection molding vacuum equipment. Inside. That is, the injection mold is placed and fixed through the injection molding plate, and the injection molding vacuuming equipment is used for vacuuming. However, this disclosure does not limit the method of fixing the injection molding mold and the method of injection molding vacuumization. [0088] Optionally, there are multiple injection molding trays, and placing the injection molding trays in the injection molding vacuum equipment to inject the products to be injection molded includes: [0089] Pass multiple injection molding trays into the pre-vacuum chamber, main vacuum chamber and vacuum breaking chamber of the injection molding vacuum equipment in sequence; when the first injection molding tray enters the main vacuum chamber for injection molding, the second injection molding tray is sent into the pre-vacuum chamber. In the cavity, after the first injection molding tray enters the vacuum breaking chamber, the second injection molding tray is sent to the main vacuum chamber for injection molding. When the second injection molding tray enters the main vacuum chamber for injection molding, the third injection molding tray is sent to the pre-vacuum chamber. inside the cavity. [0090] In this embodiment, during the injection molding process, the main vacuum chamber of the injection molding vacuum equipment can always maintain a stable vacuum degree and is in a working state, while the pre-vacuum chamber and vacuum breaking chamber are in a cycle of vacuuming and vacuum breaking. , convenient for loading and unloading. Since the product to be injected is injected in the main vacuum chamber, and there is no injection molding structure in the pre-vacuum chamber and vacuum breaking chamber, the volumes of the pre-vacuum chamber and vacuum breaking chamber can be designed to be smaller, and the vacuuming speed is compared with larger ones. The main vacuum chamber is also faster, and each chamber works together, greatly saving time on vacuuming. [0091] In a specific implementation, multiple injection molding trays are sequentially introduced into the pre-vacuum chamber, main vacuum chamber and vacuum breaking chamber of the injection molding vacuuming equipment, including: [0092] Evacuate the pre-vacuum chamber, main vacuum chamber and vacuum breaking chamber to the first vacuum degree; [0093] After opening the pre-vacuum chamber and placing the first injection molding tray, evacuate the pre-vacuum chamber to the first vacuum degree; [0094] Send the first injection molding tray in the pre-vacuum chamber into the main vacuum chamber to inject the product to be injected on the first injection molding tray; [0095] During the injection molding process of the product to be injected in the first injection molding tray, after opening the pre-vacuum chamber and placing the second injection molding tray, the pre-vacuum chamber is evacuated to the first vacuum degree; [0096] After the injection molding of the products to be injected on the first injection molding tray is completed, the first injection molding tray is first sent to the vacuum breaking chamber, and then the second injection molding tray is sent to the main vacuum chamber to perform injection molding on the products to be injected on the second injection molding tray. Injection molding; [0097] The pre-vacuum chamber is opened and the third injection molding tray is placed, and the vacuum breaking chamber is opened to break the vacuum; [0098] The pre-vacuum chamber is evacuated to the first vacuum degree, the first injection molding disk is taken out from the vacuum breaking chamber, and the vacuum breaking chamber is evacuated to the first vacuum degree. [0099] In this embodiment, each injection molding tray can place 4-12 injection molding molds. After the placement is completed, it is sent to the pre-vacuum chamber to evacuate to -50kpa to -90kpa. Priority is given to -60kpa to -80kpa, and then continued to be sent to Injection molding is carried out in the main vacuum cavity. The injection head of the injection molding vacuum equipment needs to be accurately positioned and closely matched with the feed channel 12 of the injection mold to avoid gaps causing incomplete injection molding and lack of glue or glue breakage. For example, the above-mentioned first vacuum degree can be set to -60kpa, but the present disclosure does not limit the specific value of the first vacuum degree. In addition, the time and speed of low-pressure injection molding mainly depend on the structure to be injected and the amount of injection molding required. After the injection molding is completed, a certain amount of material overflow can be seen in the discharge channel 22 of the injection mold to ensure that the injection molding has been completed inside the injection mold. [0100] In other embodiments, placing the injection molding tray in the injection molding vacuum equipment to inject the product to be injection molded includes: evacuating the pre-vacuum chamber, the main vacuum chamber and the vacuum breaking chamber of the injection molding vacuum equipment to the first vacuum degree. ; After opening the pre-vacuum chamber and placing the injection molding tray, evacuate the pre-vacuum chamber to the first vacuum degree; send the injection molding tray in the pre-vacuum chamber into the main vacuum chamber to perform injection molding on the products on the injection molding tray. Injection molding; after the injection molding is completed, send the injection molding plate to the vacuum breaking chamber, open the vacuum breaking chamber and perform vacuum breaking. That is to say, the injection molding vacuuming equipment of the present disclosure can also perform the injection molding operation on the next injection molding tray after the previous injection molding tray has completed the injection molding and been taken out. The disclosure does not limit this. [0101] In addition, the above-mentioned first elastic plunger 12 and the second elastic plunger 220 can be made of plastic and can be made by injection molding. The type of plastic can be PBT (polybutylene terephthalate) or PPS (polyphenylene sulfide). ), ABS (acrylonitrile-butadiene-styrene copolymer), PA (polyamide), PPA (polyphthalamide), PP (polypropylene), PET (polyethylene terephthalate) ), PC (polycarbonate), PPSU (polyphenylsulfone resin), PEEK (polyetheretherketone), etc. and add a certain amount of glass fiber. The content of glass fiber is preferably 0%-55%. , to ensure sufficient strength, the injection molding temperature is between 230℃-320℃, and the injection molding pressure is between 80MPa-120MPa. Alternatively, you can choose silica gel for the above-mentioned plunger, and you can choose HT-8830, TG-8402, TG-8401, RX-E630, JC-S2230, NJ-1002-70F, etc. as the type of silica gel. The plunger is inserted into the inlet and outlet channel before the injection plastic is solidified. After solidification, the excess injection plastic overflowing from the inlet channel and the outlet channel adheres to the plunger, is torn off by rotating the plunger, and is then brought out with the plunger. [0102] Optionally, refer to Figure 6 As shown, the second mold 2 is made of metal material; the deformation buffer layer 21 includes a first deformation buffer layer 211 and a second deformation buffer layer 212. The first deformation buffer layer 211 is disposed on the inner surface of the second molding groove 20. The two deformation buffer layers 212 are disposed on the surface of the first deformation buffer layer 211 away from the second mold 2 , and the hardness of the first deformation buffer layer 211 is greater than the hardness of the second deformation buffer layer 212 . [0103]In this embodiment, through the cooperation of the first deformation buffer layer 211 and the second deformation buffer layer 212, and the hardness of the first deformation buffer layer 211 is greater than the hardness of the second deformation buffer layer 212, a combination of two materials with different hardnesses is used. , it is possible to ensure that the deformation buffer layer 21 is properly deformed, to prevent the deformation from being too small or too large, and to effectively protect the product 100 to be injection molded while improving the accuracy of injection molding. For example, the first deformation buffer layer 211 can be made of plastic material, and the second deformation buffer layer 212 can be made of silicone material. However, this disclosure does not specify the specific materials of the first deformation buffer layer 211 and the second deformation buffer layer 212. limited. [0104] Reference Figure 5 and Figure 6 As shown, the first mold 1 is made of metal; the first anti-stick layer 11 includes a first silicone anti-stick layer, and an anti-stick coating is provided on the surface of the first silicon anti-stick layer away from the first mold 1, and the anti-stick coating can It is used to be detachably attached to the injection molding material; alternatively, the first anti-adhesive layer 11 includes a first silicone anti-adhesive layer, and a silicone oil protective layer is formed on the surface of the first silicone anti-adhesive layer away from the first mold 1 . [0105] Since the first anti-adhesive layer 11 is made of silicone material, and silicone can generally withstand temperatures above 200°C, and specific silicone materials can reach 350°C, the injection mold of the present disclosure can be used for injection molding at low temperatures or at relatively high temperatures. Injection molding is carried out at high temperatures, and the applicable range of injection molding temperatures is wide. For example, when using a silicone injection mold for silicone injection molding, the temperature range is between 150℃-360℃, the injection pressure is between 50MPa-150MPa, and the injection silicone thickness is between 0.3mm-50mm. The silicone material selection is mainly based on the characteristics of the product to be injected. Strength requirements and types of injection plastics can be selected. The available materials include KEG-2000-20A, KEG-2000-75A, KE-541-U, KE-581-U, NJ-1002-70F, GF254, HF254, C6 -704, TG-8201, HY-E620, etc. After injection molding is completed, it is necessary to check whether there are defects on the silicone surface. Because the silicone layer material has good deformation ability, it can be interference-fitted with the injection molding material to achieve a sealing effect. [0106] In addition, due to the high adhesiveness of the injection plastic, it is easy to stick to the injection mold and make demoulding difficult. By covering the surface of the first anti-adhesive layer 11 with a thin film, the injection plastic is prevented from sticking to the mold. For example, the surface treatment method can be modified by UV surface irradiation, or by applying a treatment agent. The coating method can be dip coating, spray coating, dip coating or vacuum coating. The optional treatment agents include 60-2EZ , AF liquid, FR-44C, LB-2621, LW-336, CH-877, ME-313, PTFE, etc. [0107] In addition, the above-mentioned low-pressure injection molding method also includes: placing the injection molding tray into a heating device, the heating temperature is between 50°C and 120°C, and the heating time is between 5min and 120min. [0108] The injection plastic curing method can be carried out by heating, heating and pressure, lighting, etc. The heating equipment can be a tunnel furnace or an oven. The heating temperature is between 50°C and 120°C, and the heating time is between 5min and 120min. During the curing process, the injection mold and the product to be injected are put into the furnace together. Insufficient temperature or time will cause the glue to be incompletely cured, resulting in product size deviations and undesirable defects in appearance. After the curing time is up, you can pull out the plunger on the injection mold and observe whether the injection plastic in the feed channel and discharge channel is completely solidified. If it is not completely solidified, you can put it in the furnace and continue to keep it warm until it is completely solidified. After the injection plastic is completely solidified, take it out. Injection molded finished product. [0109] In addition, if glue is used for injection molding, vacuum removal treatment is required in advance. For example, before injection molding, the injection plastic is stirred by a degassing equipment. The speed of the degassing equipment is set between 800rpm and 2500rpm, and the running time of the degassing equipment is between 5min and 30min. If the glue needs to be stored at low temperature, it needs to be thawed 1-5 hours in advance before defoaming, otherwise the bubbles in the glue cannot be discharged during the defoaming process. [0110] In addition, before using the injection mold to fix the product to be injected, the injection mold and the product to be injected should be cleaned to ensure the cleanliness of the injection mold and the product to be injected, thereby ensuring the yield rate of the injection molded product. [0111] For injection plastics, injection plastics include any one of epoxy resin, silicone resin, polyurethane, and polyamide. Injection plastic can be used in various colors such as black and white, and can be selected according to the color of the specific product. For example, you can choose epoxy resin glue for injection molding. Epoxy resin glue has low toxicity, low volatility, strong adhesion, high strength, hardness and toughness, and low shrinkage. It is suitable for injection molding in electronic products. structure, and can be cured at room temperature or heated to a lower temperature, making it easy to use. Glue types can be selected from 6822B, 6101, 6102B, 5010B, 100BA, H-426, 87-Ⅱ, 113B, HL-9000A, etc. [0112] In addition, for the above-mentioned low-pressure injection molding method, the present disclosure provides four embodiments, as shown below: [0113] Example 1: [0114] A low-pressure injection molding method for electronic product modules. The available solutions are as follows: [0115] 1. The injection plastic uses H-426 glue. This glue has low toxicity, low v | 1. A low-pressure injection molding method, It is characterized by, The low-pressure injection molding method includes: A first anti-adhesive layer is provided on the inner surface of the first mold of the injection mold, and the first anti-adhesive layer can be used to be detachably attached to the injection plastic in the injection mold; A deformation buffer layer is provided on the inner surface of the second mold of the injection mold, and the deformation buffer layer can deform to support the product to be injected; Using the injection mold to support and fix the product to be injected; Place the injection mold fixed with the product to be injected under negative pressure conditions to inject injection plastic into the injection mold; After the injection of the injection plastic is completed, the injection mold is taken out from the negative pressure condition to solidify the injection plastic; After the curing is completed, the injection molded product to be injection molded is taken out from the injection mold. 2. The low-pressure injection molding method according to claim 1, It is characterized by, After the injection mold is taken out from the negative pressure condition, the first elastic plunger is detachably disposed in the feed channel of the injection mold, and the second elastic plunger is detachably disposed in the injection mold. The discharge channel of the mold; After the curing is completed, pull out the first elastic plunger and the second elastic plunger, and twist and pull out the excess injection plastic. 3. The low-pressure injection molding method according to claim 1, It is characterized by, The step of placing the injection mold with the product to be injected under negative pressure conditions includes: Place the injection mold with the product to be injected on an injection molding tray; The injection molding tray on which the injection molding mold is placed is placed in the injection molding vacuum equipment. 4. The low-pressure injection molding method according to claim 3, It is characterized by, There are multiple injection molding trays, and placing the injection molding tray with the injection mold on it in the injection molding vacuum equipment includes: sequentially transferring the plurality of injection molding trays into the pre-vacuum chamber of the injection molding vacuum equipment. , main vacuum chamber and vacuum breaking chamber, among which, When the first injection molding tray enters the main vacuum chamber for injection molding, the second injection molding tray is sent into the pre-vacuum chamber; After the first injection molding disk enters the vacuum breaking chamber, the second injection molding disk is sent to the main vacuum chamber for injection molding; When the second injection molding tray enters the main vacuum chamber for injection molding, the third injection molding tray is sent into the pre-vacuum chamber. 5. The low-pressure injection molding method according to claim 4, It is characterized by, The plurality of injection molding trays are sequentially introduced into the pre-vacuum chamber, main vacuum chamber and vacuum breaking chamber of the injection molding vacuum equipment, including: Evacuate the pre-vacuum chamber, the main vacuum chamber and the vacuum breaking chamber to a first vacuum degree; After opening the pre-vacuum chamber and placing the first injection molding tray, the pre-vacuum chamber is evacuated to the first vacuum degree; Send the first injection molding tray in the pre-vacuum chamber into the main vacuum chamber to inject the product to be injected on the first injection molding tray; During the injection molding process of the product to be injected in the first injection molding tray, after opening the pre-vacuum chamber and placing the second injection molding tray, the pre-vacuum chamber is evacuated to a first vacuum degree; After the injection molding of the product to be injected in the first injection molding tray is completed, the first injection molding tray is first sent to the vacuum breaking chamber, and then the second injection molding tray is sent to the main vacuum chamber to The product to be injected on the second injection molding tray is injected; The pre-vacuum chamber is opened and a third injection molding tray is placed, and the vacuum breaking chamber is opened to break the vacuum; The pre-vacuum chamber is evacuated to the first vacuum degree, the first injection molding disk is taken out from the vacuum breaking chamber, and the vacuum breaking chamber is evacuated to the first vacuum degree. 6. The low-pressure injection molding method according to claim 3, It is characterized by, The step of placing the injection molding tray with the injection molding mold in the injection molding vacuuming equipment includes: Evacuate the pre-vacuum chamber, main vacuum chamber and vacuum breaking chamber of the injection molding vacuum equipment to the first vacuum degree; After opening the pre-vacuum chamber and placing the injection molding tray, evacuate the pre-vacuum chamber to the first vacuum degree; Send the injection molding tray in the pre-vacuum chamber into the main vacuum chamber to inject the product to be injected on the injection molding tray; After the injection molding is completed, the injection molding tray is sent to the vacuum breaking chamber, the vacuum breaking chamber is opened and the vacuum is broken. 7. The low-pressure injection molding method according to claim 1, It is characterized by, The second mold is made of metal; The deformation buffer layer includes a first deformation buffer layer and a second deformation buffer layer. The first deformation buffer layer is disposed on the inner surface of the second mold, and the second deformation buffer layer is disposed on the first deformation buffer layer. The buffer layer is away from the surface of the second mold, and the hardness of the first deformation buffer layer is greater than the hardness of the second deformation buffer layer. 8. The low-pressure injection molding method according to claim 7, It is characterized by, The first deformation buffer layer is made of plastic material, and the second deformation buffer layer is made of silicone material. 9. The low-pressure injection molding method according to claim 1, It is characterized by, The first mold is made of metal; The first anti-stick layer includes a first silicone anti-stick layer and an anti-stick coating. The surface of the first silicone anti-stick layer away from the first mold is provided with the anti-stick coating, and the anti-stick coating can For detachable fit with injection molding plastic; or, The first anti-adhesive layer includes a first silicone anti-adhesive layer and a silicone oil protective layer, and the silicone oil protective layer is formed on a surface of the first silicone anti-adhesive layer away from the first mold. 10. The low-pressure injection molding method according to claim 9, It is characterized by, The material of the anti-stick coating includes any one of perfluoropolyether, polytetrafluoroethylene and release agent. 11. The low-pressure injection molding method according to claim 1, It is characterized by, The solidification of the injection plastic includes: Put the injection mold into the heating equipment, the heating temperature is between 50°C and 120°C, and the heating time is between 5min and 120min. 12. The low-pressure injection molding method according to claim 1, It is characterized by, Before injection molding, the injection plastic is stirred by a degassing equipment. The speed of the degassing equipment is set between 800rpm and 2500rpm. The running time of the degassing equipment is between 5min and 30min. | 比亚迪股份有限公司 ¦ 汕头比亚迪电子有限公司
956 | CN118263410A | Examining | BYD CO LTD ¦ HUIZHOU BYD BATTERY | Secondary cells¦Positive electrodes¦Non-aqueous electrolyte accumulator electrodes | 2023-09-20 | 2024-06-28 | Positive electrode material for lithium ion battery as well as preparation method and application of positive electrode material | The invention provides a positive electrode material for a lithium ion battery as well as a preparation method and application thereof. In the core material of the positive electrode material, at least part of the plane where the crystal face (003) is located and the first interface form a specific angle, so that steric hindrance caused by space group and/or material difference of the core material and the first shell layer material can be reduced, deintercalation of active ions is facilitated, and the rate capability of the battery is improved; meanwhile, polarization can be reduced, and the cycle service life of the battery is prolonged. | Technical field [0001] This application relates to the field of battery technology, specifically to cathode materials for lithium-ion batteries and their preparation methods and applications. Background technique [0002] At present, layered transition metal oxide materials are welcomed by the market because of their simple structure, easy processing and high capacity. However, the mechanical stress caused by anisotropic volume changes in the layered materials during the charge and discharge cycle will cause internal generation of layered transition metal oxide materials. Cracks will increase the contact area between the electrode active material and the electrolyte and cause side reactions, resulting in shortened cycle life of the material and reduced rate performance. [0003] The above problems can be alleviated by changing the materials and/or space group structures of the above materials. Therefore, the industry generally coats the surface of high-capacity layered transition metal oxide materials with isomeric and/or inert layers of different materials to reduce the problem. The side reaction at the interface of the core cathode material alleviates the cracking of the core cathode layered material, thereby increasing the cycle life of the cathode material. However, the difference in space group and/or material between the coating layer and the core material will increase the steric hindrance during de/intercalation of active ions, resulting in hindered de/intercalation of active ions and the migration of active ions in the cathode material. The rate decreases, causing polarization of the pole pieces, and is also not conducive to the rate performance of the battery. Contents of the invention [0004] In view of this, the present application provides a cathode material for lithium-ion batteries. In the core of the cathode material, at least some (003) crystal planes are located at a specific angle with the first interface, which can reduce the risk of the core material intersecting with the first interface. The steric hindrance caused by the space group and/or material differences of the shell material facilitates the deintercalation of active ions and improves the rate performance of the battery. It can also reduce polarization and extend the cycle life of the battery. [0005] A first aspect of the present application provides a cathode material for lithium ion batteries. The cathode material includes a core, a first shell layer and a second shell layer. The first shell layer covers the surface of the core, and the third shell layer covers the surface of the core. The second shell layer is coated on the surface of the first shell layer facing away from the core; the core includes a first transition metal oxide with a (003) crystal plane, and the first shell layer includes a second transition metal oxide. ; [0006] The space group of the first transition metal oxide is different from the space group of the second transition metal oxide, and/or the material of the first transition metal oxide is different from the material of the second transition metal oxide. different; [0007] The surface of the second shell layer facing away from the first shell layer is defined as the first interface. In the core, the angle between the plane where at least part of the (003) crystal plane is located and the first interface is 80°. ~100°; [0008] The material of the second shell layer includes amorphous conductive material. [0009] The existence of the above-mentioned first shell layer can prevent direct contact between the core and the electrolyte or electrolyte, thereby inhibiting the cracking of the layered active material aggravated by side reactions, thus improving the structural stability of the core and extending the cycle life of the material. ; At the same time, the angle between the plane where at least part of the (003) crystal planes in the core is located and the first interface is in the range of 80°-100°, which can reduce the space group sum between the core and the first shell. / Or the steric hindrance caused by material changes can increase the solid-phase diffusion rate of active ions, thereby improving the rate performance of the material, while also reducing polarization, improving the safety performance of the battery, and extending the cycle life of the battery. The second shell layer can not only provide more channels for the migration of electrons and ions, but also increase the infiltration of electrolyte, reduce the contact resistance of the cathode material, and improve the power performance of the material. Therefore, the above-mentioned cathode materials can have good rate, power performance and long cycle life. [0010] Optionally, in the core, at least 50% of the (003) crystal planes are located at an angle between 80° and 100° between the plane and the first interface. [0011] Optionally, in the core, the angle between the plane where at least part of the (003) crystal plane is located and the first interface is 89° to 91°. [0012] Optionally, the first transition metal oxide includes Li 1-a A a (Ni x Co y Mn z )M 1-x-y-z O 2-v X w ; Wherein, the A element includes at least one of Na, K, Be, Mg, Ca and B, 0≤a≤0.1; 0≤1-x-y-z≤0.1, x≥0, y≥0, z≥0, 0 ≤v≤0.05, 0≤w≤0.1; M element includes one or more of V, Ti, Cr, Fe, Co, Ni, Zn, Nb, Mo, Os and W; X element includes F, S and One or more of Cl. [0013] Optionally, the second transition metal oxide includes Li 1-a1 A a1 (Ni x1 Co y1 Mn z1 )M 1-x1-y1-z1 O 2-v1 X w1 ; Among them, the A element includes at least one of Na, K, Be, Mg, Ca and B, 0≤a1≤0.1; 0≤1-x1-y1-z1≤0.1, x1≥0, y1≥0, z1 ≥0, 0≤v1≤0.05, 0≤w1≤0.1; M elements include one or more of V, Ti, Cr, Fe, Co, Ni, Zn, Nb, Mo, Os and W; X elements include One or more of F, S and Cl. [0014] Optionally, the space group of the second transition metal oxide is different from the space group of the first transition metal oxide. [0015] Optionally, the space group of the second transition metal oxide is Fd3m and/or Fm3m. [0016] Optionally, the thickness of the first shell layer is in the range of 1 nm to 10 nm. [0017] Optionally, the amorphous conductive material includes at least one of non-metal conductive materials, lithium-containing compounds and metal oxides; wherein the non-metal conductive material includes graphite, carbon nanotubes, carbon black, graphene, At least one of silicon element, silicon oxide and germanium oxide; the lithium-containing compound includes lithium aluminate, lithium borate, lithium tungstate, lithium lanthanate, lithium titanate, lithium phosphate, lithium titanate, lithium titanium aluminum phosphate and at least one of lithium fluoride; the metal oxide includes at least one of aluminum oxide, titanium oxide, tungsten oxide, yttrium oxide and strontium oxide. [0018] Optionally, the thickness of the second shell layer is in the range of 5 nm to 40 nm. [0019] Optionally, the thickness ratio of the first shell layer to the second shell layer is 1: (1˜40). [0020] A second aspect of the present application provides a positive electrode sheet, which includes the positive electrode material for lithium ion batteries provided by the first aspect of the present application. The positive electrode plate can be used to provide a secondary battery with better rate and power performance and longer cycle life. [0021] A third aspect of this application provides a secondary battery, including the positive electrode plate provided in the second aspect of this application. Due to the use of the positive electrode plate provided by this application, the secondary battery can achieve better rate and power performance and longer cycle life. [0022] The fourth aspect of this application provides an electrical device, including the secondary battery provided in the third aspect of this application. Since the secondary battery provided by this application is used for power supply, the above-mentioned electrical equipment has good market prospects. Description of drawings [0023] figure 1 (a) is a schematic structural diagram of the cross-section of the cathode material provided by an embodiment of the present application, figure 1 (b) in figure 1 Partial enlargement of the area marked by the black circle in (a); [0024] figure 2 This is a transmission electron microscope (TEM) photograph of a cross section of the cathode material of Example 1. Detailed ways [0025] The mechanical stress caused by the anisotropic volume change during the charge and discharge cycle of layered transition metal oxide materials will cause cracks inside the material, which will increase the contact area between the electrode active material and the electrolyte and cause side reactions, thereby causing the material to The cycle life is shortened and the rate performance is reduced; in addition, the above-mentioned side reactions will intensify the electrochemical polarization of the battery, increase the battery operating voltage, and extend the charging time. Severe polarization will also affect the safety performance of the battery. The industry has tried to reduce the side reactions at the interface of the core cathode material by coating the surface of high-capacity layered transition metal oxides with isomorphous and/or different materials inert layers, thereby mitigating the cracking of the core cathode layered material, thereby prolonging the Material cycle life. However, the structural and/or elemental differences between the core and the inert layer materials often lead to an increase in the steric hindrance of active ion diffusion at the shell-core interface (the migration path of active ions becomes tortuous), resulting in a decrease in the migration rate of active ions and damaging the material's properties. rate performance, aggravating electrochemical polarization. Furthermore, the active ion transmission channel is blocked, and stacked lithium will be formed in the inert layer. The stacking of lithium atoms may also cause the high-valence nickel ions that may exist in the material to continue to react with the electrolyte, causing the above-mentioned stacked lithium to gradually become "Dead lithium" causes severe degradation of cycle performance. [0026] To resolve the above issues, see figure 1 , the embodiment of the present application provides a cathode material 100 for lithium ion batteries, including a core 10, a first shell layer 20 and a second shell layer 30. The first shell layer 20 covers the surface of the core 10, and the second shell layer 30 Coated on the surface of the first shell layer 20 facing away from the core 10; the core 10 includes a first transition metal oxide with a (003) crystal plane, and the first shell layer 20 includes a second transition metal oxide; as we all know, transition metal oxide The (003) crystal plane of the object is the characteristic crystal plane of the R3m space group. [0027] The surface of the second shell layer 30 facing away from the first shell layer 20 is defined as the first interface 301. In the core 10, the angle between the plane where at least part of the (003) crystal planes are located and the first interface 301 is 80° to 100°; [0028] The material of the second shell layer 30 includes an amorphous conductive material. [0029] In the embodiment of the present application, the first transition metal oxide (that is, the core material) and the second transition metal oxide (that is, the first shell material) have different space groups and/or materials. Specifically, they can be The space groups of the first transition metal oxide and the second transition metal oxide are different, or the materials of the first transition metal oxide and the second transition metal oxide are different, or the space group of the first transition metal oxide is different. Both the space group and material are different from the space group and material of the second transition metal oxide. specific: [0030] The space group of the above-mentioned first transition metal oxide (that is, the core material) is different from the space group of the above-mentioned second transition metal oxide (that is, the first shell material). For example, the first transition metal oxide is R3m The space group of the second transition metal oxide is Fd3m and/or Fm3m; at this time, the material of the first transition metal oxide (that is, the molecular formula), the material of the second transition metal oxide (that is, the molecular formula ) can be the same or different. [0031] and / or, [0032]The material (ie, molecular formula) of the first transition metal oxide is different from the material (ie, molecular formula) of the second transition metal oxide. Specifically, in the embodiments of the present application, the material difference between the first transition metal oxide and the second transition metal oxide includes but is not limited to the following two situations: (a) the first transition metal oxide and the second transition metal oxide are different from each other. Metal oxides have different elemental compositions; for example, the first transition metal oxide is LiNi 0.8 Co 0.1 Mn 0.1 O 2 , the second transition metal oxide is Li 1.01 Na 0.01 Ni 0.8 Co 0.1 Mn 0.1 O 2 . (b) The first transition metal oxide and the second transition metal oxide have the same elemental composition, but the molar amounts of each element in one molecule are different; for example, the first transition metal oxide is LiNi 0.8 Co 0.1 Mn 0.1 O 2 , the second transition metal oxide is LiNi 0.5 Co 0.2 Mn 0.3 O 2 . Regardless of the above case (a) or (b), in this case, the space group of the first transition metal oxide and the space group of the second transition metal oxide may be the same or different. [0033] The above-mentioned positive electrode material 100 includes a core 10, a first shell layer 20 and a second shell layer 30. The existence of the first shell layer 20 can prevent the core from being in direct contact with the electrolyte or electrolyte, thereby mitigating the problem of the core being in contact with the electrolyte (for example, electrolyte). The cracking of the layered active material is aggravated by the side reaction of liquid), so the structural stability of the core 10 can be improved and the cycle life of the material can be extended. More importantly, the angle between the plane where at least part of the (003) crystal planes in the core 10 is located and the first interface 301 is in the range of 80°-100°, which can reduce the difference between the core material and the first shell material. The steric hindrance caused by differences in space groups and/or materials can increase the solid-phase diffusion rate of active ions (lithium ions), thereby improving the rate performance of the material, while also reducing polarization and improving the safety performance of the battery. , extend the cycle life of the battery. [0034] In addition, the surface of the first shell layer 20 is also covered with an amorphous (that is, amorphous) conductive material (the second shell layer 30). The structure of the amorphous material is relatively loose and can be used for the migration of electrons and ions. Providing more channels can increase the infiltration of the electrolyte into the cathode material 100 , reduce the contact resistance of the cathode material 100 , and improve the power performance of the material. Based on the inherent property of high capacity of the layered transition metal oxide with (003) crystal plane in the core 10, the above-mentioned cathode material 100 can have higher energy density, better rate and power performance, and longer cycle. service life and high safety performance. [0035] In this application, a transmission electron microscope (TEM) can be used to characterize the angle between the (003) crystal plane in the core and the first interface 301. Specifically, take particles of the positive electrode material 100 and expose their cross-sections through slicing. Place the above-mentioned slices of the positive electrode material 100 in a TEM and observe the boundaries of the material cross-section. The alternating light and dark stripes are the (003) crystal plane of the core material. Determine The angle θ between a single stripe or an extension line of a single stripe (that is, the plane where the (003) crystal plane is located) and the first interface 301 . See figure 1 , at the intersection of the above-mentioned single stripe or its extension line and the first interface 301, the angle θ between the tangent line of the second shell layer 30 and the extension line of the (003) crystal plane at the intersection point is in the range of 80° to 100°. . [0036] In this application, the angle between the plane where the (003) crystal plane is located and the first interface 301 can be 81°, 82°, 83°, 84°, 85°, 86°, 87°, 88°, 89°, 90° , 91°, 92°, 93°, 94°, 95°, 96°, 97°, 98°, 99°, etc. In some embodiments of the present application, in the core 10 , at least part of the (003) crystal plane is located at an angle between 89° and 91° between the plane perpendicular to the first interface 301 . In this way, it is more conducive to the removal/intercalation of active ions, which is more conducive to improving the rate performance of the cathode material 100 . [0037] In this application, the above-mentioned positive electrode material 100 may be spherical, spherical-like, or irregularly shaped. For a single cathode material 100 particle, the surface of a single core 10 can be coated with the first shell layer 20 and the second shell layer 30 in sequence; it can also be that the surface of a single core 10 is coated with the first shell layer 20 and multiple strips. The core 10 with the first shell layer 20 forms an agglomerate, and the surface of a single agglomerate is covered with the second shell layer 30 . [0038] In some embodiments of the present application, the first transition metal oxide (ie, core material) includes but is not limited to Li 1-a A a (Ni x Co y Mn z )M 1-x-y-z O 2 ; Wherein, the A element includes at least one of Na, K, Be, Mg, Ca and B, 0≤a≤0.1; 0≤1-x-y-z≤0.1, x≥0, y≥0, z≥0; M Elements include one or more of V, Ti, Cr, Fe, Co, Ni, Zn, Nb, Mo, Os and W. Exemplarily, the first transition metal oxide may be, but is not limited to, LiNi 0.8 Co 0.1 Mn 0.1 O 2 (abbreviated as NCM811); LiNi 0.5 Co 0.2 Mn 0.3 O 2 (abbreviated as NCM523); Li(Ni 0.6 Co 0.2 Mn 0.2 ) 1.15 O 2 (Abbreviated as NCM622); LiNi 1/3 Co 1/3 Mn 1/3 O 2 (abbreviated as NCM111); LiNi 0.4 Co 0.3 Mn 0.3 O 2 (Abbreviated as NCM433). [0039] In some embodiments of the present application, the second transition metal oxide (that is, the first shell material) includes but is not limited to Li 1-a1 A a1 (Ni x1 Co y1 Mn z1 )M 1-x1-y1-z1 O 2-v1 X w1 ; Among them, the A element includes at least one of Na, K, Be, Mg, Ca and B, 0≤a1≤0.1; 0≤1-x1-y1-z1≤0.1, x1≥0, y1≥0, z1 ≥0, 0≤v1≤0.05, 0≤w1≤0.1; M elements include one or more of V, Ti, Cr, Fe, Co, Ni, Zn, Nb, Mo, Os and W; X elements include One or more of F, S and Cl. [0040] In some specific embodiments of the present application, the space group of the first transition metal oxide is different from the space group of the second transition metal oxide, that is, the space group of the core material is different from the space group of the first shell material. In some specific embodiments of the present application, the space group of the second transition metal oxide may include but is not limited to Fd3m and/or Fm3m. In this way, the first shell layer 20 has a higher density and better structural stability, which is more conducive to suppressing side reactions between the core 10 and the electrolyte, thereby being more conducive to improving the structural stability of the cathode material 100, and thus being more conducive to extending the length of the cathode material 100. cycle life. [0041] In some embodiments of the present application, the angle between the plane where at least 50% of the (003) crystal planes in the core 10 and the first interface 301 is 80°-100°. For example, in the core 10, the proportion of the (003) crystal plane with an angle between 80° and 100° with the first interface 301 may be 55%, 60%, 65%, 70%, 75%, or 80%. , 85%, 90%, 95%, 96%, 97%, 98%, 99%, 100%, etc. In this way, the cathode material 100 has more fast ion channels, which is more conducive to increasing the average rate of solid-phase diffusion of active ions in the cathode material 100, which is more conducive to the rate performance of the battery and is more conducive to reducing battery polarization. In some specific embodiments, the angle between the plane where at least 50% of (003) is located and the first interface 301 is 89°˜91°. For example, in the core 10, the proportion of the (003) crystal plane with an angle between 89° and 91° with the first interface 301 may be 55%, 60%, 65%, 70%, 75%, or 80%. , 85%, 90%, 95%, 96%, 97%, 98%, 99%, etc. [0042] In some embodiments of the present application, the thickness of the first shell layer 20 is in the range of 1 nm to 10 nm. For example, the thickness of the first shell layer 20 may be 1 nm, 2 nm, 3 nm, 4 nm, 5 nm, 6 nm, 7 nm, 8 nm, 9 nm, etc. In some specific embodiments, the thickness of the first shell layer 20 ranges from 2 nm to 5 nm. Controlling the thickness of the first shell layer 20 within the above range is not only conducive to controlling the de/intercalation path of active ions, so as to control the diffusion rate of active ions in the cathode material 100 within an appropriate range, but also can provide the core material with a suitable thickness. With a protective layer of appropriate thickness, the side reaction between the core material and the electrolyte can be effectively suppressed. [0043] In some embodiments of the present application, the thickness of the second shell layer 30 is in the range of 5 nm to 40 nm. In some specific embodiments, the thickness of the second shell layer 30 is in the range of 10 nm to 15 nm. Exemplarily, the thickness of the second shell layer 30 may be, but is not limited to, 5nm, 8nm, 10nm, 12nm, 15nm, 18m, 20nmn, 22nm, 25m, 28nmn, 30nm, 32m, 35nmn, 38nm, etc. Controlling the thickness of the second shell layer 30 within the above range can not only effectively improve the electronic conductivity of the material, but also control the length of the migration route of active ions in the second shell layer 30 to be more appropriate and more efficient. Sufficient pores or channels can absorb the electrolyte, so that the cathode material 100 has both good power performance and high rate performance. [0044] In some embodiments of the present application, the thickness ratio of the first shell layer 20 and the second shell layer 30 is in the range of 1: (1-40). For example, the ratio of the thickness of the first shell layer 20 and the second shell layer 30 may be 1:1, 1:2, 1:5, 1:8, 1:10, 1:12, 1:15, 1 :18, 1:20, 1:22, 1:25, 1:28, 1:30, 1:32, 1:35, 1:38, etc. In some specific embodiments of the present application, the thickness ratio of the first shell layer 20 and the second shell layer 30 is in the range of 1: (3-8). In this way, the rate performance and power performance of the entire cathode material 100 are developed in a more balanced manner, which is more conducive to the application prospects of the cathode material 100 . [0045] In some embodiments of the present application, the amorphous conductive material (that is, the material of the second shell layer 30 ) includes, but is not limited to, at least one of non-metal conductive materials, lithium-containing compounds, and metal oxides. The non-metal conductive material includes but is not limited to at least one of graphite, carbon tube, carbon black, graphene, silicon, silicon oxide, and germanium oxide. Lithium-containing compounds include, but are not limited to, at least one of lithium aluminate, lithium borate, lithium tungstate, lithium lanthanate, lithium titanate, lithium phosphate, lithium titanate, lithium aluminum titanium phosphate, and lithium fluoride. Metal oxides include, but are not limited to, at least one of aluminum oxide, titanium oxide, tungsten oxide, yttrium oxide, and strontium oxide. [0046]In some embodiments of the present application, the D50 particle size of the cathode material 100 is in the range of 3 μm-15 μm. Controlling the D50 of the cathode material 100 within the above range can control the transmission path of lithium ions in the cathode material 100 to be shorter, thereby ensuring better rate performance of the battery; at the same time, it is also conducive to achieving a higher compaction density. For example, the D50 particle size of the cathode material 100 may be, but is not limited to, 3 μm, 5 μm, 8 μm, 10 μm, 12 μm, 15 μm, etc. In the embodiment of the present application, a laser particle size analyzer is used to test the D50 of the cathode material 100 . [0047] In some embodiments of the present application, the preparation of the above-mentioned cathode material 100 includes: [0048] S01. Mix a lithium source and a transition metal element source to obtain a first raw material; perform the first sintering of the first raw material in an oxygen-containing atmosphere to obtain a precursor material; [0049] S02. Disperse the precursor material in the amorphous conductive material, mix and then perform a second sintering process to obtain the cathode material 100. [0050] The above preparation method has simple steps and strong process reliability, and is suitable for large-scale industrial production. [0051] In some embodiments of the present application, the conditions for the first sintering are: sintering at 700°C to 1000°C for 16h to 32h. In this way, it is more conducive to converting the surface material of the core precursor material into a transition metal oxide with the space group Fm3m (that is, the second shell layer with the space group Fm3m) to obtain the precursor material, and it is more conducive to improving the space group to Fm3m It improves the structural stability of the material's density; at the same time, it also helps to improve the interface bonding force between the core and the second shell, which in turn is more conducive to improving the cycle life of the cathode material. [0052] In some embodiments of the present application, the equipment used in the first sintering includes but is not limited to a rotary furnace, a rotary furnace, a box furnace, a tube furnace, a roller kiln, a push plate kiln or a fluidized bed. [0053] In some embodiments of the present application, the above-mentioned lithium source includes but is not limited to at least one of lithium carbonate, lithium nitrate, lithium oxalate, lithium hydroxide, and organic lithium source. [0054] In some embodiments of the present application, the transition metal element sources include but are not limited to nickel sources, manganese sources, and cobalt sources. Nickel sources include, but are not limited to, one or more of nickel nitrate, nickel sulfate, and nickel chloride. The cobalt source includes, but is not limited to, one or more of cobalt nitrate, cobalt sulfate, and cobalt chloride, and the manganese source includes one or more of manganese nitrate, manganese sulfate, and manganese chloride. In some specific embodiments of the present application, the above-mentioned gradient heating includes: heating to less than or equal to 500°C at a heating rate of no higher than 10°C/min, maintaining the temperature for 2h to 9h, and then raising the temperature at a heating rate of not higher than 13.3°C/min. to less than or equal to 850℃, keep warm for 8h~25h. In this way, the lithium source can be fully melted, the contact between the lithium source and the transition metal source can be enhanced, the solid phase reaction can be promoted, and the lithium ions can be embedded into the crystal lattice to form the core material, while increasing the density of the core material, thus facilitating charging and discharging. During the cycle, lithium ions migrate between the core, the core and the first shell; at the same time, it does not affect the migration rate of lithium ions during the reaction, and fully reduces the formation of a superlattice at the crystal planes in the core material. Risk of affecting the orientation of crystal planes in the core. [0055] In some embodiments of the present application, during the first sintering process, the mass percentage of oxygen in the oxygen-containing atmosphere varies within the range of 18% to 100%. Illustratively, the mass percentage of oxygen in the oxygen-containing atmosphere can be independently selected from 20%, 22%, 25%, 28%, 30%, 32%, 35%, 38%, 40%, 42%, 45%, 48%, 50%, 52%, 55%, 58%, 60%, 62%, 65%, 68%, 70%, 72%, 75%, 78%, 80%, 82% , 85%, 88%, 90%, 92%, 95%, 98%, etc. In some embodiments, the mass percentage of oxygen in the oxygen-containing atmosphere ranges from 19% to 95%. In this way, it is more conducive for the material on the surface layer of the core precursor material to transform into a space group structure different from that of the core material, thereby forming the first shell layer, and controlling the oxygen mass percentage to change within the above range is more conducive to improving the consistency of the first shell layer material. density and the interfacial bonding force between the first shell and the core. In some specific embodiments, the mass percentage of oxygen in the oxygen-containing atmosphere first gradually increases and then remains unchanged. In this way, at high temperatures, other components (for example, transition metal element sources) can fuse with the lithium source, lowering the melting point of the lithium source and reducing the formation energy of the solid-state reaction, thereby inducing the core material to grow along the (003) crystal plane . [0056] In some embodiments of the present application, it also includes adding a doping element source to the first raw material, and the doping element source includes at least one of an A element source, an M element source, and an X element source; wherein, The A element includes at least one of Na, K, Be, Mg, Ca and B; the M element includes one of V, Ti, Cr, Fe, Co, Ni, Zn, Nb, Mo, Os and W or more; the X element is selected from strongly electronegative elements, including but not limited to at least one of F, S and Cl. The above-mentioned doping elements are doped into the core material to optimize the electrochemical performance or structural stability of the core material. For example, Ti can provide the material's cycle performance and rate performance without reducing the theoretical capacity of the core material; Mg It can expand the atomic layer spacing to stabilize the configuration of the material after delithiation, or it can improve the initial discharge capacity of the core. More importantly, the above-mentioned doping elements can form the core precursor during the first sintering process and then continue to penetrate into the surface layer of the core precursor and be doped, thereby forming a material different from the core, thereby transforming the core precursor into First shell. It is understandable that during the above process, continued doping of elements may change the space group of the material in the first shell layer, or it may simply change the element composition. [0057] In the embodiment of the present application, S02 first disperses the precursor material in the amorphous conductive material, mixes it to obtain the second raw material, and then performs a second sintering process on the second raw material. In some embodiments of the present application, in S02, the above-mentioned mixing includes but is not limited to solid phase dispersion or liquid phase dispersion. Solid phase dispersion can be performed in a solid phase mixing device, which may be, for example, a planetary ball mill or the like. [0058] In some embodiments of the present application, in SO2, the temperature of the second sintering may be 100 | 1. A cathode material for lithium-ion batteries, It is characterized by: The positive electrode material includes a core, a first shell layer and a second shell layer, the first shell layer is coated on the surface of the core, and the second shell layer is coated on the surface of the first shell layer away from the the surface of the core; The core includes a first transition metal oxide having a (003) crystal plane, and the first shell includes a second transition metal oxide; The space group of the first transition metal oxide is different from the space group of the second transition metal oxide, and/or the material of the first transition metal oxide is different from the material of the second transition metal oxide. different; The surface of the second shell layer facing away from the first shell layer is defined as the first interface. In the core, the angle between the plane where at least part of the (003) crystal plane is located and the first interface is 80°. ~100°; The material of the second shell layer includes amorphous conductive material. 2. The cathode material according to claim 1, It is characterized by: In the core, at least 50% of the (003) crystal planes are located at an angle between 80° and 100° between the plane and the first interface. 3. The cathode material according to claim 1, It is characterized by: In the core, the angle between the plane where at least part of the (003) crystal plane is located and the first interface is 89° to 91°. 4. The cathode material according to any one of claims 1-3, It is characterized by: The first transition metal oxide includes Li 1-a A a (Ni x Co y Mn z )M 1-x-y-z O 2-v X w ; Wherein, the A element includes at least one of Na, K, Be, Mg, Ca and B, 0≤a≤0.1; 0≤1-x-y-z≤0.1, x≥0, y≥0, z≥0, 0 ≤v≤0.05, 0≤w≤0.1; M element includes one or more of V, Ti, Cr, Fe, Co, Ni, Zn, Nb, Mo, Os and W; X element includes F, S and One or more of Cl. 5. The cathode material according to any one of claims 1-3, It is characterized by: The second transition metal oxide includes Li 1-a1 A a1 (Ni x1 Co y1 Mn z1 )M 1-x1-y1-z1 O 2-v1 X w1 ; Among them, the A element includes at least one of Na, K, Be, Mg, Ca and B, 0≤a1≤0.1; 0≤1-x1-y1-z1≤0.1, x1≥0, y1≥0, z1 ≥0, 0≤v1≤0.05, 0≤w1≤0.1; M elements include one or more of V, Ti, Cr, Fe, Co, Ni, Zn, Nb, Mo, Os and W; X elements include One or more of F, S and Cl. 6. The cathode material according to any one of claims 1-5, It is characterized by: The space group of the second transition metal oxide is different from the space group of the first transition metal oxide. 7. The cathode material according to any one of claims 1-6, It is characterized by: The space group of the second transition metal oxide is Fd3m and/or Fm3m. 8. The cathode material according to any one of claims 1-7, It is characterized by: The thickness of the first shell layer is in the range of 1 nm to 10 nm. 9. The cathode material according to any one of claims 1-8, It is characterized by: The amorphous conductive material includes at least one of non-metal conductive materials, lithium-containing compounds and metal oxides; wherein the non-metal conductive material includes graphite, carbon nanotubes, carbon black, graphene, silicon element, oxide At least one of silicon and germanium oxide; the lithium-containing compound includes lithium aluminate, lithium borate, lithium tungstate, lithium lanthanate, lithium titanate, lithium phosphate, lithium titanate, lithium titanium aluminum phosphate and lithium fluoride At least one of the metal oxides includes at least one of aluminum oxide, titanium oxide, tungsten oxide, yttrium oxide and strontium oxide. 10. The cathode material according to any one of claims 1-9, It is characterized by: The thickness of the second shell layer is in the range of 5 nm to 40 nm. 11. The cathode material according to any one of claims 1-10, It is characterized by: The ratio of the thickness of the first shell layer to the second shell layer is 1: (1-40). 12. A positive electrode plate, It is characterized by: The positive electrode sheet includes the positive electrode material for lithium ion batteries according to any one of claims 1-11. 13. A secondary battery, It is characterized by: The secondary battery includes the positive electrode tab according to claim 12. 14. An electrical equipment, It is characterized by: The electrical equipment includes the secondary battery according to claim 13. | 比亚迪股份有限公司 ¦ 惠州比亚迪电池有限公司
957 | CN118248970A | Examining | BYD CO LTD ¦ WUHAN FORTE BATTERY CO LTD | Cells structural combination¦Cell component details | 2023-12-28 | 2024-06-25 | Battery pack safety control method, battery management system, battery pack and electric equipment | According to the battery pack safety control method provided by the invention, the running state of the gas circulation system is changed according to the gas safety parameters, and the target gas generated by the safety risk of the battery pack is promoted to flow and diffuse, so that the target gas can be detected more quickly, the timeliness of safety management of the battery pack is improved, and earlier warning is facilitated. | Technical field [0001] This application relates to the field of new energy thermal management technology, and in particular to battery pack safety control methods, battery management systems, battery packs, and electrical equipment. Background technique [0002] Currently, battery packs are often used to power electrical devices. During the use of the battery pack, the battery core may rupture abnormally or the battery core explosion-proof valve may accidentally open. The battery core will discharge electrolyte, hydrogen, carbon dioxide and other substances from the inside. During the use of the battery pack, water may enter the body of the battery pack. Electrolyte and water can cause various high voltage safety issues. In related technologies, safety warnings are carried out by monitoring the concentration of battery pack gas, such as setting up gas concentration sensors in the pack, or setting up gas circulation devices such as air pumps and fans to extract battery pack gas for monitoring. Battery pack safety risks are discovered through this method. It takes a long time, making the early warning not timely enough. Contents of the invention [0003] In order to improve the timeliness of battery pack safety management, this application provides a battery pack safety control method, which is applied to the battery pack. The battery pack includes multiple cells and a gas circulation system. The method includes: obtaining the information in the battery pack. Gas safety parameters; change the operating state of the gas circulation system according to the gas safety parameters; the gas safety parameters include: the concentration of at least one gas in the battery pack. [0004] Further, changing the operating status of the gas circulation system according to the gas safety parameters includes: calculating the gas safety parameter rising rate; if the gas safety parameter rising rate is not less than the first rising threshold, opening the gas circulation system or increasing the gas Cycle system operating power. [0005] Further, the method further includes: judging whether to perform a safety warning based on the current gas safety parameters, including: performing a safety warning if the value of the gas safety parameter is not less than the first gas safety threshold. [0006] Further, the gas safety parameters include the concentrations of two gases. According to the gas safety parameters, changing the operating state of the gas circulation system includes: obtaining the first gas safety parameter and the second gas safety parameter in the battery pack; calculating the first gas The ratio of the safety parameter to the second gas safety parameter; if the ratio is not less than the first ratio threshold, the gas circulation system is turned on or the operating power of the gas circulation system is increased. [0007] Further, the gas safety parameter includes the concentration of two gases, and the method includes: obtaining the first gas safety parameter and the second gas safety parameter in the battery pack; if the first gas safety parameter is not less than the first gas parameter threshold, and/or the second gas safety parameter is not less than the second gas parameter threshold, and a safety warning is performed; according to the first gas safety parameter and the second gas safety parameter, the rising rate of the first gas safety parameter is calculated, The second gas safety parameter rising rate; If the above-mentioned rate of the first gas safety parameter is not less than the first rising threshold, and/or the second gas safety parameter is not less than the second rising threshold, the gas circulation system is turned on or the operating power of the gas circulation system is increased. [0008] Further, it also includes: obtaining cell safety parameters of multiple cells; changing the operating status of the gas circulation system according to the cell safety parameters. [0009] Furthermore, the operating status of the gas circulation system is changed according to the cell safety parameters, including: if the cell safety parameters of a certain cell fluctuate and the fluctuation is greater than the fluctuation threshold, the gas circulation system is turned on or the operating power of the gas circulation system is increased. [0010] Further, before changing the operating state of the gas circulation system according to the gas safety parameters, the method further includes: confirming the operating state of the gas circulation system. [0011] This application also provides a battery management system applied to a battery pack. The battery pack includes multiple cells and a gas circulation system. The battery management system includes: An acquisition module, which is used to acquire gas safety parameters in the battery pack; A control module, which is used to change the operating status of the gas circulation system according to gas safety parameters. [0012] Furthermore, it also includes: A judgment module, the judgment module is used to judge whether the gas safety parameter value is not less than the first gas safety threshold; An early warning module, the early warning module is used to provide a safety early warning when the value of the gas safety parameter is not less than the first gas safety threshold. [0013] Furthermore, it also includes: A calculation module, the calculation module is used to calculate the rising rate of gas safety parameters; The determination module is also used to determine whether the rising rate of the gas safety parameter is not less than the first rising threshold; The control module is used to change the operating state of the gas circulation system when the rising rate of the gas safety parameter is not less than the first rising threshold. [0014] Furthermore, it also includes: The acquisition module is also used to obtain cell safety parameters of multiple cells; The judgment module is also used to judge whether the voltage of a certain battery cell fluctuates and the fluctuation is greater than the fluctuation threshold; The control module is also used to change the operating state of the gas circulation system when the cell safety parameters fluctuate and the fluctuation is greater than the fluctuation threshold. [0015] This application also provides a battery pack, including: multiple cells, a gas circulation system, at least one gas safety parameter collection piece and the above-mentioned battery management system; wherein, the gas circulation system and gas concentration sensor are all connected with the battery management system Communication connection; the gas safety parameter collection piece includes: at least one gas concentration sensor. [0016] Further, it also includes: a cell safety parameter collection piece; the cell safety parameter collection piece is communicatively connected to the battery management system. [0017] This application also provides an electrical device, including the above battery pack. [0018] The battery pack safety control method provided by this application changes the operating status of the gas circulation system according to the gas safety parameters, promotes the flow and diffusion of target gases caused by safety risks in the battery pack, enables the target gas to be detected faster, and improves the battery pack Timeliness of safety management for earlier warning. Description of drawings [0019] Various other advantages and benefits will become apparent to those of ordinary skill in the art upon reading the following detailed description of the preferred embodiments. The drawings are for the purpose of illustrating preferred embodiments only and are not to be construed as limiting the application. [0020] figure 1 This is a schematic flow chart of the steps of the battery pack safety control method in some embodiments of the present application. [0021] figure 2 This is a schematic flow chart of the steps of the battery pack safety control method in other embodiments of the present application. [0022] image 3 This is a schematic flow chart of the steps of the battery pack safety control method in some embodiments of the present application. [0023] Figure 4 This is a schematic flow chart of the steps of the battery pack safety control method in some embodiments of the present application. [0024] Figure 5 This is a schematic flow chart of the steps of the battery pack safety control method in some embodiments of the present application. [0025] Figure 6 This is a schematic flow chart of the steps of the battery pack safety control method in some embodiments of the present application. Implementation [0026] The embodiments of the technical solution of the present application will be described in detail below with reference to the accompanying drawings. The following examples are only used to illustrate the technical solution of the present application more clearly, and are therefore only used as examples and cannot be used to limit the protection scope of the present application. [0027] This application provides a battery pack, including: a plurality of cells, a gas circulation system, at least one gas safety parameter collection piece and a battery management system; wherein, the gas circulation system, the gas safety parameter collection piece are all connected with the battery management system Communication connection; the gas safety parameter collection piece at least includes: a gas concentration sensor. [0028] Among them, the gas concentration sensor is used to collect the gas concentration in the battery pack. [0029] The battery management system is used to change the operating status of the gas circulation system based on the information collected by the gas safety parameter collection piece. [0030] The battery pack may also include: a cell safety parameter collection piece for collecting the safety parameters of the cell; the cell safety collection device is communicatively connected to the battery management system. The voltage collection part can be a flexible circuit board with a sampling nickel piece, a voltage sampling line, or other devices that can collect the cell voltage. [0031] It can be understood that gas safety parameters and battery cell safety parameters can be wirelessly transmitted to the battery management system through the chip. At this time, the battery pack does not need to set up a sampling harness. The sampling chip can be set inside the battery core or outside the battery core. [0032] The gas circulation system can be an air pump, blower, fan, or other device for gas diffusion in the battery pack. It can be understood that the gas circulation system can be installed inside the battery pack or outside the battery pack box. For example, the battery pack can be equipped with an external air pipe, and an air pump can be installed on the air pipe to pump the gas in the pack into the battery pack. tube, and then return to the bag. At this time, the gas circulation system includes the gas line tube and the gas pump. [0033] It should be noted that the gas circulation system can be used for gas diffusion of only one battery pack, or it can be used for gas diffusion of multiple battery packs. For example, multiple battery packs are equipped with external gas pipes, and each gas pipe An air pump is set on the pipe, or multiple air pipes are combined and an air pump is set up to extract the gas in each battery pack. At this time, the gas circulation system includes multiple air pipes and at least one air pump for multiple batteries. Gas diffusion in the bag and monitoring of gas safety parameters can be carried out after extraction. After extraction and testing, if there is no alarm or change in the operating status of the gas circulation component, the extracted gas can be returned to the battery pack through the gas line tube. [0034] In the above battery pack, the battery management system uses the information collected by the gas safety parameter collection piece and/or the cell safety parameter collection piece to change the operating status of the gas circulation system. [0035] The detailed control method of the battery management system is explained below. [0036] See figure 1 , this application provides a battery pack safety control method, which is applied to the battery management system of the battery pack. The battery pack includes multiple cells and a gas circulation system. The method includes the following steps: S10: Obtain the gas safety parameters in the battery pack; the gas safety parameters include: the concentration of at least one gas in the battery pack; S20: Change the operating state of the gas circulation system according to the gas safety parameters. [0037] The gas sensor in the battery pack detects gas safety parameters in the pack. The gas safety parameter is the concentration of at least one gas, and the corresponding gas safety parameter collection piece is a gas concentration sensor; the battery management system obtains the information collected by the gas concentration sensor. [0038] The battery management system determines whether the battery pack has safety risks based on the obtained gas safety parameters. Specifically, the operating status of the gas circulation system can be changed or an early warning can be performed according to the gas safety parameters. [0039] The above method can promote the flow and diffusion of gas after the target gas generated by safety risks occurs in the battery pack, so that the target gas can be detected faster, improve the timeliness of battery pack safety management, and provide early warning. [0040] In some embodiments, see figure 2 , the battery pack safety control method includes the following steps: S202: Obtain the gas safety parameters in the battery pack and execute 204 and 206. [0041] S204: Change the operating status of the gas circulation system according to the gas safety parameters. [0042] S206: Determine whether to perform a safety warning based on the gas safety parameters. [0043] The above two steps can be carried out at the same time. In some cases, such as the gas generated by thermal runaway, the diffusion speed is fast, and safety warning can be directly carried out; in some cases, such as a small amount of water entering the battery pack, the gas diffusion speed is slow, and the gas diffusion speed can be passed through Change the operating status of the gas circulation system, accelerate diffusion and provide timely warning. [0044] In some embodiments, the battery pack safety management method further includes: S300: Confirm the operating status of the gas circulation system. [0045] It can be understood that in some embodiments, the gas circulation system can be normally open. When it is confirmed that the gas circulation system is in the open state, further system control (such as adjusting the operating power of the gas circulation system) or early warning can be performed according to the gas safety parameters of the battery pack. ; If it is confirmed that the gas circulation system has not been turned on, you can judge whether to turn it on based on the battery pack gas safety parameters. [0046] It should be noted that adjusting the operating power of the gas circulation system refers to adjusting the power of the components in the gas circulation system used to promote gas flow and diffusion. For example, if a fan is installed in the battery pack, the fan speed can be increased according to the gas safety parameters. . Of course, the gas circulation system can be equipped with other components for promoting gas flow and diffusion, and the corresponding power adjustment methods may be different, which will not be described again here. [0047] See further image 3 , the detailed steps of the above method are as follows. [0048] S302: Obtain gas safety parameters in the battery pack. [0049] The gas sensor in the battery pack detects the gas safety parameters in the pack. The gas safety parameter can be the gas concentration, and the corresponding gas sensor is the gas concentration sensor; the battery management system obtains the information collected by the gas concentration sensor. [0050] S304: Diagnose battery status based on current gas safety parameters. [0051] The battery management system determines whether the battery pack has safety risks based on the obtained gas safety parameters, such as leakage, water intrusion, or thermal runaway. [0052] Specifically, the operating status of the gas circulation system can be changed or an early warning can be performed according to the gas safety parameters. [0053] S306: Determine whether the gas concentration is not less than the first gas concentration threshold, and if so, execute S208. [0054] If the concentration of a certain gas (hereinafter referred to as the target gas) is not less than the first gas concentration threshold, it indicates that there is a safety risk in the battery pack. [0055] S308: Perform safety warning. [0056] That is, in some embodiments, the gas circulation system keeps working. When the battery management system senses that the target gas concentration rises to the first concentration threshold, a safety warning is issued to remind the user that the battery pack may have safety risks. [0057] S310: Calculate the rising rate of gas concentration. [0058] After obtaining the concentration of the target gas, the gas concentration rising rate can be calculated at the same time. The target gas concentration rising rate an=An-An-1/An-1. [0059] S312: Determine whether the gas rising rate is not less than the rising threshold. If so, execute S212. [0060] Determine whether the rising rate of the target gas concentration is not less than the first rising threshold. If the rising rate of the gas concentration is not less than the first rising threshold, it means that the target gas in the bag has increased. [0061] S314: Turn on the gas circulation system. [0062] When the gas concentration rising rate is not less than the first rising threshold, the target gas in the bag increases. At this time, the gas circulation system can be opened to speed up the diffusion of the target gas. If thermal runaway occurs, the thermal runaway can be detected faster. [0063] Specifically, the gas concentration sensor detects the concentration of water vapor in the bag every X seconds. The first detection concentration is a1, the second detection concentration is a2, the third detection concentration is a3,..., the nth detection concentration is is an, after the controller obtains the data collected by the gas concentration sensor, it calculates the rising rate a of the current collection concentration An compared with the previous collection concentration An-1 in real time. n =(A n -A n-1 )/(t n -t n-1 ), if an is not less than the first rising threshold, the gas circulation system is controlled. For example, if the gas circulation system has not been opened, the gas circulation system can be opened when an is not less than the first rising threshold; if the gas circulation system has been opened, the power of the gas circulation system can be adjusted at this time to further accelerate the movement of the target gas in the bag. diffusion. Among them, the value range of X is [0.1, 10], for example, water vapor concentration is collected every 0.2 seconds. [0064] In addition to the above rate a n In addition, you can also average multiple points before and after to find the increase rate: b n =((A n+2 +A n+1 +A n )-(A n-2 +A n-1 +A n ))/3/(t n+1 -t n-1 ), when the gas concentration increase rate is not less than the first growth rate threshold, the target gas in the bag increases. At this time, the gas circulation system can be opened to accelerate the diffusion of the target gas. [0065] In other embodiments, the gas circulation system is not turned on. When the battery management system senses that the rising rate of the target gas concentration reaches the first rising threshold, the controller 6 turns on the gas circulation system to help the gas in the bag diffuse. [0066] Through the above control, the controller can change the operating status of the gas circulation system based on the gas safety parameters collected by the gas concentration sensor, such as the target gas concentration, so that the gas generated in the bag diffuses faster, safety risks are discovered earlier, and further shorten the time At the same time, the controller can provide further safety warnings to remind users. [0067] In some embodiments, both parameters within the package may be monitored. See Figure 4 ,Specific steps are as follows. [0068] S402: Obtain the first gas safety parameter and the second gas safety parameter in the battery pack. [0069] S404: Change the operating state of the gas circulation system according to the first gas safety parameter and the second gas safety parameter. [0070] S406: If the first gas safety parameter is not less than the first gas parameter threshold, and/or the second gas safety parameter is not less than the second gas parameter threshold, execute S308. [0071] S408: Perform safety warning. [0072] S410: Calculate the rising rate of the first gas safety parameter and the rising rate of the second gas safety parameter. [0073] S412: If the above-mentioned rate of the first gas safety parameter is not less than the first rising threshold, and/or, the second gas safety parameter is not less than the second rising threshold, start the gas circulation system. [0074] For example, the battery pack is equipped with two gas concentration sensors, namely an electrolyte vapor concentration sensor and a water vapor sensor, respectively monitoring the concentration of electrolyte vapor and water vapor in the pack; or the battery pack is equipped with an all-in-one sensor. , which can simultaneously monitor electrolyte vapor concentration and water vapor concentration. When leakage occurs, the electrolyte vapor concentration (the first gas safety parameter) in the bag increases rapidly. The controller monitors this change based on the information collected by the sensor. When the rising rate of the electrolyte vapor concentration in the bag (the first gas safety parameter rising rate) is not less than the preset rising rate of the electrolyte vapor concentration (the first gas safety parameter When the parameter rises (threshold), the gas circulation system is turned on. Under the action of gas circulation, the electrolyte vapor (first target gas) in the bag diffuses rapidly. When the electrolyte vapor concentration (first gas safety parameter) value is not less than the preset electrolyte vapor concentration threshold (first gas parameter threshold) ), the controller will issue a safety warning to remind the user that battery leakage or thermal runaway occurs in the bag. Similarly, when water enters the battery pack, the water vapor concentration (second gas safety parameter) in the pack increases rapidly due to the gas circulation in the pack. The controller monitors this change based on the information collected by the sensor. When the rising rate of the water vapor concentration in the bag (the rising rate of the second gas safety parameter) is not less than the preset rising rate of the water vapor concentration (the rising rate of the second gas safety parameter) threshold), turn on the gas circulation system. Under the action of gas circulation, water vapor (second target gas) in the bag diffuses rapidly. When the water vapor concentration (second gas safety parameter) value is not less than the preset water vapor concentration threshold (second gas parameter threshold), The controller will issue a safety warning to remind the user that water has entered the bag. [0075] In some embodiments, if both the electrolyte vapor concentration (first gas safety parameter) and the water vapor vapor concentration (second gas safety parameter) in the bag increase rapidly, as long as one of the gas safety parameters rises at a rate not less than the preset By setting the rising rate, the gas circulation system can be started. In the same way, under the action of gas circulation, as long as the value of a gas safety parameter is not less than the preset threshold, the controller can issue a safety warning. [0076] In this way, the package body achieves double rapid warning of battery leakage and battery pack water intrusion. [0077] That is, the above solution uses the same safety parameters of two different gases, such as the concentration of water vapor and the concentration of electrolyte vapor, to address the risk of leakage and water intrusion in the battery pack. . [0078] It should be noted that the target gas can be at least one of dimethyl carbonate (DMC) steam, diethyl carbonate (DEC) steam, ethyl methyl carbonate (EMC) steam, and water vapor, or can be hydrogen, oxygen, and carbon dioxide. (CO 2 ), carbon monoxide (CO), methane, ethane, ethylene, propane, propylene, etc. If you collect the concentrations of multiple target gases, you can set up multiple or multiple gas concentration sensors, or you can use an all-in-one gas sensor that monitors multiple gases. For example, you can monitor electrolyte vapor components (DMC, DEC, EMC). and other gases) comprehensive concentration organic gas concentration sensor. Various gas concentrations may or may not be distinguished. [0079] It can be understood that in addition to gas concentration and gas concentration rising rate, the ratio of two gas concentrations can also be calculated, for example, DMC concentration/nitrogen concentration, or DMC concentration/water vapor concentration, etc.), and the gas concentration can be determined Whether the ratio is not less than the proportion threshold, if not, the gas circulation system can be turned on or the operating power of the gas circulation system can be increased to accelerate the diffusion of gas in the bag. The proportional threshold can be measured experimentally The gas safety parameters of the specific gas to be selected can be determined according to actual needs, and corresponding controls can be carried out, or safety warnings for liquid leakage, water intrusion or thermal runaway can be carried out. [0080] For example, the gas safety parameters of electrolyte vapor are used to provide early warning of liquid leakage or thermal runaway; the gas safety parameters of water vapor are used to provide early warning of water intrusion; since some gases such as hydrogen and methane are thermal runaway products, when such gases are detected When the concentration is abnormal, it can be judged as thermal runaway and thermal runaway warning can be carried out. [0081] Of course, it can also monitor a variety of different gases to provide early warning of battery pack leakage, water intrusion, and thermal runaway safety risks. [0082] In some embodiments, the operating state of the gas circulation system can also be changed according to the condition of the battery core, see Figure 5 ,Specific steps are as follows: S502: Obtain the cell safety parameters of multiple cells; S504: Change the operating status of the gas circulation system according to the cell safety parameters. [0083] The safety parameters of the battery core can include the voltage, temperature, current, internal resistance of the battery core, air pressure inside the battery core, surface expansion force of the battery core, insulation resistance, etc. When the above cell safety parameters are abnormal, liquid leakage or water intrusion may have occurred. At this time, the gas circulation system can be controlled to start working. [0084] Understandably, see Figure 6 , in some embodiments, the operating state of the gas circulation system can be changed according to the gas safety parameters and/or the cell safety parameters. [0085] S602: Obtain battery pack gas safety parameters and cell safety parameters; S604: Change the operating status of the gas circulation system according to the gas safety parameters and/or battery cell safety parameters; S606: Determine whether to perform a safety warning based on gas safety parameters. [0086] At this time, when one of the gas safety parameters and the battery cell safety parameter meets the corresponding threshold condition, the gas circulation system can be turned on or the operating power of the gas circulation system can be adjusted. [0087] At the same time, it is judged whether to carry out safety warning based on gas safety parameters. [0088] See further image 3 , the above methods also include: S316: Obtain the cell safety parameters of multiple cells; S318: Determine whether the safety parameter of a certain battery cell fluctuates and the fluctuation is greater than the fluctuation threshold. If so, execute S314 to start the gas circulation system. [0089] For a safety warning of a battery cell, its fluctuation is the absolute value of the change within any rated time interval, or the rate of increase or decrease of the safety parameter within any rated time interval. [0090] For example, if the sampling interval is set to t, the absolute value of the difference in the safety parameters of the battery core between two samples at any interval t can be used as the safety parameter fluctuation. The fluctuation threshold corresponding to this fluctuation can be set based on testing. [0091] The safety parameters of the battery core can be the voltage, temperature, current, internal resistance of the battery core, air pressure inside the battery core, surface expansion force of the battery core, insulation resistance, etc. When the above cell safety parameters are abnormal, liquid leakage or water intrusion may have occurred. At this time, the gas circulation system can be controlled to start working. [0092] Taking the battery cell safety parameter as the voltage of the battery cell as an example, a voltage acquisition device can be installed in the battery pack. For example, a flexible circuit board (FPC) is installed in the battery pack, and the flexible circuit board is equipped with a sampling piece to collect the battery cell voltage, and As a medium for electrical signal transmission, the flexible circuit board is used for battery pack sampling communication; when the battery case ruptures and leaks, the voltage signal collected by the flexible circuit board will change, and the controller will judge whether to change the operating status of the gas circulation component based on this. . The voltage acquisition device may also be a voltage sampling line. [0093] The voltage sampling device detects the voltage value of the battery core in the package every T seconds, and the value range of T is [0.1, 10]. For example, the voltage value of the battery core is collected every 0.5 seconds. For a battery core, the first detected voltage value is U1. The second detection voltage value is U2,..., the nth detection voltage value is Un, when a certain battery cell ¦(U n -U n-1 )¦>0, that is, the battery cell safety parameters fluctuate, and ¦(U n -U n-1 )¦When it is greater than the fluctuation threshold, the gas circulation system is controlled. For example, if the gas circulation system has not been turned on, the gas circulation system can be turned on; if the gas circulation system has been turned on, the power of the gas circulation system can be adjusted at this time to further accelerate the diffusion of gas in the bag. The gas produced is accelerated through the gas circulation system and will be detected more quickly. [0094] Through the above control strategy, the operating status of the gas circulation system can be changed based on the cell safety parameters, accelerating the diffusion of gas in the package, and further shortening the warning time. [0095] In some embodiments, this application also provides a battery management system 001, including: Acquisition module 010, the acquisition module is used to obtain gas safety parameters in the battery pack; Control module 030, the control module is used to change the | 1. A battery pack safety control method, applied to a battery pack, the battery pack includes a plurality of cells and a gas circulation system, the method include: Obtain gas safety parameters in the battery pack; Change the operating status of the gas circulation system according to the gas safety parameters; The gas safety parameters include: the concentration of at least one gas in the battery pack. 2. The battery pack safety control method according to claim 1, It is characterized by: According to the gas safety parameters, changing the operating status of the gas circulation system includes: Calculate gas safety parameter rising rate; If the rising rate of the gas safety parameter is not less than the first rising threshold, the gas circulation system is turned on or the operating power of the gas circulation system is increased. 3. The battery pack safety control method according to claim 1, It is characterized by: The method also includes: judging whether to perform a safety warning based on the current gas safety parameters, including: If the value of the gas safety parameter is not less than the first gas safety threshold, a safety warning will be issued. 4. The battery pack safety control method according to claim 1, It is characterized by: The gas safety parameters include the concentrations of two gases. According to the gas safety parameters, changing the operating status of the gas circulation system includes: Obtain the first gas safety parameter and the second gas safety parameter in the battery pack; Calculate the ratio of the first gas safety parameter to the second gas safety parameter; If the ratio is not less than the first ratio threshold, the gas circulation system is turned on or the operating power of the gas circulation system is increased. 5. The battery pack safety control method according to claim 1, It is characterized by: The gas safety parameters include concentrations of two gases, and the method includes: Obtain the first gas safety parameter and the second gas safety parameter in the battery pack; If the first gas safety parameter is not less than the first gas parameter threshold, and/or, the second gas safety parameter is not less than the second gas parameter threshold, perform a safety warning; Calculate the rising rate of the first gas safety parameter and the rising rate of the second gas safety parameter according to the first gas safety parameter and the second gas safety parameter; If the above-mentioned rate of the first gas safety parameter is not less than the first rising threshold, and/or the second gas safety parameter is not less than the second rising threshold, the gas circulation system is turned on or the operating power of the gas circulation system is increased. 6. The battery pack safety control method according to claim 1, It is characterized by: Also includes: Obtain the cell safety parameters of multiple cells; According to the battery core safety parameters, the operating status of the gas circulation system is changed. 7. The battery pack safety control method according to claim 1, It is characterized by: According to the cell safety parameters, change the operating status of the gas circulation system, including: If the cell safety parameters of a certain cell fluctuate and the fluctuation is greater than the fluctuation threshold, turn on the gas circulation system or increase the operating power of the gas circulation system. 8. The battery pack safety control method according to claim 1, It is characterized by: Before changing the operating state of the gas circulation system according to the gas safety parameters, the method further includes: Confirm the operating status of the gas circulation system. 9. A battery management system, applied to a battery pack, the battery pack includes multiple cells and a gas circulation system, It is characterized by: The battery management system includes: An acquisition module, which is used to acquire gas safety parameters in the battery pack; A control module, which is used to change the operating status of the gas circulation system according to gas safety parameters. 10. The battery management system of claim 9, It is characterized by: Also includes: A judgment module, the judgment module is used to judge whether the gas safety parameter value is not less than the first gas safety threshold; An early warning module, the early warning module is used to provide a safety early warning when the value of the gas safety parameter is not less than the first gas safety threshold. 11. The battery management system of claim 9, It is characterized by: Also includes: A calculation module, the calculation module is used to calculate the rising rate of gas safety parameters; The determination module is also used to determine whether the rising rate of the gas safety parameter is not less than the first rising threshold; The control module is used to change the operating state of the gas circulation system when the rising rate of the gas safety parameter is not less than the first rising threshold. 12. The battery management system of claim 9, It is characterized by: The acquisition module is also used to obtain cell safety parameters of multiple cells; The judgment module is also used to judge whether the voltage of a certain battery cell fluctuates and the fluctuation is greater than the fluctuation threshold; The control module is also used to change the operating state of the gas circulation system when the cell safety parameters fluctuate and the fluctuation is greater than the fluctuation threshold. 13. A battery pack, include: A plurality of battery cells, a gas circulation system, at least one gas safety parameter collection piece and the battery management system of any one of claims 9-13; wherein the gas circulation system and gas concentration sensor are all communicatively connected with the battery management system; The gas safety parameter collection component includes: at least one gas concentration sensor. 14. The battery pack according to claim 13, further include: Battery core safety parameter collection piece; The battery cell safety parameter collection piece is communicatively connected to the battery management system. 15. An electrical equipment, include: The battery pack according to claim 12 or 13. | 比亚迪股份有限公司 ¦ 武汉弗迪电池有限公司
958 | CN118248967A | Examining | BYD CO LTD ¦ BYD AUTO IND CO LTD | Secondary cells¦Aqueous electrolytes | 2023-12-22 | 2024-06-25 | Electrolyte for zinc-manganese battery, zinc-manganese battery and electrochemical energy storage device | The invention provides an electrolyte for a zinc-manganese battery, the zinc-manganese battery and an electrochemical energy storage device. The electrolyte for the zinc-manganese battery comprises an electrolyte salt and a solvent, the solvent comprises water, and the electrolyte salt comprises a zinc salt, a manganese salt and a chlorine salt. The electrolyte provided by the invention can regulate and control the solvation structure of positive and negative active ions, improve the electrode stability and improve the cycle performance of the battery. | Technical field [0001] The invention relates to the field of battery technology, and in particular to an electrolyte for zinc-manganese batteries, a zinc-manganese battery and an electrochemical energy storage device. Background technique [0002] As a new type of secondary battery, zinc-manganese batteries in aqueous mild systems have the advantages of high energy density, low cost, wide availability of materials, and environmental friendliness, and are expected to be put into the market for widespread application. A zinc-manganese battery consists of a positive electrode, a negative electrode, an electrolyte, a separator and a current collector. The positive electrode uses manganese dioxide with a conductive agent and a binder as the electrode material. The negative electrode uses zinc metal as the electrode material. The electrolyte generally uses water as the solvent. Zinc salt serves as a solute, and the battery realizes the conversion between chemical energy and electrical energy through various reactions at the positive electrode and deposition and dissolution at the negative electrode. In the current research on zinc-manganese batteries, the interfacial compatibility between the positive electrode and the electrolyte is not ideal, and the dissolution of the positive electrode material and the generation of by-products are prone to occur, and the negative electrode cannot be completely deposited during operation, resulting in a short battery cycle life. , and has poor stability during battery cycling. [0003] In order to reduce the occurrence of the above problems, related technologies will often lead to process complexity or greater cost increase. The electrolyte strategy does not require special treatment of the positive and negative electrodes and is highly compatible with the industrial process, so it has received more attention. . Contents of the invention [0004] The object of the present invention is to provide an electrolyte for zinc-manganese batteries, a zinc-manganese battery and an electrochemical energy storage device. The electrolyte for zinc-manganese batteries and the zinc-manganese battery of the present invention have good performance in the cycle process. Cycling performance and stable Coulombic efficiency during cycling. [0005] In order to achieve the purpose of the present invention, the present invention provides the following technical solutions: [0006] In a first aspect, the present invention provides an electrolyte solution for zinc-manganese batteries. The electrolyte solution includes an electrolyte salt and a solvent. The solvent includes an aqueous solvent. The electrolyte salt includes zinc salt, manganese salt and chloride salt. [0007] Optionally, the zinc salt includes ZnSO 4 ,ZnCl 2 ,Zn(NO 3 ) 2 ,Zn 3 (PO 4 ) 2 ,Zn(CH 3 COO) 2 ,Zn(ClO 4 ) 2 ,Zn(BF 4 ) 2 ,Zn(CF 3 SO 3 ) 2 ,Zn(TFSI) 2 one or more of them. [0008] Optionally, the manganese salt includes MnSO 4 ,MnCl 2 ,Mn(NO 3 ) 2 ,Mn 3 (PO 4 ) 2 ,Mn(CH 3 COO) 2 ,Mn(ClO 4 ) 2 ,Mn(BF 4 ) 2 ,Mn(CF 3 SO 3 ) 2 ,Mn(TFSI) 2 one or more of them. [0009] Alternatively, chlorine salts include LiCl, NaCl, KCl, MgCl 2 ,ZnCl 2 , AlCl 3 ,FeCl 3 ,CoCl 2 , NiCl 2 , SnCl 2 , BiCl 3 one or more of them. [0010] Optionally, the concentration of zinc salt in the electrolyte is 0.01-15 mol/L. [0011] Optionally, the concentration of manganese salt in the electrolyte is 0.1 to 2 mol/L. [0012] Optionally, the concentration of chlorine salt in the electrolyte is 0.05-15 mol/L. [0013] Optionally, the concentration ratio of chlorine salt, manganese salt and zinc salt is (1-2): (1-2): (1-5). [0014] Optionally, the concentration ratio of chlorine salt and manganese salt is (0.9-1.1):1. [0015] In a second aspect, the present invention provides a zinc-manganese battery. The zinc-manganese battery includes a positive electrode, a negative electrode, a separator and an electrolyte. The electrolyte is the electrolyte for the zinc-manganese battery provided in the first aspect of the present invention. [0016] Optionally, the positive electrode also includes a positive electrode current collector. The positive electrode current collector includes at least one of carbon felt, carbon paper, carbon cloth, stainless steel mesh, titanium mesh, stainless steel foil and titanium foil, and manganese oxide is attached to the positive electrode current collector. compound. [0017] Optionally, the positive electrode includes a conductive agent and a binder. The conductive agent includes at least one of graphite, Super P, acetylene black, Ketjen black, carbon nanotubes, graphene, etc.; the binder includes polyylidene fluoride. At least one of ethylene, polytetrafluoroethylene, carboxymethylcellulose and styrene-butadiene rubber. [0018] Optionally, the negative electrode includes at least one of metal zinc, metal copper, metal titanium, and stainless steel, and Zn metal is loaded on the negative electrode. [0019] Optionally, the membrane includes at least one of a fiberglass membrane, a glassine membrane, and a polypropylene membrane. [0020] In a third aspect, the present invention provides an electrochemical energy storage device, including the electrolyte provided in the first aspect of the present invention or the zinc-manganese battery provided in the second aspect of the present invention. [0021] In the electrolyte for zinc-manganese batteries provided by the first aspect of the present invention, the introduction of chlorine salt can regulate the solvation structure of positive and negative active cations. Due to Cl - The large degree of charge delocalization and high polarizability can disrupt the hydrogen bond structure in the water solvent and replace the water molecules in the active ion solvation sheath, thereby reducing the distribution of free water at the interface and improving the stability of the electrode. At the same time, in the zinc-manganese battery provided in the second aspect of the present invention, the chloride ions in the electrolyte serve as active centers, which can also assist electron transfer, accelerate electrode dynamics, and enhance the cycle stability of the zinc-manganese battery. Detailed ways [0022] The technical solutions in the embodiments of the present invention will be clearly and completely described below. Obviously, the described embodiments are only some of the embodiments of the present invention, not all of them. Based on the embodiments of the present invention, all other embodiments obtained by those of ordinary skill in the art without creative efforts fall within the scope of protection of the present invention. [0023] Unless otherwise defined, all technical and scientific terms used in the present invention have the same meanings commonly understood by those skilled in the technical field belonging to the present invention. The terms used in the description of the present invention are only for the purpose of describing specific embodiments and are not intended to limit the present invention. As used herein, the term "and/or" includes any and all combinations of one or more of the associated listed items. [0024] Some embodiments of the present invention are described in detail below. The following embodiments and features in the embodiments may be combined with each other without conflict. [0025] Embodiments of the present invention provide an electrolyte for zinc-manganese batteries. The electrolyte provided by the present invention includes an electrolyte salt and a solvent. The main function of the electrolyte salt is to provide an ion source, and the main function of the solvent is to dissolve the salt to make anions and cations Can move freely in solvent. Furthermore, in the present invention, the solvent includes water, and the aqueous solution, as the electrolyte, has the characteristics of high conductivity, safety, non-flammability, and relatively simple preparation. In the present invention, the function of the zinc salt is to dissociate zinc ions in the electrolyte, and deposit and dissolve metallic zinc, thereby realizing the conversion of electrical energy and chemical energy; the function of the manganese salt is to dissociate zinc ions in the electrolyte. Manganese ions, and reactions such as the deposition and dissolution of manganese dioxide, or as a framework material to provide sites for zinc ions to be embedded, thereby realizing the conversion of electrical energy and chemical energy; the introduction of chloride salt can regulate the solvation of positive and negative active ions structure. Due to Cl - The large degree of charge delocalization and high polarizability can disrupt the hydrogen bond structure in the water solvent and replace the water molecules in the active ion solvation sheath, thereby reducing the distribution of free water at the interface and improving the stability of the electrode. [0026] In one embodiment, the invention provides zinc salts including ZnSO 4 ,ZnCl 2 ,Zn(NO 3 ) 2 ,Zn 3 (PO 4 ) 2 ,Zn(CH 3 COO) 2 ,Zn(ClO 4 ) 2 ,Zn(BF 4 ) 2 ,Zn(CF 3 SO 3 ) 2 ,Zn(TFSI) 2 one or more of them. The above-mentioned zinc salt has high solubility in water, stable aqueous solution properties at room temperature, wide source, affordable price, non-toxic and environmentally friendly, has flame retardant effect, and is suitable for large-scale applications. [0027] In one embodiment, the concentration of zinc salt in the electrolyte is 0.01-15 mol/L. When the zinc salt concentration is within this range, Zn with appropriate concentration can be ionized in the electrolyte. 2+ , so Zn 2+ Can be better transported in solution. For example, the maximum dissolved concentration of zinc chloride is greater than 10 mol/L, and the solution at this time can still deposit and dissolve zinc normally. Alternatively, the content of zinc salt may be 0.1 mol/L, 0.2 mol/L, 0.5 mol/L, 1 mol/L, 2 mol/L, 5 mol/L, or 10 mol/L. [0028] In one embodiment, the manganese salt includes MnSO 4 ,MnCl 2 ,Mn(NO 3 ) 2 ,Mn 3 (PO 4 ) 2 ,Mn(CH 3 COO) 2 ,Mn(ClO 4 ) 2 ,Mn(BF 4 ) 2 ,Mn(CF 3 SO 3 ) 2 ,Mn(TFSI) 2 one or more of them. The above-mentioned manganese salt has high solubility in water, stable aqueous solution properties at room temperature, wide sources, affordable price, non-toxic and environmentally friendly, and is suitable for large-scale applications. [0029] In one embodiment, the concentration of manganese salt in the electrolyte is 0.05-2 mol/L. When the concentration of manganese salt is within this range, Mn with appropriate concentration can be ionized in the electrolyte. 2+, so Mn 2+ Can be transported better in solution. Alternatively, the content of manganese salt may be 0.1 mol/L, 0.2 mol/L, 0.4 mol/L, 0.8 mol/L, 1 mol/L, 1.2 mol/L, 1.6 mol/L, or 2 mol/L. [0030] In one embodiment, the chloride salt includes LiCl, NaCl, KCl, MgCl 2 ,ZnCl 2 , AlCl 3 ,FeCl 3 ,CoCl 2 , NiCl 2 , SnCl 2 , BiCl 3 one or more of them. The above-mentioned chlorine salt is easily soluble in water and dissociates into active chloride ions, thereby effectively regulating battery performance. [0031] In one embodiment, the concentration of chlorine salt in the electrolyte is 0.05-15 mol/L. When the chloride salt concentration is within this range, Cl with an appropriate concentration can be ionized in the electrolyte. - , so Cl - Can be better transported in solution. Alternatively, the content of chlorine salt may be 0.1 mol/L, 0.2 mol/L, 0.5 mol/L, 1 mol/L, 2 mol/L, 5 mol/L, 8 mol/L, or 12 mol/L. [0032] In one embodiment, the concentration ratio of chlorine salt, manganese salt and zinc salt is (1-2): (1-2): (1-5). When the ratio of chlorine salt, manganese salt and zinc salt is within this range, a suitable concentration of chloride ions will be dissociated in the electrolyte to better help occupy Mn 2+ andZn 2+ solvation sheath sites, thereby expelling the corresponding solvated water molecules. [0033] In one embodiment, the concentration ratio of the chlorine salt and the manganese salt is (0.9-1.1):1. When the chlorine-to-manganese ratio is within this range, due to the existence of electrostatic interactions between anions and cations, the positive and negative charges carried by Mn and Cl atoms will be transferred in space, thus forming a Mn-Cl interaction pair, helping to improve the Reaction kinetics and enhanced structural stability, thereby improving Coulombic efficiency and cycle life. [0034] An embodiment of the second aspect of the present invention provides a zinc-manganese battery. The zinc-manganese battery includes a positive electrode, a negative electrode, a separator and an electrolyte. The electrolyte is the electrolyte for the zinc-manganese battery provided by the first aspect of the present invention. [0035] In one embodiment, the positive electrode further includes a positive electrode current collector, including at least one of carbon felt, carbon paper, carbon cloth, stainless steel mesh, titanium mesh, stainless steel foil, and titanium foil, and the positive electrode current collector is loaded with a manganese oxide compound. . The positive electrode current collector serves as a structural framework to provide certain physical strength and support for the positive electrode. It also needs to have good electrical conductivity to carry the current at the positive electrode. In addition, the cathode current collector should be electrochemically inert to avoid its reaction with the electrolyte, cathode materials, etc. The cathode current collector not only satisfies the above characteristics, but also has the advantages of low-cost materials, wide sources, and environmental friendliness. As the active material of the positive electrode, the manganese oxide compound directly participates in the electrochemical reaction. Loading the manganese oxide compound on the electrode in advance can help maximize the subsequent capacity. The manganese oxide compound can be selected as MnO. 2 . [0036] In one embodiment, the manganese oxide compound can be loaded onto the positive electrode current collector through grinding and coating operations with a conductive agent, a binder and a solvent. The conductive agent includes graphite, Super P, acetylene black, Ketjen black, carbon At least one of nanotubes, graphene, etc.; the binder includes at least one of polyvinylidene fluoride, polytetrafluoroethylene, carboxymethylcellulose and styrene-butadiene rubber; the solvent includes N-methylpyrrolidone, At least one of alcohol, water, etc. The active material passes through the conductive agent to reduce the interface resistance, through the binder to load the conductive current collector and improve the mechanical strength, and through the solvent to achieve uniform coating. [0037] Alternatively, the manganese oxide compound can also be loaded onto the positive electrode by in-situ electrochemical deposition. The in-situ electrochemical deposition process includes galvanostatic deposition and galvanostatic deposition. The potential value of the galvanostatic deposition method should be 0.1V-0.5V higher than the deposition potential of the manganese oxide compound; the current value of the galvanostatic deposition method should be at 1mA/cm 2 ~20mA/cm 2 Within this range, when the potential or current of in-situ electrochemical deposition is within this range, the deposition rate is faster and the polarization potential will not be too large due to insufficient electrode kinetics. [0038] In one embodiment, the negative electrode further includes a negative electrode current collector, the negative electrode current collector includes at least one of metal zinc, metal copper, metal titanium, and stainless steel, and the negative electrode current collector is loaded with Zn metal. As the active material of the negative electrode, Zn directly participates in electrochemical reactions, and early loading can help make subsequent cycles more stable. Alternatively, Zn powder can be loaded onto conductive materials through grinding and coating operations with conductive agents, binders and solvents. Conductive agents include graphite, Super P, acetylene black, Ketjen black, carbon nanotubes, graphite At least one of vinylidene, etc.; the binder includes at least one of polyvinylidene fluoride, polytetrafluoroethylene, carboxymethylcellulose and styrene-butadiene rubber; the solvent includes N-methylpyrrolidone, alcohol, water, etc. At least one of them. The active material passes through the conductive agent to reduce the interface resistance, through the binder to load the conductive current collector and improve the mechanical strength, and through the solvent to achieve uniform coating. [0039] Alternatively, Zn can also be loaded onto the negative electrode current collector through in-situ electrochemical deposition. The in-situ electrochemical deposition process includes galvanostatic deposition and galvanostatic deposition. The potential value of the galvanostatic deposition method should be 0.1V-0.5V lower than the Zn deposition potential; the current value of the galvanostatic deposition method should be at 1mA/cm. 2 ~50mA/cm 2 Within this range, when the potential or current of in-situ electrochemical deposition is within this range, the deposition rate is faster and the deposition surface is more flat. [0040] It should be noted that the negative conductive current collector material needs to be cleaned and polished before use. The cleaning agent can be low-concentration sulfuric acid solution (0.01-0.05mol/L), ethanol, etc., with the purpose of removing surface solid impurities and oil stains. One of chemical or physical polishing can be used during polishing, which is to quickly immerse the negative electrode material in high-concentration nitric acid and take it out, and at the same time use a large amount of aqueous solution to remove the nitric acid on the surface to achieve a bright effect; or use sandpaper with different mesh sizes for physical polishing. . The polished negative electrode material needs to be stored in absolute ethanol or a dry environment. [0041] In one embodiment, the membrane includes at least one of a fiberglass membrane, a glassine membrane, and a polypropylene membrane. The separator physically blocks direct contact between the positive and negative electrodes to avoid short circuits, does not react with the electrolyte, and does not affect the normal transmission of active ions. The above-mentioned diaphragm material selection not only meets the corresponding conditions, but also provides a certain mechanical strength. [0042] In the embodiment provided by the present invention, button batteries or aluminum-plastic film soft packaging technology are used for assembly. [0043] It should be noted that when assembling using the button battery process, in addition to the above-mentioned positive electrode, negative electrode, electrolyte, and separator, elastic sheets and gaskets need to be used for matching. Among them, the battery case can be one of CR2032, CR2025 and CR2016. The thickness of the gasket can be one of 0.5mm, 0.8mm and 1mm. The thickness of the spring piece matches the gasket, and the diameter of the gasket and spring piece matches the diameter of the battery case. . The diameter of the positive and negative electrodes can be one of 10mm~15mm, and the diameter of the separator can be one of 14mm~16mm, but it needs to be wider than the width of the electrode pole piece. The amount of electrolyte added is 50μL-150μL, depending on the thickness of the separator and the liquid storage capacity. [0044] In one embodiment, the present invention provides an electrochemical energy storage device, including the electrolyte provided by the present invention or the zinc-manganese battery provided by the present invention. The electrochemical energy storage device provided by embodiments of the present invention includes a zinc-manganese battery. The zinc-manganese battery has a long cycle life and good rate performance, allowing electrical equipment to be used stably for a long time, which is beneficial to improving the performance of electrical equipment. [0045] In order to better demonstrate the principles and effects of the present invention, the present invention will be described in further detail below through specific experiments as examples. [0046] Example 1 [0047] The components, related parameters and assembly process of the battery described in this example are as follows: [0048] Production of electrode sheets: [0049] Positive electrode sheet: use β-MnO 2 The powder is used as the active material, the Ketjen black powder is used as the conductive agent, and the polyvinylidene fluoride powder is used as the binder. After weighing the powder in a ratio of 7:2:1, add the solvent N-methylpyrrolidone until the solid content reaches 50%. Use The vacuum degassing machine is used for mixing, the mixing time is 3 minutes, and the rotation speed is 4000 rpm. A stainless steel sheet with a thickness of 0.2 μm was used as the substrate, a 250 μm doctor blade was used for slurry coating, and the coating speed was 1 cm/s. Place the coated pole piece in a 90°C oven for 6 hours or more. The dried pole pieces are cut into circular pole pieces with a diameter of 1.2cm using a cutting machine. [0050] Negative electrode sheet: Use a commercial zinc sheet with a thickness of 0.1 μm and cut it into a circular electrode sheet with a diameter of 1.3cm using a cutting machine. [0051] Battery assembly: Use the above pole pieces as the positive and negative electrodes respectively, use water as the solvent, 2mol/LMnSO 4 +1mol/LZnSO 4 +1mol/LMgCl 2 is the electrolyte. CR2032 button battery device is used for assembly, and the separator is made of glass fiber separator. After placing the positive electrode case, positive electrode piece, separator, electrolyte, negative electrode piece, gasket, shrapnel, and negative electrode case in order, use the automatic charge The packaging machine performs packaging. Among them, the amount of electrolyte is 100uL, and the diameter of the circular separator is 1.6cm. The design pressure of the packaging machine is 500kg, and the design packaging time is 2 seconds. [0052] Examples 2 to 21 [0053] The difference from Example 1 is that the electrolyte components are as shown in Table 1, and the remaining experimental operations are consistent with Example 1. [0054] Comparative Examples 1 to 3 [0055] The difference from Example 1 is that the electrolyte components are as shown in Table 1, and the remaining experimental operations are consistent with Example 1. [0056] Table 1 Examples and Comparative Examples Specific Electrolyte Composition [0057] [0058] [0059] Conduct electrochemical performance tests on Examples 1 to 21 and Comparative Examples 1 to 3. The test methods are as follows: [0060] Cycle performance test: Use Wuhan Blue Electronics electrochemical test cabinet for charge and discharge tests. The current parameter is set to 1.0C based on the amount of active material, so that the charging and discharging times reach 1 hour respectively. The cut-off voltage during charging is 1.8V, and the cut-off voltage during discharging is 0.4V. The number of cycles is set to 1000 cycles, and the actual number of cycles is determined based on performance. Among them, the point-taking method is to take a point every 20mV or 30s. The voltage/current specifications of the test cabinet must be higher than the actual voltage/set current. After the test is completed, calculate the average Coulombic efficiency during the cycle. Taking the average Coulombic efficiency as the benchmark O%, any Coulombic efficiency within the range of (O-2)% ~ (O+2)% belongs to the stable discharge cycle. The total cycle The number is the stable discharge circle, and the test results are shown in Table 2. [0061] Table 2 Examples and Comparative Examples Electrochemical Properties [0062] average coulomb efficiency Stable discharge cycles Example 1 97.7 650 Example 2 97.1 660 Example 3 96.5 590 Example 4 98.3 750 Example 5 97.5 720 Example 6 98.2 730 Example 7 97.4 640 Example 8 97.3 650 Example 9 96.3 610 Example 10 98.2 740 Example 11 97.4 720 Example 12 98.2 720 Example 13 97.9 610 Example 14 97.5 720 Example 15 96.9 580 Example 16 98.5 750 Example 17 97.8 700 Example 18 98.5 720 Example 19 94.2 580 Example 20 95.2 550 Example 21 93.9 560 Comparative example 1 92.3 540 Comparative example 2 93.5 550 Comparative example 3 93.6 520 [0063] As can be seen from Table 1, compared with Comparative Examples 1-3, the zinc-manganese batteries made from the electrolyte for zinc-manganese batteries provided by the embodiments of the present invention have higher average Coulombic efficiency and stable discharge cycles, indicating that electrolysis Chloride ions in the liquid serve as active centers to assist electron transfer, accelerate electrode dynamics, and reduce polarization resistance, which is beneficial to the long-term stable use of zinc-manganese batteries; it can be seen from the comparison of Examples 1-18 and Examples 19-21 that When the concentration ratio of chlorine salt, manganese salt and zinc salt according to the present invention is (1-2): (1-2): (1-5), the average Coulombic efficiency and the number of stable discharge cycles of the zinc-manganese battery are Better, because the appropriate concentration of chloride ions will be dissociated in the electrolyte to better help occupy the solvation sheath sites of active ions, thereby expelling the corresponding solvated water molecules. At the same time, when the concentration ratio of chlorine salt and manganese salt is within the range of (0.9-1.1):1, the chlorine and manganese are relatively close, forming a Mn-Cl interaction pair, which helps to improve the reaction kinetics and further improve the battery performance of zinc-manganese batteries. chemical properties. [0064] Furthermore, chlorine salts such as magnesium chloride and sodium chloride will dissociate into Mg in the electrolyte 2+ , Na + Plasma, its relative Zn 2+ It has a lower reaction potential, so it can be adsorbed on the high-energy area of ​​the zinc negative electrode surface to form an electrostatic shielding layer, thus inhibiting the formation of zinc dendrites and extending battery life. Chlorine salts such as ferric chloride will dissociate into Fe in the electrolyte 3+ Plasma, its relative Mn 2+ Has a lower reaction potential and can form Fe during battery operation 2+ and other substances, through Fe 3+ /Fe 2+ Redox media dissolves "dead" manganese and resolves MnO 2 Improve the Coulombic efficiency of the battery due to problems such as reduced activity after long-term cycling. Among them, this part of dissolved manganese dioxide will be deposited to the electrode surface again through the charging process in subsequent cycles, thereby achieving capacity balance. [0065] What is disclosed above is only a preferred embodiment of the present invention. Of course, it cannot be used to limit the scope of the present invention. Those of ordinary skill in the art can understand all or part of the processes for implementing the above embodiments and according to the rights of the present invention. Equivalent changes as required still fall within the scope of the present invention. | 1. An electrolyte for zinc-manganese batteries, It is characterized by: include: electrolyte salts and solvents; The solvent includes water; The electrolyte salts include zinc salts, manganese salts and chloride salts. 2. The electrolyte according to claim 1, the concentration ratio of the chlorine salt, the manganese salt and the zinc salt is (1-2): (1-2): (1-5). 3. The electrolyte according to claim 1 or 2, the concentration ratio of the chlorine salt and the manganese salt is (0.9-1.1):1. 4. The electrolyte of claim 1, the zinc salt comprising ZnSO 4 ,ZnCl 2 ,Zn(NO 3 ) 2 ,Zn 3 (PO 4 ) 2 ,Zn(CH 3 COO) 2 ,Zn(ClO 4 ) 2 ,Zn(BF 4 ) 2 ,Zn(CF 3 SO 3 ) 2 ,Zn(TFSI) 2 one or more of them. 5. The electrolyte of claim 1, the manganese salt comprising MnSO 4 ,MnCl 2 ,Mn(NO 3 ) 2 ,Mn 3 (PO 4 ) 2 ,Mn(CH 3 COO) 2 ,Mn(ClO 4 ) 2 ,Mn(BF 4 ) 2 ,Mn(CF 3 SO 3 ) 2 ,Mn(TFSI) 2 one or more of them. 6. The electrolyte according to claim 1, the chlorine salt includes LiCl, NaCl, KCl, MgCl 2 ,ZnCl 2 , AlCl 3 ,FeCl 3 ,CoCl 2 ,NiCl 2 , SnCl 2 , BiCl 3 one or more of them. 7. The electrolyte according to claim 1, wherein the concentration of the zinc salt in the electrolyte is 0.01-15 mol/L. 8. The electrolyte according to claim 1, wherein the concentration of the manganese salt in the electrolyte is 0.1 to 2 mol/L. 9. The electrolyte solution according to claim 1, wherein the concentration of the chloride salt in the electrolyte solution is 0.05-15 mol/L. 10. A zinc-manganese battery, Its characteristics are: The zinc-manganese battery includes a positive electrode, a negative electrode, a separator and the electrolyte according to any one of claims 1-9. 11. The zinc-manganese battery according to claim 10, It is characterized by: The positive electrode also includes a positive electrode current collector. The positive electrode current collector is at least one of carbon felt, carbon paper, carbon cloth, stainless steel mesh, titanium mesh, stainless steel foil and titanium foil. Manganese is attached to the positive electrode current collector. oxygen compounds. 12. The zinc-manganese battery according to claim 10, It is characterized by: The negative electrode includes a negative electrode current collector, the negative electrode current collector is at least one of metal zinc, metal copper, metal titanium, and stainless steel, and the negative electrode current collector is loaded with Zn metal. 13. An electrochemical energy storage device, It is characterized by: It includes the electrolyte solution according to any one of claims 1-9 or the zinc-manganese battery according to any one of claims 10-12. | 比亚迪股份有限公司 ¦ 比亚迪汽车工业有限公司
959 | CN118248873A | Examining | BYD CO LTD | Negative electrodes¦Secondary cells | 2022-12-23 | 2024-06-25 | Negative electrode composite material, negative electrode pole piece, secondary battery and electric equipment | The invention provides a negative electrode composite material, a negative electrode plate, a secondary battery and electric equipment. The negative electrode composite material comprises graphite and hard carbon, the D50 particle size of the graphite is DGr, the D50 particle size of the hard carbon is DHC, and DHC is smaller than or equal to 0.366 DGr; the DHC and the DGr are in the same unit. According to the negative electrode composite material, the electrochemical performance advantages of the graphite material and the hard carbon material can be exerted at the same time, the distribution uniformity of pores in the negative electrode composite material is high due to the specific particle size matching, and the negative electrode composite material has relatively high compaction density; the invention can be used for providing a secondary battery with fast charging performance, high safety performance and relatively high energy density. | Technical field [0001] This application relates to the field of battery technology, specifically to negative electrode composite materials, negative electrode sheets, secondary batteries and electrical equipment. Background technique [0002] Graphite material has high initial Coulombic efficiency, low lithium insertion potential and strong cycle stability and is widely used as anode active material. However, active ions can only be detached/intercalated from the end faces of graphite grains, resulting in The active diffusion coefficient is low and the kinetic performance is poor. It is easy for lithium precipitation in the negative electrode to occur when the battery is quickly charged. Hard carbon material is a carbon material that is difficult to graphitize. There are many small graphite lamellar structures in its structure, and it also includes amorphous regions and microporous structures. It is a short-range disordered and long-range ordered structure. Moreover, its interlayer spacing between crystal planes is larger than that of graphite, and it is an isotropic material for active ions and has better dynamic properties. However, hard carbon materials have a large specific surface area and too many surface active sites, resulting in excessive irreversible capacity and low initial Coulombic efficiency, which affects the energy density of the battery. The capacity decays quickly, making it difficult to use as a main material. [0003] The industry has composited graphite materials and hard carbon materials to obtain a battery with both fast charging capability and higher energy density, but they have not explored the particle size compatibility of graphite materials and hard carbon materials. Graphite and hard carbon materials Improper matching of carbon particle sizes leads to uneven distribution of voids in the composite material, which not only seriously affects the compaction density of the material, but also is not conducive to the infiltration of the composite material by the electrolyte and the subsequent transmission of active ions, and even causes the negative electrode plate to be unable to lithium-embedded. All lead to the phenomenon of lithium precipitation in the negative electrode. Contents of the invention [0004] In view of this, this application provides a negative electrode composite material that can not only take advantage of the electrochemical performance advantages of graphite materials and hard carbon materials at the same time, but also make the pores inside the negative electrode composite material evenly distributed due to the specific particle size matching. It has a high density and a high compaction density, and can be used to provide a secondary battery with fast charging performance, high safety performance and high energy density. [0005] The first aspect of this application provides a negative electrode composite material, including graphite and hard carbon. The D50 particle size of the graphite is D Gr , the D50 particle size of the hard carbon is D HC ,D HC ≤0.366D Gr ;The D HC with the D Gr In the same units. [0006] Because the D50 particle size of graphite and hard carbon satisfies D HC ≤0.366D Gr , so in the negative electrode composite material, hard carbon can be evenly distributed in the pores formed by stacking graphite particles, so that the material has good rate performance and can achieve high compaction density; at the same time, the pores inside the negative electrode composite material The distribution uniformity is high, and there are electrolyte seepage channels and active ion diffusion channels evenly distributed inside. Therefore, when the negative electrode composite material is applied to the negative electrode sheet, the risk of lithium precipitation in the negative electrode can be significantly reduced. [0007] The second aspect of this application provides a negative electrode sheet, including the negative electrode composite material provided by the first aspect of this application. With the negative electrode composite material provided in the first aspect of the present application, the electrode plate can be used to provide a secondary battery with fast charging performance, high safety performance and high energy density. [0008] A third aspect of this application provides a secondary battery, including the negative electrode plate provided in the second aspect of this application. The secondary battery can achieve fast charging, has good safety performance, and has high energy density. [0009] The fourth aspect of this application provides an electrical device, including the secondary battery provided in the third aspect of this application. This electrical device has good battery life and has fast charging capabilities. Description of drawings [0010] figure 1 The powder compaction density curve of the negative electrode composite material or negative electrode material provided for Examples 1-2 and Comparative Examples 1-3; [0011] figure 2 The electrolyte wetting curves of the negative electrode plates provided in Examples 1-2 and Comparative Examples 1-3. Detailed ways [0012] The embodiment of the present application provides a negative electrode composite material, including graphite and hard carbon. The D50 particle size of the graphite is D Gr , the D50 particle size of the hard carbon is D HC ,D HC ≤0.366D Gr ;The D HC with the D Gr In the same units. [0013] After extensive theoretical model design and experiments, the applicant found that when the D50 particle size of graphite and hard carbon satisfies D HC ≤0.366D Gr When the hard carbon is formed, the hard carbon can be evenly distributed in the pores formed by stacking graphite particles, and the pore distribution inside the negative electrode composite material is highly uniform, which can not only improve the wetting performance of the negative electrode composite material by the electrolyte, but also build up the internal structure of the negative electrode composite material. It creates sufficient and evenly distributed active ion diffusion channels, allowing the hard carbon material to fully exert its dynamic properties, which is beneficial to realizing the fast charging performance of the negative electrode composite material, and can also greatly reduce the precipitation of the negative electrode composite material due to uneven lithium insertion. Lithium risks and improve the safety performance of the final battery. In addition, the negative electrode composite material has a reasonable pore distribution, which is also conducive to the removal/insertion of active ions in the graphite material, thereby giving full play to the high initial Coulombic efficiency of graphite. [0014] In this application, there is no specific restriction on the morphology of graphite and hard carbon, and they can be granular materials. Both graphite and hard carbon can be composed of primary and secondary particles, or they can be composed entirely of secondary particles. Among them, secondary particles refer to particles formed by aggregation of multiple primary particles. Among them, the D50 particle size of both primary particles and secondary particles meets the limits of this application. [0015] In this application, the D50 of graphite and hard carbon can be determined by randomly sampling the negative electrode plates, and observing the particle size of the graphite or hard carbon particles under a scanning electron microscope (SEM) (the graphite or hard carbon in the sampling object The number of material particles is generally above 500, preferably above 1000), and the corresponding particle size is measured when the cumulative volume percentage of graphite or hard carbon material particles reaches 50%. [0016] In some embodiments of this application, 0.232D Gr ≤D HC ≤0.366D Gr . At this time, it can not only ensure that the hard carbon material can be distributed evenly in the pores formed by stacking the graphite material, but also the hard carbon material has a more appropriate specific surface area, which can effectively reduce the loss of initial Coulombic efficiency caused by excessive specific surface area; More importantly, at this time, the negative electrode composite material can achieve higher compaction density and further optimize the pore distribution in the negative electrode composite material, thereby further reducing the risk of lithium precipitation in the negative electrode and improving the safety performance of the battery. [0017] In some embodiments of the present application, the D50 particle size D of the hard carbon material HC Can be in the range of 1μm-7.5μm. For example, the D50 particle size D of the hard carbon material HC It can be 1 μm, 2 μm, 3 μm, 4 μm, 5 μm, 6 μm, 7 μm, etc. At this time, it is conducive to the full mixing of hard carbon and graphite, and the hard carbon can be evenly distributed in the pores of the graphite stack, further increasing the compaction density of the material, optimizing the pore distribution in the negative electrode composite material, thus further reducing the The risk of lithium precipitation in the negative electrode is also conducive to controlling the specific surface area of ​​the hard carbon within a more appropriate range, and is also conducive to controlling the average lithium insertion potential of the hard carbon material to be low. [0018] In some embodiments of the present application, the specific surface area of ​​hard carbon is 2 m 2 /g-12m 2 /g range. For example, the specific surface area of ​​hard carbon can be 0.1m 2 /g、0.2m 2 /g、0.5m 2 /g、0.8m 2 /g、0.9m 2 /g、1m 2 /g、2m 2 /g、5m 2 /g、7.5m 2 /g、10m 2 /g、15m 2 /g、17.5m 2 /g、18m 2 /g、19m 2 /g、20m 2 /g、25m 2 /g、30m 2 /g etc. At this time, it is not only conducive to the hard carbon material to exert its dynamic performance advantages, but also to effectively reduce its irreversible capacity loss. It is also conducive to controlling the average lithium insertion potential of the hard carbon material to be lower, which is conducive to further increasing the rate of the negative electrode composite material. performance and energy density. [0019] In some embodiments of the present application, the interlayer spacing of hard carbon is in the range of 0.338nm-0.430nm. The "layer spacing" here refers to the distance between layers, which can be d 002-HC represents, that is, the (002) interplanar spacing d of hard carbon 002-HC In the range of 0.338nm-0.430nm. In this application, the interlayer spacing of hard carbon can be measured through X-ray diffraction (XRD) testing. For example, the interlayer spacing of hard carbon can be 0.338nm, 0.340nm, 0.341nm, 0.342nm, 0.342nm, 0.345nm, 0.350nm, 0.355nm, 0.360nm, 0.365nm, 0.370nm, 0.375nm, 0.380nm, 0.385nm, 0.390nm, 0.400nm, 0.410nm, 0.420nm, 0.430nm, etc. At this time, it is conducive to the removal/embedding of active ions in the hard carbon, which is conducive to ensuring good rate performance of the negative electrode composite material, which in turn is conducive to ensuring the fast charging performance of the negative electrode composite material. In addition, controlling the layer spacing of hard carbon materials within the above range is also beneficial to improving the cycle performance of hard carbon. [0020] In some embodiments of the present application, the average lithium insertion potential of hard carbon is less than or equal to 0.4V. In some embodiments, the average lithium insertion potential of hard carbon is in the range of 0.01V-0.3V. For example, the average lithium insertion potential of hard carbon can be 0.01V, 0.02V, 0.05V, 0.1V, 0.15V, 0.2V, 0.25V, 0.3V, 0.35V, 0.4V, etc. The average operating voltage of the battery is equivalent to the difference between the lithium insertion potential of the positive and negative electrodes. Therefore, controlling the average lithium insertion potential of the hard carbon to be lower is beneficial to increasing the average operating voltage of the battery, thereby further increasing the energy density of the battery. [0021] In some embodiments of the present application, the D50 particle size D of graphite Gr Can be in the range of 8μm-20μm. For example, the D50 particle size of graphite is D Gr It can be 8 μm, 8.5 μm, 9 μm, 10 μm, 15 μm, 15.5 μm, 16 μm, 17 μm, 18 μm, 19 μm, 20 μm, etc. Control the D50 particle size D of graphite Gr Within the above range, it is not only conducive to constructing pores of appropriate size, conducive to its composite with hard carbon materials, further improving the compaction density of the negative electrode composite material, but also conducive to ensuring that its specific surface area is more appropriate, and is more conducive to activity The de/intercalation of ions makes its own electrochemical kinetic properties more suitable, which can further improve the electrochemical performance of the negative electrode composite material in all aspects. [0022]In some embodiments of the present application, the interlayer spacing of graphite is in the range of 0.336nm-0.388nm. The "layer spacing" here refers to the distance between layers, which can be d 002-Gr represents, that is, the (002) interplanar spacing d of graphite 002-Gr In the range of 0.336nm-0.388nm. In this application, the interlayer spacing of graphite can be determined through XRD testing. For example, the interlayer spacing of graphite may be 0.366nm, 0.368nm, 0.370nm, 0.375nm, 0.380nm, 0.385nm, 0.388nm, etc. Controlling the interlayer spacing of graphite within the above range is more conducive to the de/intercalation of active ions, thereby further improving the rate performance and fast charging performance of the negative electrode composite material. [0023] In some embodiments of the present application, the specific surface area of ​​graphite is 0.1m 2 /g-5.0m 2 /g range. In some specific embodiments, the specific surface area of ​​graphite can be in the range of 0.5 m 2 /g-3.0m 2 /g range. For example, the specific surface area of ​​graphite can be 0.1m 2 /g、0.3m 2 /g、0.5m 2 /g、0.6m 2 /g、0.7m 2 /g、0.8 2 /g、0.9m 2 /g、1.0m 2 /g、1.5m 2 /g、2.0m 2 /g、2.2m 2 /g、2.5m 2 /g、2.8m 2 /g、3.0m 2 /g etc. Controlling the specific surface area of ​​graphite within the above range is beneficial to the removal/intercalation of active ions, thereby further improving the rate performance and fast charging performance of the negative electrode composite material. [0024] In some embodiments of the present application, the mass percentage of graphite in the negative electrode composite material is in the range of 85%-99%. Controlling the mass percentage of graphite within the above range can ensure that the final battery has higher compaction, higher initial Coulombic efficiency, and higher energy density. The battery can also exhibit higher rate performance and realize fast charging function. In particular, when negative electrode lithium supplementing materials (such as Li 2 O.Li 5 FeO 4 , Li 2 NiO 2 etc.), the mass percentage of graphite in the negative electrode composite material can be in the range of 50%-99%. [0025] In this application, the preparation method of the negative electrode composite material is not limited. In some specific embodiments, the above-mentioned negative electrode composite material can be obtained by uniformly mixing graphite and hard carbon that meet the particle size limit. [0026] The embodiment of the present application also provides a negative electrode sheet, including the negative electrode composite material provided by the embodiment of the present application. Generally, the negative electrode sheet includes a negative electrode current collector, and a negative electrode active material layer disposed on at least one side surface of the negative electrode current collector. [0027] In some specific embodiments, the negative active material layer includes the negative electrode composite material provided in the embodiments of the present application, as well as a certain amount of binder and optional conductive agent. Among them, the above-mentioned binder and conductive agent are materials well known to those skilled in the art. Since the negative electrode composite material provided by this application is used as the negative electrode active material, the electrode pole piece can be used to provide a secondary battery with fast charging performance, high safety performance and high energy density. [0028] An embodiment of the present application also provides a secondary battery, including the negative electrode plate provided by the embodiment of the present application. The secondary battery can achieve fast charging, has good safety performance, and has high energy density. [0029] In this application, the secondary battery may be a liquid battery using a liquid electrolyte, a semi-solid battery using a semi-solid electrolyte, or a solid electrolyte using a solid electrolyte. In some embodiments, the secondary liquid battery may include a positive electrode plate, a negative electrode plate, a separator and an electrolyte disposed between the positive electrode plate and the negative electrode plate. In other embodiments, the secondary semi-solid battery may include a positive electrode plate, a negative electrode plate, and a semi-solid electrolyte disposed between the positive electrode plate and the negative electrode plate. In yet other embodiments, a solid-state battery may include a positive electrode plate, a negative electrode plate, and a solid electrolyte disposed between the positive electrode plate and the negative electrode plate. [0030] The above-mentioned secondary battery may be a lithium ion battery. [0031] This application also provides an electrical device, including the above-mentioned secondary battery. [0032] In this application, there are no special restrictions on electrical equipment using the above-mentioned secondary batteries. Illustratively, the electrical devices include, but are not limited to, mobile phones, laptops, tablets, cameras, televisions, radios, wearable devices (such as smart watches, smart bracelets, headsets, Bluetooth headsets) , backup power supply, new energy vehicles, power tools, large household batteries, etc. [0033] Due to the use of the above-mentioned secondary battery, the battery of the electrical equipment has strong endurance, good cycle performance, and has a fast charging function. [0034] The technical solution of the present application will be further described in detail below using multiple embodiments. [0035] Example 1 [0036] A negative electrode composite material, including 95wt.% graphite and 5wt.% hard carbon, wherein the graphite has a D50 particle size D Gr is 13.37μm, hard carbon’s D50 particle size D HC is 4.88μm (0.1-20); the specific surface area of ​​graphite is 1.16m 2 /g, the specific surface area of ​​hard carbon is 2.73m 2 /g, the interlayer spacing of graphite is 0.336nm, and the interlayer spacing of hard carbon is 0.373nm; the average lithium insertion potential of hard carbon is 0.195V. [0037] Example 2-10 [0038] The parameters of the negative electrode composite materials provided in Example 2 to Example 10 are summarized in Table 1 below. [0039] Table 1 Summary table of negative electrode composite material parameters provided by each embodiment [0040] [0041] In order to highlight the beneficial effects of the embodiments of the present application, the following comparative examples are set. [0042] Comparative example 1 [0043] A negative electrode material, including 100wt.% graphite, wherein the graphite has a D50 particle size D Gr is 13.37μm, and the specific surface area of ​​graphite is 1.16m 2 /g, the interlayer spacing of graphite is 0.336nm. [0044] Comparative example 2 [0045] A negative electrode material, including 100wt.% hard carbon, wherein the hard carbon has a D50 particle size D HC is 4.88μm, and the specific surface area of ​​hard carbon is 2.73m 2 /g, the interlayer spacing of hard carbon is 0.373nm; the average lithium insertion potential of hard carbon is 0.195V. [0046] Comparative example 3 [0047] A negative electrode composite material, including 95wt.% graphite and 5wt.% hard carbon, wherein the graphite has a D50 particle size D Gr is 13.37μm, hard carbon’s D50 particle size D HC is 7.9μm; the specific surface area of ​​graphite is 1.16m 2 /g, the specific surface area of ​​hard carbon is 3.62m 2 /g, the interlayer spacing of graphite is 0.336nm, and the interlayer spacing of hard carbon is 0.375nm; the average lithium insertion potential of hard carbon is 0.187V. [0048] Performance Testing [0049] (1) Powder compaction density test: Weigh a certain mass (marked as m) of the negative electrode composite material or negative electrode material provided in the Examples and Comparative Examples in the tableting mold, apply a certain pressure to the mold, and maintain the pressure for a period of time. After the pressure is released, the thickness L and area S of the pressed tablet are measured. Compacted density = (m/S)/L, the unit of compacted density is g/cm 3 . The test results of some examples are summarized in figure 2 middle. Some results are summarized in figure 1 middle. [0050] (2)Electrochemical performance test [0051] ① Preparation of negative electrode sheet: Combine the negative electrode composite material or negative electrode material provided in the examples and comparative examples, the conductive agent (specifically Super P), the binder sodium carboxymethylcellulose, and the binder styrene-butadiene rubber according to the mass ratio. Mix 95:2:1.5:1.5, add solvent-water and mix evenly to obtain negative electrode slurry; apply the negative electrode slurry evenly on the opposite sides of the negative electrode current collector-copper foil, roll, dry and separate After cutting, the negative electrode piece is obtained. [0052] ② Preparation of positive electrode sheet: Combine the positive active material (specifically lithium cobalt oxide), conductive agent (specifically one or more types of Super P or carbon nanotubes) and binder (specifically polyvinylidene fluoride) according to the following steps: Mix with a mass ratio of 8:1:1, add solvent (specifically N-methylpyrrolidone) and mix evenly to obtain a positive electrode slurry; apply the positive electrode slurry evenly on the opposite sides of the positive electrode current collector-aluminum foil, After rolling, drying and cutting, the positive electrode pieces are obtained. [0053] ③ Stack the negative electrode sheet and separator (specifically, polypropylene-polyethylene-polypropylene three-layer composite separator) prepared in step 1 and the positive electrode sheet prepared in step 2 in order to obtain a dry battery core, and place the separator on the positive electrode sheet. It plays a role of isolation from the negative electrode plate; and an organic solution of lithium hexafluorophosphate with a concentration of 1M is injected, where the organic solution is ethylene carbonate (EC), ethyl methyl carbonate (EC) with a volume ratio of 2:3:5. EMC) and dimethyl carbonate (DEC), and then undergo chemical formation and other processes to obtain soft pack batteries. [0054] ④Electrochemical performance test: First, measure the initial thickness of the soft-pack battery produced above, use a small current (0.2C) to test the battery capacity, and calculate the corresponding energy density. Among them, energy density is equal to battery capacity × average operating voltage/battery volume, and the unit is Wh/L. The results are summarized in Table 2. [0055] At 25°C, cycle according to the following charge and discharge regime: [0056] 1) Charge to 4.15V with a current density of 5C constant current and constant voltage, cut off at 3.7C; [0057] 2) Charge to 4.25V with a current density of 3.7C, constant current and constant voltage, and cut off at 3C; [0058] 3) Charge to 4.45V with a current density of 3C constant current and constant voltage, and cut off at 2C; [0059] 4) Charge with a current density of 2C constant current and constant voltage to 4.48V, cut off at 0.35C; [0060] 5) Discharge to 3.0V with a constant current density of 1C, and then discharge to 3.0V with a current density of 0.5C; [0061]Repeat the above steps 1)-5) for one cycle for 800 cycles. Record the thickness of the battery after 800 cycles. Calculate the capacity retention rate and thickness expansion rate of the battery. Disassemble the battery and observe the lithium deposition. The results are summarized in Table 2. [0062] (3) Electrolyte wettability test of negative electrode composite materials [0063] Directly conduct a static contact angle test on the negative electrode piece prepared in the above electrochemical test ①: Fix the negative electrode piece prepared in each example and comparative example on the sample stage of the static contact angle tester, and use a syringe to add the fixed amount The electrolyte (the electrolyte used in the electrochemical test ③) drips on the upper surface of the negative electrode piece; among them, the dripping height of the electrolyte is equal for each negative electrode piece. A high-speed camera is used to capture the morphology of the electrolyte droplets at different time points after they land on the upper surface of the negative electrode piece, and the contact angle between the electrolyte droplet and the upper surface of the negative electrode piece is measured through software, and the contact angle-time change curve is drawn to obtain each Wetting curve of negative electrode piece. The test results of some examples are summarized in figure 2 middle. [0064] Table 2 Summary of electrochemical performance tests of batteries of various embodiments and comparative examples [0065] [0066] It can be seen from the data in Table 2 that when the battery produced in the embodiment of the present application achieves a greater energy density, not only does no lithium precipitation occur in the negative electrode after 800 cycles, but it also has a good capacity cycle retention rate. and lower thickness expansion rate. It can be seen that the negative electrode composite material provided in this application can greatly reduce the risk of lithium precipitation caused by uneven lithium insertion in the negative electrode composite material, improve the safety performance of the final battery, and can also bring out the excellent electrochemical properties of graphite. [0067] The above are exemplary embodiments of the present application. It should be noted that those of ordinary skill in the art can also make several improvements and modifications without departing from the principles of the present application. These improvements and Retouching is also considered within the scope of this application. | 1. A negative electrode composite material, It is characterized by: The negative electrode composite material includes graphite and hard carbon, and the D50 particle size of the graphite is D Gr , the D50 particle size of the hard carbon is D HC ,D HC ≤0.366D Gr ;The D HC with the D Gr In the same units. 2. The negative electrode composite material according to claim 1, It is characterized by: 8μm≤D Gr ≤20μm. 3. The negative electrode composite material according to claim 1, It is characterized by: The specific surface area of ​​the graphite is 0.1m 2 /g-5.0m 2 /g range. 4. The negative electrode composite material according to claim 1, It is characterized by: The mass percentage of the graphite in the negative electrode composite material is in the range of 85%-99%. 5. The negative electrode composite material according to claim 1, It is characterized by: 1μm≤D HC ≤7.5μm. 6. The negative electrode composite material according to any one of claims 1-5, It is characterized by: The average lithium insertion potential of the hard carbon is less than or equal to 0.4V. 7. The negative electrode composite material according to claim 1, It is characterized by: The specific surface area of ​​the hard carbon is 2m 2 /g-12m 2 /g range. 8. A negative electrode plate, It is characterized by: The negative electrode piece includes the negative electrode composite material according to any one of claims 1-7. 9. A secondary battery, It is characterized by: The secondary battery includes the negative electrode tab according to claim 8. 10. An electrical equipment, It is characterized by: The electrical equipment includes the secondary battery according to claim 9. | 比亚迪股份有限公司
960 | CN118248832A | Examining | BYD CO LTD ¦ BENGBU FINDREAMS BATTERY CO LTD | Negative electrodes¦Secondary cells | 2023-12-29 | 2024-06-25 | Negative plate, battery and electric equipment | The invention provides a negative plate, a battery and electric equipment. The negative plate comprises a current collector and a negative active material layer arranged on at least one surface of the current collector; the negative electrode active material layer comprises an active material and conductive carbon black; the active material comprises a carbon-based material; the conductive carbon black satisfies the following condition: 0.3 < = 0.122/[r3R3PSk rho2 (OAN)] < = 0.5. The negative electrode plate provided by the invention contains the conductive carbon black required by the invention, so that the negative electrode plate has the following effects: firstly, the negative electrode plate has good electrolyte absorption capability and electrolyte retention capability, the electrolyte infiltration effect of the negative electrode plate can be enhanced, the ionic conductivity of the negative electrode plate can be improved, and the rate capability and high-temperature cycle performance of the battery can be improved; secondly, the conductive carbon black is dispersed more uniformly in the negative plate, a relatively complete conductive network structure can be built, a good electron-ion channel is formed, the conductivity of the negative plate is improved, and the rate capability of the battery is improved; and thirdly, by selecting the conductive carbon black meeting the requirements of the invention, the side reaction between the conductive carbon black interface and the electrolyte can be improved, and the first efficiency and the cycle life of the battery are improved. | Technical field [0001] This application relates to the field of battery technology, specifically to a negative electrode sheet, a battery and electrical equipment. Background technique [0002] Lithium-ion batteries have developed rapidly in the fields of power tools, new energy vehicles, energy storage equipment and aerospace due to their advantages of high energy density, high power density, long cycle life, green and pollution-free. The performance of lithium-ion batteries mainly depends on positive and negative electrode materials, separators, and electrolytes, but the role of conductive agents cannot be ignored. [0003] At present, the conductive agent added to the negative electrode of lithium-ion batteries mainly provides more overlap and buffering for the carbon-based negative active material during the shrinkage/expansion process; at the same time, the conductive agent can also improve the liquid absorption and liquid retention capabilities of the negative electrode. . The carbon-based negative active material used for the negative electrode has good intrinsic conductivity. The conductive agent does not significantly improve the electronic conductivity of the negative electrode sheet. It mainly improves the ion transmission performance. Therefore, it has high specific surface area, high porosity, and high liquid absorption. Conductive carbon black is preferred. However, conductive carbon black that meets the above properties has a high surface energy and is prone to agglomeration during pulping, resulting in uneven distribution of conductive carbon black in the negative electrode sheet, thereby degrading the electrochemical performance of lithium-ion batteries. In addition, the conductive carbon black has many conductive active sites on the surface, which is prone to film-forming reactions and other side reactions with the electrolyte, affecting the first efficiency and cycle life of the battery. [0004] Therefore, it is particularly important to provide a suitable conductive carbon black for negative electrode sheets, balance the relationship between its conductivity, liquid absorption capacity, dispersion and conductive active sites, and improve the electrochemical performance of lithium-ion batteries. Contents of the invention [0005] In view of this, the present application provides a negative electrode sheet, which can maintain excellent electrochemical performance of the battery by using appropriate conductive carbon black. [0006] A first aspect of the present application provides a negative electrode sheet, which includes a current collector and a negative active material layer disposed on at least one side of the current collector; the negative active material layer includes a negative active material and a conductive agent; the negative active material Including carbon-based materials; the conductive agent includes conductive carbon black; the conductive carbon black satisfies: 0.3≤0.1 22 /[r 3 R 3 PSkρ 2 (OAN)]≤0.5, where r is the primary particle size of the conductive carbon black, in cm; R is the particle size (D) corresponding to when the cumulative volume fraction of the conductive carbon black reaches 50%. V50 ), the unit is cm; P is the pore volume of the conductive carbon black, the unit is mL/g; S is the specific surface area of ​​the conductive carbon black, the unit is m 2 /g; ρ is the powder compaction density of the conductive carbon black, the unit is g/cm 3 ; OAN is the oil absorption value of the conductive carbon black, in mL/100g; k is a constant value of 17.5. [0007] The negative electrode sheet provided by this application, because it contains the conductive carbon black required by this application, has the following effects: First, it has good electrolyte absorption and liquid retention capabilities, which can enhance the electrolyte infiltration effect of the electrode sheet and improve the performance of the negative electrode sheet. The ionic conductivity improves the rate performance and high-temperature cycle performance of the battery; secondly, the conductive carbon black is more evenly dispersed in the negative electrode sheet, which can build a more complete conductive network structure, form a good electron-ion channel, and improve the performance of the negative electrode sheet. The conductivity can improve the rate performance of the battery; thirdly, by selecting conductive carbon black that meets the requirements of this application, the side reaction between the interface of the conductive carbon black and the electrolyte can be improved, and the first efficiency and cycle life of the battery can be improved. [0008] A second aspect of this application provides a battery, including the negative electrode sheet provided in the first aspect of this application. [0009] Since the above-mentioned battery includes the negative electrode sheet provided in the first aspect of the application, the battery has high first efficiency and capacity, good rate performance and cycle life, and can meet more application requirements. [0010] The third aspect of this application provides an electrical device, including the battery provided in the second aspect of this application. Description of drawings [0011] The accompanying drawings are used to provide a further understanding of the present disclosure and constitute a part of the specification. They are used to explain the present disclosure together with the following specific embodiments, but do not constitute a limitation of the present disclosure. [0012] figure 1 This is an SEM image of the conductive carbon black in Example 1 of the present disclosure. Detailed ways [0013] The present application will be further described below through examples and comparative examples. These examples are only used to illustrate the present application, and the present application is not limited to the following examples. Any modification or equivalent replacement of the technical solution of this application without departing from the scope of the technical solution of this application shall be covered by the protection scope of this application. [0014] Lithium-ion batteries have developed rapidly in the fields of power tools, new energy vehicles, energy storage equipment and aerospace due to their advantages of high energy density, high power density, long cycle life, green and pollution-free. The performance of lithium-ion batteries mainly depends on positive and negative electrode materials, separators, and electrolytes, but the role of conductive agents cannot be ignored. [0015] At present, the conductive agent added to the negative electrode of lithium ion batteries mainly provides more overlap and buffering for the carbon-based negative active material during the shrinkage/expansion process; at the same time, the conductive agent can also improve the liquid absorption and liquid retention capabilities of the negative electrode. . The carbon-based negative active material used for the negative electrode has good intrinsic conductivity. The conductive agent does not significantly improve the electronic conductivity of the negative electrode sheet. It mainly improves the ion transmission performance. Therefore, it has high specific surface area, high porosity, and high liquid absorption. Conductive carbon black is preferred. However, conductive carbon black that meets the above properties has a high surface energy and is prone to agglomeration during pulping, resulting in uneven distribution of conductive carbon black in the negative electrode sheet, thereby degrading the electrochemical performance of lithium-ion batteries. In addition, the conductive carbon black has many conductive active sites on the surface, which is prone to film-forming reactions and other side reactions with the electrolyte, affecting the first efficiency and cycle life of the battery. [0016] The first embodiment of the present application provides a negative electrode sheet, which includes a current collector and a negative active material layer disposed on at least one side of the current collector; the negative active material layer includes an active material and a conductive agent; the active material includes a carbon-based material; The conductive agent includes conductive carbon black; conductive carbon black satisfies: 0.3≤0.1 22 /[r 3 R 3 PSkρ 2 (OAN)]≤0.5, where r is the primary particle size of conductive carbon black, in cm; R is the corresponding particle size (D) when the cumulative volume fraction of conductive carbon black reaches 50% V50 ), unit is cm; P is the pore volume of conductive carbon black, unit is mL/g; S is the specific surface area of ​​conductive carbon black, unit is m 2 /g; ρ is the compacted density of conductive carbon black powder, unit is g/cm 3 ; OAN is the oil absorption value of conductive carbon black, in mL/100g; k is a constant, 17.5. [0017] The negative electrode sheet provided by this application, because it contains the conductive carbon black required by this application, has the following effects: First, it has good electrolyte absorption and liquid retention capabilities, which can enhance the electrolyte infiltration effect of the electrode sheet and improve the performance of the negative electrode sheet. The ionic conductivity improves the rate performance and high-temperature cycle performance of the battery; secondly, the conductive carbon black is more evenly dispersed in the negative electrode sheet, which can build a more complete conductive network structure, form a good electron-ion channel, and improve the performance of the negative electrode sheet. The conductivity can improve the rate performance of the battery; thirdly, by selecting conductive carbon black that meets the requirements of this application, the side reaction between the interface of the conductive carbon black and the electrolyte can be improved, and the first efficiency and cycle life of the battery can be improved. When it is less than 0.3 or greater than 0.5, the overall performance of the battery will be affected. [0018] Among them, the primary particle size (r) of conductive carbon black is related to the intrinsic conductive properties of conductive carbon black, which will affect the overall specific surface area of ​​conductive carbon black and the number of conductive carbon black particles per unit mass, and has an impact on the formation of conductive channels and conductive networks. Important impact: Suitable primary particles can improve the stability of the mixed slurry, and at the same time help to build a conductive network, increase the contact points with the negative active material, thereby improving battery performance; the corresponding D when the volume fraction reaches 50% V50 Affects the construction of the conductive carbon black conductive network and the porosity of the negative electrode sheet, suitable for D V50 It is conducive to the filling of conductive carbon black between the negative active materials, forming a better conductive network, increasing the electron transmission and ion diffusion rate, thereby improving battery performance; the pore volume (P) of conductive carbon black will affect the ratio of conductive carbon black Surface area and porosity of the negative electrode sheet, appropriate pore volume can improve the stability of the paste and the negative electrode sheet, and can create more ion transmission channels in the negative electrode sheet, thereby improving battery performance; conductive carbon black specific surface area (S) Directly affects the intrinsic conductive properties of conductive carbon black. Suitable conductive carbon black can improve the stability of the paste and build a good conductive network, thereby improving battery performance; the oil absorption value (OAN) of conductive carbon black plays an important role in the liquid absorption and preservation of the negative electrode sheet. The liquid has an impact. The appropriate oil absorption value can not affect the slurry and provide more liquid retention capacity for the negative electrode sheet, improving the cycle and low-temperature performance of the battery; the compaction density (ρ) of the conductive carbon black affects the density of the conductive carbon black in the negative electrode sheet. The tightness of contact with the negative active material and the appropriate compaction density will help improve the overall conductive performance of the negative electrode sheet and reduce the resistance, thereby affecting the continuous charge and discharge performance of the battery. The inventor of this application found through experimental research a reasonable relationship between the parameters of the conductive carbon black, and made it satisfy 0.3≤0.1 22 /[r 3 R 3 PSkρ 2 (OAN)] ≤ 0.5 conditions, negative electrode sheets and batteries with better capacity, rate, cycle life and first charge and discharge performance will be obtained. When it is less than 0.3 or greater than 0.5, the overall performance of the battery will be affected. [0019] The oil absorption value (OAN) of conductive carbon black is tested according to the national standard GB/T3780.2-2003 method; specifically, the test oil (dibutyl phthalate or linseed oil or paraffin oil) is dropped into a certain amount of sample (Conductive carbon black), use a glass rod to stir and roll, so that the mixture changes from a free-flowing powder to a semi-plastic object. The end point is when all the conductive carbon black is rolled onto the glass rod and no oil stains appear on the glass plate. , calculate the oil absorption value (mL/100g) of conductive carbon black, test a single sample three times, and take the average value. [0020] The specific surface area (S) of conductive carbon black and the pore volume (P) of conductive carbon black were tested using Micromeritics specific surface area tester in accordance with the national standard GB/T19587; [0021] The corresponding particle size (D) when the cumulative volume fraction of conductive carbon black reaches 50% V50 ) was tested according to the national standard GB/T24533-2019 using Mastersizer3000 laser particle size analyzer. [0022] The primary particle size (r) of conductive carbon black is obtained by using a scanning electron microscope to calculate the average diameter of 100 randomly selected particles per unit area. [0023] The compacted density (ρ) of conductive carbon black powder is obtained by using a powder compaction resistance meter to test the corresponding powder compaction when the pressure is 200MPa. k is a constant, 17.5. [0024] In this application, conductive carbon black further satisfies: 0.35≤0.1 22 /[r 3 R 3 PSkρ 2 (OAN)]≤0.45. Various parameters of conductive carbon black [0025] Meeting the above range will result in negative electrode sheets and batteries with better capacity, rate, cycle life and first charging point efficiency. [0026]In this application, the primary particle size r of conductive carbon black satisfies 0.0000029cm≤r≤0.000034cm. The primary particle size of conductive carbon black is within the above range, which can improve the stability of the slurry, help build a conductive network, and increase the contact points with the negative active material. [0027] In this application, the D of conductive carbon black V50 Satisfies 0.00043m≤D V50 ≤0.0005cm. D of conductive carbon black V50 Within the above range, it is beneficial to fill the conductive carbon black between the negative active materials, form a better conductive network, and increase the electron transmission and ion diffusion rate. [0028] In this application, the pore volume P of conductive carbon black satisfies: 0.15mL/g≤P≤0.30mL/g. The pore volume of conductive carbon black is within the above range, which can improve the stability of the slurry and reduce side reactions between conductive carbon black and electrolyte. It can also provide appropriate porosity in the negative electrode sheet to ensure optimal lithium ion transmission. [0029] In this application, the specific surface area S of conductive carbon black satisfies: 50m 2 /g≤S≤80m 2 /g. The specific surface area of ​​conductive carbon black is within the above range, which is beneficial to the dispersion of carbon black and reduces side reactions between conductive carbon black and electrolyte. It can build a good conductive network, thereby increasing the electron conduction and ion transmission rate in the negative electrode sheet. [0030] In this application, the oil absorption value OAN of conductive carbon black satisfies: 200mL/100g≤OAN≤280mL/100g. The oil absorption value of conductive carbon black is within the above range, which is beneficial to increasing the absorption of electrolyte by the negative electrode sheet, thereby increasing the ion transmission rate. [0031] In this application, the powder compaction density ρ of conductive carbon black satisfies: 0.90g/cm 3 ≤ρ≤1.20g/cm 3 . The powder compaction density of conductive carbon black is within the above range, which helps to improve the overall conductive performance of the negative electrode sheet and reduce resistance. [0032] In this application, the conductive agent also includes one or more of graphene, carbon nanotubes or carbon nanofibers. Among them, conductive carbon black can form point-surface, point-line, point-line-surface contact modes with any of graphene, carbon nanotubes or carbon nanofibers to further build the electron-ion conductive network of the negative electrode sheet. [0033] In this application, the conductive carbon black can be one or more of acetylene black, furnace black, channel black, thermal cracking carbon black, lamp black, and Ketjen black. Conductive carbon black is a zero-dimensional material with a geometric configuration that can form a point-contact buffer structure between negative active materials. It can evenly disperse the negative active materials during the charging and discharging process, subjecting expansion and contraction to bring about stress changes, preventing The electrical connection caused by cracking of the pole piece is interrupted, thereby forming a long-range ordered conductive network. Moreover, conductive carbon black is a relatively mature conductive agent for lithium-ion batteries. By optimizing conductive carbon black to meet the above parameter range, the conductivity of the negative electrode sheet and the ability to absorb and retain liquid can be enhanced. It is a development method for negative electrode sheets and batteries. , which can reduce costs and increase efficiency. [0034] In this application, the negative active material also includes one or more of silicon-based materials, tin-based materials, and lithium titanate materials. The above negative electrode materials and carbon-based materials are used in appropriate proportions to meet the needs of lithium-ion batteries in different scenarios. Silicon-based materials can be elemental silicon, silicon oxide (SiO x , 0<x<2), one or more combinations of silicon alloys. Tin-based materials can be elemental tin, tin oxide (SnO x , 0<x≤2), one or more combinations of tin alloys. The lithium titanate material can be Li 4 Ti 5 O 12 wait. [0035] In this application, carbon-based materials include one or more of artificial graphite, natural graphite, hard carbon materials or soft carbon materials. [0036] In this application, the negative active material layer also includes a binder, which includes styrenebutadiene rubber (SBR), sodium carboxymethyl cellulose (CMC), polyacrylic acid (Polyacrylic Acid, PAA), One or a combination of polyethylene acrylic acid (Polyacrylic Ethylene Acrylic Acid, PEAA), sodium alginate, carboxymethyl chitosan, polyacrylonitrile (PAN) and polyvinylalcohol (PVA). [0037] In this application, the current collector can be any one of copper foil, carbon-coated copper foil, polymer-coated copper foil, carbon cloth, carbon nanotube film or carbon paper. [0038] In this application, the mass proportion of conductive carbon black in the negative active material layer is 0.1 to 3%. When the conductive carbon black content is within the above range, the battery has better electrochemical performance. [0039] In this application, the mass proportion of carbon-based materials in the negative active material layer is 80% to 96%. Carbon-based materials within the above range can take into account both the capacity and rate of the battery. [0040] Correspondingly, the second embodiment of the present application provides a battery, which includes the negative electrode sheet provided by the first embodiment of the present application. Since the above battery includes the negative electrode sheet provided in the first embodiment of the present application, the battery has higher capacity, rate, cycle life and first charge and discharge efficiency, and can meet more application requirements. [0041] In this application, the above-mentioned battery may be a lithium-ion battery, and the lithium-ion battery further includes a positive electrode sheet, a diaphragm, and an electrolyte. [0042] In this application, the positive electrode sheet includes a current collector and a positive active material layer coated on at least one side of the current collector; the positive active material layer includes a positive active material, a conductive agent and a binder. [0043] In this application, the positive active material layer can be coated on one side of the current collector; it can also be coated on both sides of the current collector. When the positive active material layer is coated on both sides of the current collector, the positive active materials located on both sides of the current collector are The thickness, surface density, component content, etc. of the layers can be independently designed according to application requirements, and can be the same or different. [0044] In this application, the positive electrode current collector can be any one of aluminum foil, carbon-coated aluminum foil, polymer-coated aluminum foil, carbon cloth, carbon nanotube film or carbon paper. [0045] In this application, the separator may be one of polyethylene, polypropylene, polyvinylidene fluoride, or a composite membrane of several thereof. [0046] In this application, the positive active material may be lithium cobalt oxide, lithium nickel oxide, lithium manganese oxide, lithium nickel manganese oxide, lithium nickel cobalt manganese oxide, lithium nickel cobalt aluminum oxide, lithium-containing olivine structure One or a combination of several phosphates. [0047] In this application, the electrolyte is an organic solvent in which carrier ions (lithium ions) are dissolved. There is no restriction on the electrolyte in this application, and it can be prepared according to the actual situation. [0048] The third embodiment of the present application provides an electrical device. Using the battery provided in the second embodiment of the present application, the electrical equipment can have higher market competitiveness. [0049] In some embodiments of the present application, the above-mentioned electrical equipment includes but is not limited to wearable electronic devices such as mobile phones, laptop computers, tablet computers, smart watches, electronic cigarettes, new energy vehicles, electric mopeds, etc. [0050] The following is a further detailed description of this application through specific experiments as examples. By preparing a laminated battery with a capacity of 1.7Ah, the first efficiency of the battery, battery discharge capacity, low-temperature DCIR (characterizing the rate performance of the battery), and high-temperature cycle life are tested to illustrate this solution. Effect. [0051] Example 1 [0052] The cathode active material lithium iron phosphate LiFePO 4 , conductive carbon black, and binder PVDF are mixed at a ratio of 97:1:2, and the powder and NMP are stirred into a positive electrode slurry in a homogenizer and evenly coated on the aluminum foil. [0053] Mix the negative active material material artificial graphite, conductive carbon black, thickener (CMC), and binder (SBR) in a ratio of 96:1:1:2, where the conductive carbon black satisfies 0.1 22 /[r 3 R 3 PSkρ 2 (OAN)]=0.30, use a homogenizer to stir the powder and deionized water into a negative electrode slurry and evenly coat it on the copper foil to obtain a negative electrode sheet. [0054] Mix ethylene carbonate (EC), dimethyl carbonate (DMC), and ethyl methyl carbonate (EMC) in a volume ratio of 1:1:1 to prepare a mixture containing 1MLiPF 6 of electrolyte. [0055] A polypropylene separator was used to prepare a 1.7Ah laminated battery, and its first efficiency, battery discharge capacity, low-temperature DCIR, and high-temperature cycle life were tested. [0056] The difference between Examples 2-10, Comparative Examples 1-3 and the Examples lies in the optimized selection of conductive carbon black in the negative electrode sheet. The specific optimization parameters are shown in Table 1. The difference between Example 10 and Example 1 is that 0.3% carbon nanotubes are added during the negative electrode pulping process. [0057] Table 1. Parameter characteristics of conductive agent [0058] [0059] Electrochemical performance test: [0060] The batteries prepared in the above embodiments and comparative examples were tested using the Blue Power CT3002A battery testing system. The test results are summarized in Table 2. [0061] Battery discharge capacity test: Perform a 0.2C/0.2C cycle test on the battery at 25°C, with a voltage range of 2.5V-4.2V (charge at 0.2C until the voltage is 4.2V, leave it aside for 30 minutes, and then discharge at a rate of 0.2C Discharge until the voltage is 2.5V, which is one cycle), cycle 3 times, record the third discharge capacity of the battery, and use this as the discharge capacity of the battery (Ah). [0062] First charge and discharge test: [0063] Conduct a 0.2C/0.2C cycle test on the battery at 25°C, with a voltage range of 2.5V-4.2V (charge at 0.2C to a voltage of 4.2V, leave it aside for 30 minutes, and then discharge at a discharge rate of 0.2C to a voltage of 2.5 V, which is 1 cycle), record the first charge specific capacity and first discharge specific capacity of the battery, and calculate the first charge and discharge efficiency of the battery; battery first discharge efficiency (%) = first charge specific capacity/first discharge specific capacity *100%. [0064] Low temperature -10℃ DCIR test: [0065] Charge the battery at 0.2C to a voltage of 4.2V at 25°C, leave it aside for 30 minutes, then discharge it at a discharge rate of 0.2C until the voltage is 2.5V, cycle 3 times in sequence, and take the third charge and discharge data as the battery capacity; Then charge to 50% SOC at 0.2C; place the battery at -10°C, charge at 0.2C and 0.5C for 30 seconds, record the termination voltage and termination current of each process, and calculate the DCIR of each process. [0066]Cycle life test: Charge the battery at 1C at 45°C until the voltage is 4.2V, leave it aside for 10 minutes, then discharge it at a discharge rate of 1C until the voltage is 2.5V, cycle 500 times in sequence, and record the capacity retention rate; after 500 cycles Capacity retention rate (%)=discharge specific capacity after 500 cycles/discharge specific capacity after the third cycle*100%. [0067] Table 2 Electrochemical performance tests [0068] [0069] It can be seen from the data in Table 2 that conductive carbon black is added to the negative electrode sheet provided in the embodiment of the present application, and the morphology of the conductive carbon black is as follows figure 1 As shown, conductive carbon black satisfies the formula 0.3≤0.1 22 /[r 3 R 3 PSkρ 2 (OAN)] ≤ 0.5, the first effect, discharge capacity, cycle performance, and low-temperature DCIR of the obtained battery are improved compared to the comparative example. [0070] The above are exemplary embodiments of the present application. It should be noted that those of ordinary skill in the art can also make several improvements and modifications without departing from the principles of the present application. These improvements and Retouching is also considered within the scope of this application. | 1. A negative electrode sheet, in, The negative electrode sheet includes: A current collector and a negative active material layer disposed on at least one side of the current collector; The negative active material layer includes a negative active material and a conductive agent; The negative active material includes a carbon-based material; the conductive agent includes conductive carbon black; The conductive carbon black satisfies: 0.3≤0.1 22 /[r 3 R 3 PSkρ 2 (OAN)]≤0.5, Among them, r is the primary particle size of the conductive carbon black, in cm; R is the corresponding particle size (D) when the cumulative volume fraction of the conductive carbon black reaches 50%. V50 ), the unit is cm; P is the pore volume of the conductive carbon black, the unit is mL/g; S is the specific surface area of ​​the conductive carbon black, the unit is m 2 /g; ρ is the powder compaction density of the conductive carbon black, the unit is g/cm 3 ; OAN is the oil absorption value of the conductive carbon black, in mL/100g; k is a constant value of 17.5. 2. The negative electrode sheet according to claim 1, in, The conductive carbon black further satisfies: 0.35≤0.1 22 /[r 3 R 3 PSkρ 2 (OAN)]≤0.45. 3. The negative electrode sheet according to claim 1, in, The conductive carbon black meets at least one of the following conditions: The primary particle size r of the conductive carbon black satisfies: 0.0000029cm≤r≤0.000034cm; D of the conductive carbon black V50 Meet: 0.00043cm≤D V50 ≤0.0005cm; The pore volume P of the conductive carbon black satisfies: 0.15mL/g≤P≤0.30mL/g; The specific surface area S of the conductive carbon black satisfies: 50m 2 /g≤S≤80m 2 /g; The oil absorption value OAN of the conductive carbon black satisfies: 200mL/100g≤OAN≤280mL/100g; The powder compaction density ρ of the conductive carbon black satisfies: 0.90g/cm 3 ≤ρ≤1.20g/cm 3 . 4. The negative electrode sheet according to claim 1, in, The conductive agent also includes one or more of graphene, carbon nanotubes or carbon nanofibers. 5. The negative electrode sheet according to claim 1, in, The negative active material also includes one or more of silicon-based materials, tin-based materials, and lithium titanate materials. 6. The negative electrode sheet according to claim 1, in, The carbon-based material includes one or more of artificial graphite, natural graphite, hard carbon material or soft carbon material. 7. The negative electrode sheet according to claim 1, in, The mass proportion of the conductive carbon black in the negative active material layer is 0.1 to 3%. 8. The negative electrode sheet according to claim 1, in, The mass proportion of the carbon-based material in the negative active material layer is 80% to 96%. 9. A battery, in, It includes the negative electrode sheet according to any one of claims 1 to 8. 10. An electrical equipment, in, Includes the battery of claim 10. | 比亚迪股份有限公司 ¦ 蚌埠弗迪电池有限公司
961 | CN118248468A | Examining | BYD CO LTD | Hybrid capacitor electrodes¦Hybrid/EDL manufacture | 2023-11-30 | 2024-06-25 | Preparation method of MXene-based electrode material, MXene-based electrode and electrochemical energy storage device | The invention discloses a preparation method of an MXene-based electrode material, an MXene-based electrode and an electrochemical energy storage device. The preparation method of the MXene electrode material provided by the invention comprises the following steps: mixing a Mn + 1AXn phase material with an etching solution to obtain an MXene material, and then mixing the MXene material, a solvent and a small molecular organic compound to obtain the MXene-based electrode material. The preparation method of the MXene-based electrode material provided by the invention has the advantages of simple surface modification means and high electrochemical reaction site activity, and can regulate and control a cyclic voltammetry curve to improve charge storage. | Technical field [0001] The invention relates to the field of MXene-based electrodes, and specifically relates to a preparation method of MXene-based electrode materials, MXene-based electrodes and electrochemical energy storage devices. Background technique [0002] MXene is a two-dimensional material of transition metal carbides or nitrides. Its composition can be expressed by M n+1 X n T x means, where M represents a transition metal, X represents a C or N element, T represents a surface termination group, such as -F, -Cl, =O, etc., n=1, 2 or 3. Due to its metal-level electronic conductivity, good two-dimensional morphology, abundant surface termination groups and excellent hydrophilicity, it has been selected as an electrode material with great application prospects. However, MXene materials generally face the problems of sheet aggregation and few electrochemically active termination groups during the preparation process, which limits their electrochemical performance when used as capacitor electrodes. Contents of the invention [0003] In order to overcome the above-mentioned shortcomings of the prior art, the present invention provides a preparation method of MXene-based electrode material, MXene-based electrode and electrochemical energy storage device. The MXene-based electrode material prepared by the preparation method provided by the invention is simple and low-cost to prepare, overcomes the problem of agglomeration of MXene material sheets in the prior art, and has the advantages of simple surface modification means and high electrochemical reaction site activity. The prepared electrode also has high-quality capacitance, high-rate performance, and has the advantages of simple manufacturing and low cost. [0004] A first aspect of the present invention provides a method for preparing MXene-based electrode materials. The technical solution adopted includes the following steps: [0005] S1. Will M n+1 AX n The phase material is mixed with the etching solution to obtain the MXene material. n+1 AX n The phase material is a layered compound, where n=1, 2 or 3, M is a transition metal, A is a main group III or IV element, and X is a C or N element. [0006] S2. Mix the MXene material, a solvent and a small molecule organic compound to obtain an MXene-based electrode material. The relative molecular mass of the small molecule organic compound is less than or equal to 300. [0007] Optionally, in step S1, M n+1 AX n Phase materials include Ti 3 ikB 2 , Ti 3 SiC 2 , Ti 2 AlC,Ta 4 ikB 3 ,V 2 AlC,Nb 4 ikB 3 , Mo 2 Ga 2 C.Ti 2 AlN,Ti 4 AlN 3 one or more of them. [0008] Optionally, in step S2, the small molecule organic compound includes an aromatic compound, and the aromatic compound contains one or more of amino group, carbonyl group and hydroxyl group. [0009] Optionally, in step S2, the small molecule organic compound includes one or more of quinone compounds and amine compounds. [0010] Optionally, in step S2, the small molecule organic compound includes one or more of anthraquinone, p-benzoquinone, o-benzoquinone, aniline, o-phenylenediamine, m-phenylenediamine and p-phenylenediamine. [0011] Optionally, in step S1, the etching liquid contains a fluorine-containing acidic aqueous solution, and the fluorine-containing acidic aqueous solution includes HF, and the concentration of HF is 1-9 mol/L. [0012] Optionally, in step S1, the etching solution may also include a mixture of acid and metal fluoride salt, and the acid includes H 2 SO 4 , HCl and H 3 PO 4 One or more of them, the metal fluoride salt includes one or more of LiF, NaF and KF, the concentration of the acid is 1-9mol/L, and the concentration of the metal fluoride salt in the etching solution is 30-100mg/ mL. [0013] Optionally, in step S1, in M n+1 AX n After the phase material is mixed with the etching solution, a centrifugal operation is also included. The centrifugal speed is 1000-10000 rpm and the centrifugation time is 5-60 minutes. The supernatant containing MXene material can be obtained by centrifugation. In step S2, the MXene-containing material is The supernatant of the material, the solvent and the small molecule organic compound are mixed, and the volume ratio of the supernatant of the MXene-containing material to the solvent is 0.5-2. [0014] Optionally, in step S1, for M n+1 AX n The mixture of phase material and etching liquid is subjected to ultrasonic treatment. The ultrasonic treatment time is 0.5-5h, the ultrasonic power is 100-500W, and the ultrasonic treatment atmosphere is protected by a protective gas. The protective gas includes one of nitrogen, helium, and argon. or more, sonication is performed under ice bath conditions. [0015] Optionally, in step S2, the small molecule organic compounds include one or more of quinone compounds and amine compounds, and the quinone compounds include one or more of anthraquinone, p-benzoquinone, and o-benzoquinone, Amine compounds include one or more of aniline, o-phenylenediamine, m-phenylenediamine and p-phenylenediamine. [0016] Optionally, in step S2, the mass ratio of the MXene material to the small molecule organic compound is 1: (0.1-1). [0017] Optionally, in step S2, the solvent includes one or more of absolute ethanol, methanol, dimethyl sulfoxide, N,N-dimethylformamide, propylene carbonate, acetonitrile, and propionitrile. [0018] Optionally, in step S2, the mixing method is stirring, the stirring speed is 300-800 rpm, the stirring temperature is 10-40°C, and the stirring time is 1-2 h. [0019] Optionally, in step S2, vacuum filtration is used to prepare the film, and a polypropylene film (Celgard3501) can be used as the separator. The film obtained after vacuum filtration is naturally dried and then peeled off from the polypropylene film. [0020] Optionally, step S2 also includes heat treatment of the film, the heat treatment temperature is 200-400°C, and the heat treatment time is 1-4 hours. [0021] A second aspect of the present invention provides an MXene-based electrode, which is prepared by the preparation method of the MXene-based electrode material provided by the first aspect of the present invention. [0022] A third aspect of the present invention provides an electrochemical energy storage device, including the MXene-based electrode provided in the second aspect of the present invention. [0023] The preparation method of the MXene-based electrode material provided by the invention is simple and efficient. The MXene-based compound is modified by using small-molecule organic compounds. The small-molecule organic compounds have smaller molecular sizes and are easier to embed into M n+1 AX n It is a parent phase material and overcomes the problems such as lamellar agglomeration faced in traditional modification methods. It has the advantages of short and simple surface modification methods and high electrochemical reaction site activity. The prepared MXene-based electrode also has high-quality capacitance. and high rate performance, without the need for binders and conductive agents, and has the advantages of simple manufacturing and low cost. Description of the drawings [0024] figure 1 The MXene electrode after the improvement of p-benzoquinone in Example 1 is at 2mV s -1 electrochemical properties; [0025] figure 2 It is the electrochemical performance of the MXene electrode under different scan rates after the modification of p-benzoquinone in Example 1; [0026] image 3 The MXene electrode after the improvement of p-benzoquinone in Example 1 is 1Ag -1 electrochemical properties; [0027] Figure 4 It is the MXene electrode after aniline improvement in Example 2 at 2mV s -1 electrochemical properties; [0028] Figure 5 These are the electrochemical properties of the MXene electrode improved by aniline at different scan rates in Example 2. Detailed ways [0029] The specific embodiments of the present invention will be further described below. It should be noted here that the description of these embodiments is used to help understand the present invention, but does not constitute a limitation of the present invention. In addition, the technical features involved in the various embodiments of the present invention described below can be combined with each other as long as they do not conflict with each other. [0030] The experimental methods in the following examples, unless otherwise stated, are all conventional methods. The test materials used in the following examples, unless otherwise stated, can be purchased through conventional commercial channels. [0031] The new MXene is a two-dimensional material of transition metal carbides or nitrides, M n+1 AX n The crystal structure of the phase is given by M n+1 X n The structural units are alternately stacked with single atomic planes of A element. It has many advantages of metals and ceramics. Because of its metal-level electronic conductivity and excellent hydrophilicity, it is a promising material. Container electrode material. [0032] In a first aspect, the present invention provides a method for preparing MXene-based electrode materials, which includes the following steps: [0033] S1. Will M n+1 AX n The phase material is mixed with the etching solution to obtain the MXene material, M n+1 AX n The phase material is a layered compound, where n=1, 2 or 3, M is a transition metal, A is a main group III or IV element, and X is a C or N element; [0034] S2. Mix the MXene material, a solvent and a small molecule organic compound to obtain an MXene-based electrode material. The relative molecular mass of the small molecule organic compound is less than or equal to 300. [0035] The preparation method of the MXene-based electrode material provided by the present invention uses small-molecule organic compounds, which have small relative molecular mass and small molecular size, and are easier to embed in the MXene matrix material, overcoming the problems such as lamellar agglomeration existing in the current conventional modification methods. And only use etching solution to remove M during the modification process n+1 AX n The A layer in the phase does not require a polymerization initiator and the process is short. [0036] In some embodiments, in step S1, M n+1 AX n Phase materials include Ti 3 ikB 2 , Ti 3 SiC 2 , Ti 2 AlC,Ta4 ikB 3 ,V 2 AlC,Nb 4 ikB 3 , Mo 2 Ga 2 C.Ti 2 AlN,Ti 4 AlN 3 One or more of them, the method in the present invention can modify the materials suitable for the above. [0037] In some embodiments, in step S1, the etching solution is an HF solution, and the concentration of HF in the etching solution is 1-9 mol/L. It can be understood that the concentration of HF in the etching solution can be but is not limited to 1 mol/L. , 2mol/L, 3mol/L, 4mol/L, 5mol/L, 6mol/L, 7mol/L, 8mol/L, 9mol/L. The purpose of this step is to remove M n+1 AX n For the A layer in the phase, when the HF concentration is within this range, the MXene sheet obtained has fewer defects and the etching reaction rate is faster. [0038] In some embodiments, in step S1, the etching solution includes an acid and a metal fluoride salt, and the acid includes H 2 SO 4 , HCl and H 3 PO 4 One or more of the metal fluoride salts include one or more of LiF, NaF and KF. The concentration of the acid in the etching solution is 1-9 mol/L. It can be understood that the concentration of the acid in the etching solution can be It is but not limited to 1mol/L, 2mol/L, 3mol/L, 4mol/L, 5mol/L, 6mol/L, 7mol/L, 8mol/L, 9mol/L. The concentration of metal fluoride salt in the etching solution is 30-100mg/mL. It can be understood that the concentration of the metal fluoride salt in the etching solution can be but not limited to 30mg/mL, 40mg/mL, 50mg/mL, 60mg/mL, 70mg/mL, 80mg/mL, 90mg/ mL, 100mg/mL. The main function of metal fluoride salt is to generate HF and metal cations in situ. The concentration of metal fluoride salt within this range can obtain materials with suitable lamella size and avoid waste of raw materials. [0039] In some embodiments, in step S2, the small molecule organic compound is an aromatic compound, and the aromatic compound contains one or more of amino group, carbonyl group and hydroxyl group. Aromatic compounds can provide a conductive framework. Amino groups, carbonyl groups and hydroxyl groups are all electron-rich groups and are electrochemically active. Combining with materials can increase the active sites of the materials, thereby improving the electrochemical activity basis for composite materials. Alternatively, the aromatic compound may be an amine compound or a quinone compound, such as one of anthraquinone, p-benzoquinone, o-benzoquinone, aniline, o-phenylenediamine, m-phenylenediamine and p-phenylenediamine. or more. These small molecules have small relative molecular weight and molecular size, and contain electrochemically active groups, and have good modification effects. [0040] In some embodiments, in step S2, the mass ratio of the MXene material to the small molecule organic compound is 1:(0.1-1). When the small molecule organic compound is within this range, enough active groups can be introduced to expand the layer. spacing, and will not affect the electronic conductivity of Mxene itself. [0041] In some embodiments, in step S1, M n+1 AX n The phase material is mixed with the etching liquid, and then ultrasonic treatment is performed. The ultrasonic treatment time is 0.5-5h, and the ultrasonic power is 100-500W. Ultrasound needs to be carried out under the protection of protective gases. Protective gases include argon, helium and argon. One or more types of gas. Ultrasound is mainly used to prepare single or few layers of MXene. The energy provided by ultrasound can cause metal cations and water molecules to vibrate and enter the interlayer. When the ultrasonic power is in the range of 100-500W and the ultrasonic treatment time is 0.5-5h, metal salt ions and water molecules can intercalate into the MXene material without causing a reduction in the size of the MXene. In addition, due to the poor stability of the etched MXene in the solution, mainly because the dissolved oxygen in the solution will attack the MXene, protective gas protection is required under ultrasound, a high-energy assisted stripping method. Optionally, ultrasound needs to be performed under an ice bath. The function of the ice bath is to lower the temperature of ultrasound and prevent MXene from oxidizing due to excessive temperature. [0042] In some embodiments, in step S1, M n+1 AX n After the phase material is mixed with the etching solution, the mixture is centrifuged to obtain a supernatant containing the MXene material. The centrifugal speed is 1000-10000 rpm and the centrifugation time is 5-60 minutes. Then mix the supernatant liquid containing the MXene material, the solvent and the small molecule organic compound. The volume ratio of the supernatant liquid containing the MXene material to the solvent is 0.5-2. It can be understood that the volume ratio of the supernatant liquid containing the MXene material to the solvent can be But not limited to 0.5, 0.8, 1, 1.2, 1.5, 1.8, 2. Considering that the solubility of small molecule organic compounds in solvents is different, the volume ratio of high solubility is relatively large, and the volume ratio of high solubility is relatively small. [0043] In some embodiments, in step S2, the solvent includes absolute ethanol, methanol, dimethyl sulfoxide, N,N-dimethylformamide, N-methylpyrrolidone, propylene carbonate, acetonitrile, propionitrile. One or more, the main function of the solvent is to dissolve small molecule organic compounds so that subsequent reactions can proceed at the atomic level and increase the reaction rate. [0044] In some embodiments, in step S2, the MXene material, solvent and small molecule organic compound are mixed and then stirred. The stirring speed is 300-800 rpm, the stirring temperature is 10-40°C, and the stirring time is 1-2 h. Small molecular organic compounds are grafted on the surface of MXene. In this state, the molecules are more easily embedded between the MXene layers, allowing more small molecules to be embedded and more active sites. [0045] In some embodiments, in step S2, vacuum filtration is used to prepare the film. The filter membrane used for suction filtration can be a polypropylene membrane (Celgard 3501). After vacuum filtration, it is naturally dried and peeled off from the polypropylene filter membrane to form a self-made membrane. Support membrane. This self-supporting film does not require adhesives or conductive agents. It plays a great role in the performance of MXene materials and is also helpful in making electrodes for high-energy-density devices. [0046] In some embodiments, in step S2, after preparing the MXene-based electrode material into a self-supporting film, the self-supporting film is annealed and heated at 200-400°C for 1-4 hours under the protection of Ar atmosphere, and then naturally cooled to room temperature. Here The purpose of heat treatment is to improve the conductivity of the film, partially carbonize the small molecule organic compounds, and remove ungrafted small molecule organic compounds and residual solvents. [0047] A second aspect of the present invention provides an MXene-based electrode, which is prepared by the method for preparing an MXene-based electrode described in the first aspect of the present invention. The electrode prepared by the method of the present invention has both high-quality capacitance and high-rate performance, and has the advantages of simple manufacturing and low cost. [0048] The solution of the present invention will be further described below through specific examples and comparative examples. [0049] Example 1 [0050] This embodiment provides a Ti with improved electrochemical performance 3 C 2 T x Based supercapacitor electrode and its preparation method, specifically including the following steps: [0051] S1:Ti 3 C 2 T x Preparation of supernatant: add 1g of Ti 3 ikB 2 The matrix phase material was slowly added to 30 mL 9 mol L containing 1.98 g LiF. -1 Stir and mix in the fluorine-containing acidic aqueous solution of HCl, and react at 40°C for 45 hours; after the reaction is completed, wash with deionized water several times until the pH is greater than 4. Then, under Ar gas protection, ultrasonic treatment was carried out for 1 hour at a power of 150 W, and finally centrifuged at a speed of 3500 rpm for 1 hour, and the supernatant containing Ti was taken. 3 C 2 T x (1.0 mg mL -1 )s material. [0052] S2: Ti with improved electrochemical properties 3 C 2 T x Preparation of base electrode: The obtained Ti 3 C 2 T x The supernatant was added with absolute ethanol (Ti 3 C 2 T x After stirring for 30 minutes (the volume ratio of the supernatant to absolute ethanol is 3:1), add p-benzoquinone (the relative molecular mass of p-benzoquinone is 152) to the mixed solution at a mass ratio of MXene/p-benzoquinone of 1:0.5. , at a reaction temperature of 25°C, stir continuously at 500 rpm for 1 hour to form a uniform suspension. The above mixed solution was then vacuum filtered through a polypropylene membrane (3501PP, Celgard) to obtain a MXene-based wet film, which was naturally dried and peeled off from the PP membrane. Finally, heat treatment at 400°C for 1 hour under the protection of Ar gas, and then naturally cooled to room temperature, yielded an MXene-based film, i.e., Ti with improved properties. 3 C 2 T x MXene-based supercapacitor electrodes. [0053] Electrochemical performance test: A three-electrode system is used to test the electrochemical performance of the electrode, in which 3molL is used as the electrolyte -1 H 2 SO 4 , with the prepared improved Ti 3 C 2 T x The film is the working electrode, and the activated carbon electrode is the counter electrode, 3mol L -1 The Ag/AgCl electrode of KCl is the reference electrode, and the glassy carbon is the current collector. [0054] Example 2 [0055] This embodiment provides a Ti with improved electrochemical performance 3 C 2 T x Based supercapacitor electrode and its preparation method, specifically including the following steps: [0056] S1: Ti 3 C 2 T x Preparation of supernatant: add 2 g of Ti 3 ikB 2 The matrix phase material was slowly added containing 30 mL of 6 mol L -1 The fluorine-containing acidic aqueous solution of HF was stirred and mixed, and reacted at 35°C for 24 hours; after the reaction was completed, it was washed several times with deionized water until the pH was greater than 6. Then, under the protection of Ar gas, ultrasonic treatment was carried out at 150W power for 1 hour, and finally centrifuged at 3500 rpm for 1 hour, and the supernatant containing Ti was taken. 3 C 2 T x (1.5 mg mL -1 )s material. [0057] S2: Ti with improved electrochemical properties 3 C 2 T x Preparation of MXene-based electrode: The obtained Ti 3 C 2 T x The supernatant was added with absolute ethanol (Ti3 C 2 T x After stirring for 30 minutes (the volume ratio of the supernatant to absolute ethanol is 3:1), add aniline (the relative molecular mass of aniline is 93) to the mixed solution at a mass ratio of MXene/aniline of 1:0.5. The reaction temperature is 25 ℃, stir continuously at 500 rpm for 1 hour to form a uniform suspension. The above mixed solution was then vacuum filtered through a polypropylene membrane (3501PP, Celgard) to obtain an MXene-based wet film, which was naturally dried and peeled off from the PP film. Finally, under the protection of Ar atmosphere, heat treatment was performed at 400°C for 1 hour, and then naturally cooled to room temperature to obtain an MXene-based film, that is, Ti with improved properties. 3 C 2 T x based supercapacitor electrodes. [0058] Electrochemical performance test: A three-electrode system is used to test the electrochemical performance of the electrode, in which 3molL is used as the electrolyte -1 H 2 SO 4 , the prepared Ti with improved properties 3 C 2 T x The film is the working electrode, and the activated carbon electrode is the counter electrode, 3mol L -1 The Ag/AgCl electrode of KCl is the reference electrode, and the glassy carbon is the current collector. [0059] Example 3 [0060] This embodiment provides a V with improved electrochemical performance 2 CT x Based supercapacitor electrode and its preparation method, specifically including the following steps: [0061] S1,V 2 CT x Preparation of supernatant: add 2 g of V 2 AlC matrix phase material was slowly added containing 30mL 6mol L -1 The fluorine-containing acidic aqueous solution of HF was stirred and mixed, and reacted at 25°C for 24 hours; after the reaction was completed, it was washed several times with deionized water until the pH was greater than 6. Then, under Ar gas protection, ultrasonicate at 150W power for 1 hour, and finally centrifuge at 3500 rpm for 1 hour, and take the supernatant containing V 2 CT x (1.5 mg mL -1 )s material. [0062] S2, V with improved electrochemical performance 2 CT x Preparation of base electrode: The obtained V 2 CT x The supernatant was added with absolute ethanol (Ti 3 C 2 T x After stirring for 30 minutes (the volume ratio of the supernatant to absolute ethanol is 3:1), add p-benzoquinone (the relative molecular mass of p-benzoquinone is 152) to the mixed solution at a MXene/p-benzoquinone mass ratio of 1:0.2. , at a reaction temperature of 25°C, stir continuously at 500 rpm for 1 hour to form a uniform suspension. The above mixed solution was then vacuum filtered through a polypropylene membrane (3501PP, Celgard) to obtain an MXene-based wet film, which was naturally dried and peeled off from the PP film. Finally, under the protection of Ar gas, heat treatment at 300°C for 1 hour, and then naturally cooled to room temperature, an MXene-based film was obtained, that is, V with improved performance. 2 CT x based supercapacitor electrodes. [0063] Electrochemical performance test: A three-electrode system is used to test the electrochemical performance of the electrode, in which 3molL is used as the electrolyte -1 H 2 SO 4 , with the prepared improved V 2 CT x The film is the working electrode, and the activated carbon electrode is the counter electrode, 3mol L -1 The Ag/AgCl electrode of KCl is the reference electrode, and the glassy carbon is the current collector. [0064] Example 4 [0065] This comparative example provides a Ti with improved electrochemical properties 3 C 2 T x Based supercapacitor electrode and its preparation method, specifically including the following steps: [0066] S1, Ti 3 C 2 T x Preparation of supernatant: add 1g of Ti 3 ikB 2 The matrix phase material was slowly added containing 30 mL of 6 mol L -1 The fluorine-containing acidic aqueous solution of HF was stirred and mixed, and reacted at 35°C for 24 hours; after the reaction was completed, it was washed several times with deionized water until the pH was greater than 6. Then, under Ar gas protection, ultrasonic treatment was carried out for 1 hour at a power of 150 W, and finally centrifuged at a speed of 3500 rpm for 1 hour, and the supernatant containing Ti was taken. 3 C 2 T x (1.5 mg mL -1 )s material. [0067] S2, Ti with improved electrochemical properties 3 C 2 T x Preparation of base electrode: The obtained Ti 3 C 2 T x The supernatant was added with absolute ethanol (Ti 3 C 2 T x After stirring for 30 minutes (the volume ratio of the supernatant to absolute ethanol is 3:1), hydroquinone (the relative molecular mass of p-benzoquinone is 1:0.5) is added to the mixed solution. 110), at a reaction temperature of 25°C, stir continuously at 500 rpm for 1 hour to form a uniform suspension. The above mixed solution was then vacuum filtered through a polypropylene membrane (3501PP, Celgard) to obtain an MXene-based wet film, which was naturally dried and peeled off from the PP membrane. Finally, under the protection of Ar gas, heat treatment at 400°C for 1 hour, and then naturally cooled to room temperature, to obtain an MXene-based film, that is, Ti modified with small organic molecules. 3 C 2 T x based supercapacitor electrodes. [0068] Electrochemical performance test: A three-electrode system is used to test the electrochemical performance of the electrode, in which 3molL is used as the electrolyte -1 H 2 SO 4 , with the prepared improved V 2 CT x The film is the working electrode, and the activated carbon electrode is the counter electrode, 3mol L -1 The Ag/AgCl electrode of KCl is the reference electrode, and the glassy carbon is the current collector. [0069] Comparative example 1 [0070] Pure Ti 3 C 2 T x Preparation of electrodes: [0071] S1: Ti 3 C 2 T x Preparation of supernatant: add 1g of Ti 3 C 2 T x The matrix phase material was slowly added with a fluorine-containing acidic aqueous solution containing 1.98g LiF and 30mL9M HCl, stirred and mixed, and reacted at 40°C for 45h; after the reaction was completed, it was washed several times with deionized water until the pH was greater than 4. Then, under Ar gas protection, ultrasonic treatment was carried out for 1 hour at a power of 150 W, and finally centrifuged at a speed of 3500 rpm for 1 hour, and the supernatant containing Ti was taken. 3 C 2 T x (1.0 mg mL -1 )s material. [0072] S2: Put the above Ti 3 C 2 T x The supernatant was vacuum filtered through a polypropylene membrane (3501PP, Celgard) to obtain Ti 3 C 2 T x , dried naturally to obtain MXene film, that is, pure Ti 3 C 2 T x electrode. [0073] Electrochemical performance test: A three-electrode system is used to test the electrochemical performance of the electrode, in which 3molL is used as the electrolyte -1 H 2 SO 4 , with the prepared improved V 2 CT x The film is the working electrode, and the activated carbon electrode is the counter electrode, 3mol L -1 The Ag/AgCl electrode of KCl is the reference electrode, and the glassy carbon is the current collector. [0074] Comparative example 2 [0075] This comparative example provides a polyaniline-modified Ti 3 C 2 T x The preparation method of base supercapacitor electrode specifically includes the following steps: [0076] S1: Ti 3 C 2 T x Preparation of supernatant: add 1g of Ti 3 ikB 2 The matrix phase material was slowly added containing 30 mL of 6 mol L -1 The fluorine-containing acidic aqueous solution of HF was stirred and mixed, and reacted at 35°C for 24 hours; after the reaction was completed, it was washed several times with deionized water until the pH was greater than 6. Then, under Ar gas protection, ultrasonic treatment was carried out for 1 hour at a power of 150 W, and finally centrifuged at a speed of 3500 rpm for 1 hour, and the supernatant containing Ti was taken. 3 C 2 T x MXene(1.5mgmL -1 )s material. [0077] S2: Ti with improved electrochemical properties 3 C 2 T x Preparation of MXene-based electrode: The obtained Ti 3 C 2 T x The supernatant was added with absolute ethanol (Ti 3 C 2 T x The volume ratio of the supernatant to absolute ethanol is 3:1) and stir for 30 minutes to make it uniform. Add aniline to the mixture at a MXene/aniline mass ratio of 1:0.5, and then continue to add 1 mol L -1 In dilute hydrochloric acid, stir continuously for 4 hours at a reaction temperature of 0°C to form a black MXene/PANI precipitate. The precipitate is washed repeatedly with deionized water and dried to obtain MXene/PANI powder. Then according to the ratio of active material: binder: conductive agent = 80:10:10, add the active material MXene/PANI, the binder polyvinylidene fluoride (PVDF), and the conductive agent (Super-P) to obtain an MXene-based film , then coated on carbon cloth and dried at 70°C for 48 hours to prepare polyaniline-modified Ti 3 C 2 Tx MXene-based supercapacitor electrodes. [0078] Electrochemical performance test: A three-electrode system is used to test the electrochemical performance of the electrode, in which the electrolyte is 3molL -1 H 2 SO 4 , Ti modified with polyaniline 3 C 2 T x The film is the working electrode, and the activated carbon electrode is the counter electrode, 3mol L -1 The Ag/AgCl electrode of KCl is the reference electrode, and the glassy carbon is the current collector. [0079] Table 1 shows the electrochemical performance test of the MXene-based supercapacitors of the examples and comparative examples provided by the present invention. [0080] project <![CDATA[M n+1 AX n Material]]> <![CDATA[Capacitor(Fg -1 ,2mVs -1 )]]> <![CDATA[Capacitor(Fg -1 ,100mVs -1 )]]> Example 1 <![CDATA[Ti 3 C 2 T x /p-benzoquinone]]> 543.4 405.0 Example 2 <![CDATA[Ti 3 C 2 T x /aniline]]> 337.1 296.3 Example 3 <![CDATA[V 2 CT x /p-benzoquinone]]> 376.2 306.3 Example 4 <![CDATA[Ti 3 C 2 T x /hydroquinone]]> 398.6 337.5 Comparative example 1 <![CDATA[Ti 3 C 2 T x ]]> 307.5 284.5 Comparative example 2 <![CDATA[Ti 3 C 2 T x /polyaniline]]> 301.3 130.4 [0081] Table 1 Electrochemical properties of MXene-based supercapacitors [0082] The improved Ti prepared in Example 1 3 C 2 T x The pure MXene electrode in MXene and Comparative Example 1 is at 3 molL -1 H 2 SO 4 Electrolyte at 2mV s -1 The comparison of cyclic voltammetry curves and the capacitance at different scan rates are as follows: figure 1 and figure 2 As shown (the activated carbon electrode is the counter electrode, and the Ag/AgCl electrode is the reference electrode). from figure 1 and figure 2 As can be seen from Table 1, the improved Ti 3 C 2 T x MXene electrode at 2mV s -1 When the capacitance is 543.4F g -1 , at 100mV s -1 When the capacitance is 405.0Fg -1 ; while the pure MXene electrode operates at 2mV s -1 When the capacitance is 307.5F g -1 , at 100mV s -1 When the capacitance is 284.5F g -1 ; and from figure 1 It can be seen that the MXene electrode after surface chemical modification has a pair of obvious sharp redox peaks, so that the cyclic voltammogram curve can be adjusted to improve ch | 1. A preparation method of MXene-based electrode material, It is characterized by: Includes the following steps: S1. Will M n+1 AX n The phase material is mixed with the etching solution to obtain the MXene material. In the M n+1 AX n In the phase material, n=1, 2 or 3, M is a transition metal, A is a main group III or IV element, and X is a C or N element; S2. Mix the MXene material, a solvent and a small molecule organic compound to obtain an MXene-based electrode material. The relative molecular mass of the small molecule organic compound is less than or equal to 300. 2. The preparation method of MXene-based electrode material according to claim 1, It is characterized by: In step S2, the small molecule organic compound includes an aromatic compound, and the aromatic compound contains one or more of amino group, carbonyl group and hydroxyl group. 3. The preparation method of MXene-based electrode material according to claim 1, It is characterized by: In step S2, the small molecule organic compound includes one or more of quinone compounds and amine compounds. 4. The preparation method of MXene-based electrode material according to claim 3, It is characterized by: In step S2, the quinone compound includes one or more of anthraquinone, p-benzoquinone, and o-benzoquinone, and the amine compound includes aniline, o-phenylenediamine, m-phenylenediamine, and p-phenylenediamine. one or more of them. 5. The preparation method of MXene-based electrode material according to claim 1, It is characterized by: In step S2, the mass ratio of the MXene material to the small molecule organic compound is 1: (0.1-1). 6. The preparation method of MXene-based electrode material according to claim 1, It is characterized by: In step S1, the M n+1 AX n Phase materials include Ti 3 ikB 2 , Ti 3 SiC 2 , Ti 2 AlC,Ta 4 ikB 3 ,V 2 AlC,Nb 4 ikB 3 , Mo 2 Ga 2 C.Ti 2 AlN, Ti 4 AlN 3 one or more of them. 7. The preparation method of MXene-based electrode material according to claim 1, It is characterized by: In step S1, the etching solution includes a fluorine-containing acidic aqueous solution, the fluorine-containing acidic aqueous solution includes HF, and the concentration of the HF in the etching solution is 1-9 mol/L. 8. The preparation method of MXene-based electrode material according to claim 1, It is characterized by: In step S1, the etching solution includes acid and metal fluoride salt, and the acid includes H 2 SO 4 , HCl and H 3 PO 4 One or more of them, the metal fluoride salt includes one or more of LiF, NaF and KF, the concentration of the acid in the etching solution is 1-9 mol/L, the metal fluoride salt is The concentration of the etching solution is 30-100 mg/mL. 9. The preparation method of MXene-based electrode material according to claim 1, It is characterized by: In step S1, M n+ 1 AX n The processing step after mixing the phase material and the etching solution also includes centrifugation, and a supernatant containing the MXene material is obtained through the centrifugation. The centrifugation speed is 1000-10000 rpm, and the centrifugation time is 5-60 minutes. 10. The preparation method of MXene-based electrode material according to claim 9, It is characterized by: In step S2, the supernatant liquid of the MXene-containing material, the solvent and the small molecule organic compound are mixed. The volume ratio of the supernatant liquid of the MXene-containing material to the solvent is 0.5-2. 11. The preparation method of MXene-based electrode material according to claim 1, It is characterized by: In step S1, M n+ 1 AX n The processing step after mixing the phase material and the etching solution also includes ultrasonic treatment. The MXene material is obtained through ultrasonic treatment. The ultrasonic treatment time is 0.5-5h and the ultrasonic power is 100-500W. 12. The preparation method of MXene-based electrode material according to claim 1, It is characterized by: In step S1, the ultrasonic treatment atmosphere is protected by protective gas, and the ultrasonic treatment is performed under ice bath conditions. 13. The preparation method of MXene-based electrode material according to claim 1, It is characterized by: In step S2, the solvent includes one or more of absolute ethanol, methanol, dimethyl sulfoxide, N,N-dimethylformamide, N-methylpyrrolidone, propylene carbonate, acetonitrile, and propionitrile. kind. 14. The preparation method of MXene-based electrode material according to claim 1, It is characterized by: In step S2, the mixing method is stirring, the stirring speed is 300-800 rpm, the stirring temperature is 10-40°C, and the stirring time is 1-2 h. 15. The preparation method of MXene-based electrode material according to claim 1, It is characterized by: Step S2 also includes heat treatment of the film, the heat treatment temperature is 200-400°C, and the heat treatment time is 1-4 hours. 16. A MXene-based electrode, It is characterized by: Including MXene-based electrode materials prepared by the preparation method of MXene-based electrode materials according to any one of claims 1-15. 17. An electrochemical energy storage device, comprising the MXene-based electrode of claim 16. | 比亚迪股份有限公司
962 | CN118240212A | Examining | BYD CO LTD | Electrophoretic coatings¦Paints for electrolytic applications | 2023-12-25 | 2024-06-25 | Material for forming polyimide through electrophoresis, insulating material and electrophoretic coating method | The embodiment of the invention provides a material for forming polyimide through electrophoresis, an insulating material and an electrophoretic coating method, and the material for forming polyimide through electrophoresis comprises at least one of a polyamide oligomer structure and a polyimide oligomer structure, and further comprises a thiophene end-capping structure. The material for forming polyimide through electrophoresis provided by the embodiment of the invention has a thiophene end-capped structure, so that the polyimide material can be formed through electropolymerization under the action of electrophoresis without being prepared into a salt solution, and the film forming effect is not influenced by the molecular weight of the material; therefore, the technical problem that the existing method for synthesizing polyimide through electrophoresis is not convenient enough can be effectively solved. In addition, the voltage required by film formation in an electropolymerization mode of the materials is smaller than that required by traditional electrophoretic deposition, so that more energy is saved. | Technical field [0001] The present invention relates to the technical field of insulating material synthesis, and in particular to a material for electrophoresis to form polyimide, an insulating material and an electrophoretic coating method. Background technique [0002] Polyimide (PI) insulation materials, because they contain imide heterocyclic rings in their structure, have significantly higher heat resistance than ordinary epoxy resin or polyester insulation materials, and can meet the thermal stability requirements of existing electric vehicle motors. requirements and are widely used. [0003] Existing polyimide insulation materials are generally formed by electrophoresis. The synthesized polyamic acid solution needs to be salted first, and then prepared into an electrophoresis solution or electrophoresis paint for electrophoresis, and then solidified at high temperature to form polyimide after electrophoresis. The above method is cumbersome and has strict requirements on the molecular weight of the polymer used in electrophoresis. Contents of the invention [0004] The technical problem to be solved by the present invention is to provide a material, an insulating material and an electrophoretic coating method for electrophoresis to form polyimide, so as to solve the technical problem that the existing method of synthesizing polyimide through electrophoresis is not convenient enough. [0005] In order to solve the above problems, the present invention is implemented through the following technical solutions: [0006] The present invention proposes a material for electrophoresis to form polyimide, wherein the material includes at least one of a polyamide oligomer structure and a polyimide oligomer structure, and also includes a thiophene-terminated structure. . [0007] Further, the structural formula of the material is at least one of formulas (A) and (B): [0008] [0009] in, [0010] [0011] R 1 ,R 2 They are respectively selected from one of substituted or unsubstituted alkylene groups, substituted or unsubstituted arylene groups, and substituted or unsubstituted heteroarylene groups, and m is 5 to 200. [0012] The invention also proposes an insulating material, wherein the structural formula of the insulating material is at least one of formulas (C) and (D): [0013] [0014] in, [0015] [0016] R 1 ,R 2 respectively selected from substituted or unsubstituted alkylene, substituted or unsubstituted arylene, and substituted or unsubstituted heteroarylene, m is 5 to 200, x is 5 to 200, and y is 5 ~200. [0017] The invention also proposes an electrophoretic coating method, which includes: [0018] An oligomer is provided; wherein the structural formula of the oligomer is at least one of formulas (A) and (B): [0019] [0020] in, [0021] [0022] R 1 ,R 2 They are respectively selected from one of substituted or unsubstituted alkylene groups, substituted or unsubstituted arylene groups, and substituted or unsubstituted heteroarylene groups, and m is 5 to 200. [0023] The oligomer is electropolymerized to form an insulating film layer. [0024] Further, in the method, when the oligomer is the first oligomer with structural formula (A), providing the oligomer includes: [0025] Add diamine and dianhydride into the solvent to perform polymerization reaction; [0026] After the polymerization reaction is completed, a thiophene end-capping agent is added to the reaction solution, and the first oligomer is obtained through the reaction. [0027] Further, in the reaction system of the oligomer, the molar ratio between the diamine, dianhydride and thiophene capping agent is 0.5~1:1:0.02~1. [0028] Further, in the method, the thiophene capping agent is 3-aminothiophene, 3-hydroxythiophene, 4-bromothiophene-3-amine, 3-aminothiophene-4-carboxylic acid methyl ester, 4-chlorothiophene -At least one of 3-amine, 3-amino-2-cyanothiophene, and 4-methyl-3-amine. [0029] Further, in the method, the solvent is at least one of dimethyl sulfoxide, N-methylpyrrolidone, N,N-dimethylformamide, and N,N-dimethylacetamide; and / or [0030] The diamines are 4,4'-diaminodiphenyl ether, m-phenylenediamine, p-phenylenediamine, 4,4'-diaminodiphenyl sulfone, 1,3-diamino-2-methylpropane, At least one of N,N-bis(4-aminophenyl)-1,4-phenylenediamine and 9,9-bis(4-aminophenyl)fluorene; and/or [0031] The dianhydrides are pyromellitic anhydride, 2,3,3',4'-diphenyl ether tetracarboxylic dianhydride, 3,3',4,4'-tetracarboxybenzophenone dianhydride, 3, 3',4,4'-tetracarboxybiphenyl sulfone dianhydride, 2,2-bis(3,4-dicarboxyphenyl)hexafluoropropane dianhydride, 4,4'-bis(3,4-di Carboxyphenoxy) diphenyl ether dianhydride, 4,4'-bis(3,4-dicarboxyphenoxy) benzophenone dianhydride, 4,4'-bis(3,4-dicarboxyphenoxy) base) diphenylmethane dianhydride and at least one of 4,4'-bis(3,4-dicarboxyphenoxy)diphenylsulfone dianhydride. [0032] Further, in the method, when the oligomer is a second oligomer with structural formula (B), providing the oligomer includes: [0033] The first oligomer is imidized to obtain the second oligomer. [0034] Further, in the method, the first oligomer is imidized to obtain the second oligomer, including: [0035] Add a catalyst to the solution containing the first oligomer, stir at 60-180°C for 1-8 hours, and react to obtain the second oligomer, wherein the catalyst is isoquinoline or triethylamine. of at least one. [0036] Further, in the method, when the oligomer is the first oligomer with structural formula (A), the oligomer is electropolymerized to generate an insulating film layer, including: [0037] The first oligomer is polymerized by electrophoresis to form a polyamide polymer, and then the polyamide polymer is imidized to form the insulating film layer; or [0038] The first oligomer is imidized to obtain a second oligomer having structural formula (B); [0039] The second oligomer is polymerized by electrophoresis to form a polyimide polymer as the insulating film layer. [0040] Further, in the method, when the oligomer is a second oligomer with structural formula (B), the oligomer is electropolymerized to generate an insulating film layer, including: [0041] The second oligomer is polymerized by electrophoresis to form a polyimide polymer as the insulating film layer. [0042] Compared with the prior art, embodiments of the present invention include the following advantages: [0043] In the embodiment of the present invention, the material provided for electrophoresis to form polyimide includes at least one of a polyamide oligomer structure and a polyimide oligomer structure, and also includes a thiophene-terminated structure, wherein , because the above-mentioned materials have a thiophene-terminated structure, they can be electropolymerized to form a film under electrophoresis without the need to prepare a salt solution to form a polyimide material, and the film-forming effect is not affected by the molecular weight of the above-mentioned materials, so it can effectively solve the problem. The existing method of synthesizing polyimide through electrophoresis is not convenient enough. In addition, the electropolymerization of the above materials requires a smaller voltage than traditional electrophoretic deposition, so it is more energy-saving. [0044] It should be understood that the above general description and the following detailed description are only exemplary and explanatory, and do not limit the present application. Description of drawings [0045] figure 1 It is a conversion relationship diagram between the corresponding polymers of the general formulas (A), (B), (C), and (D) in the embodiment of the present invention; [0046] figure 2 This is the infrared spectrum of the electrophoretic coating in Example 4 of the present invention. Detailed ways [0047] In order to make the above objects, features and advantages of the present invention more obvious and understandable, the present invention will be described in further detail below with reference to the accompanying drawings and specific embodiments. [0048] An embodiment of the present invention provides a material for electrophoresis to form polyimide, including at least one of a polyamide oligomer structure and a polyimide oligomer structure, and also includes a thiophene-terminated structure. [0049] The embodiments of the present invention provide materials for polymerization to form polyimide through electrophoresis. That is, the materials provided in the embodiments of the present invention can be polymerized to form polyimide through electropolymerization. [0050] Among them, the polyamide oligomer structure and the polyimide oligomer structure are the main structures forming the polyimide; the thiophene end-capped structure is at the ends of the polyamide oligomer structure and the polyimide oligomer structure. The thiophene subunit, because the thiophene molecule contains a sulfur atom, one of the two pairs of lone electrons of the sulfur atom is conjugated with two double bonds to form a delocalized π bond, and there are lone electrons at positions 2 and 5 respectively, It can carry out oxidative polymerization under electrophoresis, so that the above-mentioned materials can be electropolymerized to form a film under electrophoresis without the need to prepare a salt solution to form a polyimide material, and the film-forming effect is not affected by the molecular weight of the above-mentioned materials, so it can It effectively solves the technical problem that the existing method of synthesizing polyimide through electrophoresis is not convenient enough; in addition, the electropolymerization of the above materials requires a smaller voltage than traditional electrophoretic deposition, so it is more energy-saving. [0051] Alternatively, in one embodiment, the structural formula of the above-mentioned material is at least one of formulas (A) and (B): [0052] [0053] [0054] in, [0055] [0056] R 1 ,R 2 They are respectively selected from one of substituted or unsubstituted alkylene groups, substituted or unsubstituted arylene groups, and substituted or unsubstituted heteroarylene groups, and m is 5 to 200. [0057]Among them, the material corresponding to formula (A) can be formed into a polyimide material after polymerization by electrophoresis, and then imidized through high-temperature curing, etc., while the material corresponding to formula (B) can be formed directly through electrophoresis polymerization. Polyimide material. [0058] An embodiment of the present invention also provides an insulating material, wherein the structural formula of the insulating material is at least one of formulas (C) and (D): [0059] [0060] in, [0061] [0062] R 1 ,R 2 respectively selected from substituted or unsubstituted alkylene, substituted or unsubstituted arylene, and substituted or unsubstituted heteroarylene, m is 5 to 200, x is 5 to 200, and y is 5 ~200. [0063] In the embodiment of the present invention, the material corresponding to the above formula (D) can be directly used as a polyimide material, and the material corresponding to the formula (C) can be produced by imidization to generate the material corresponding to the formula (D). [0064] Among them, the above-mentioned imidization method can be high-temperature curing, the curing temperature can be 100-400°C, and the time can be 1-4 hours. [0065] Optionally, the material corresponding to formula (C) is imidized into formula (D) using the following programmed temperature rise: 100~150°C/1h, 200~250°C/1h, 300~400°C/1h. [0066] An embodiment of the present invention also provides an electrophoretic coating method, which includes steps 101 to 102: [0067] Step 101. Provide an oligomer; wherein the structural formula of the oligomer is at least one of formulas (A) and (B): [0068] [0069] in, [0070] [0071] R 1 ,R 2 They are respectively selected from one of substituted or unsubstituted alkylene groups, substituted or unsubstituted arylene groups, and substituted or unsubstituted heteroarylene groups, and m is 5 to 200. [0072] Step 102: Electropolymerize the oligomer to form an insulating film layer. [0073] In the electrophoretic coating method provided by the embodiment of the present invention, at least one oligomer in formulas (A) and (B) is used as a substrate, and its characteristic of having a thiophene-terminated structure is used to directly prepare an electrophoretic solution. An insulating film layer including polyimide can be formed by electropolymerization, eliminating the step of preparing a salt solution, and the film quality is not easily affected by the molecular weight of the polymer. [0074] Alternatively, in one embodiment, when the oligomer is the first oligomer with structural formula (A), the above step 101 includes steps 111 to 112: [0075] Step 111. Add diamine and dianhydride to a solvent to perform polymerization reaction; [0076] Step 112: After the polymerization reaction is completed, add a thiophene end-capping agent to the reaction solution, and react to obtain the first oligomer. [0077] In this embodiment, the first oligomer with structural formula (A) can be obtained by dissolving diamine and dianhydride in a solvent and heating and polymerizing them, and then directly adding a thiophene end-capping agent. [0078] Optionally, in the above step 111, the polymerization reaction temperature is 45-120°C and the time is 4-36 hours. [0079] For example, put the diamine solvent into the reaction kettle and start stirring; then slowly add the dianhydride into the kettle, heat the reaction kettle to 45-120°C and stir for 4-36 hours; then add the thiophene capping agent Slowly add it into the kettle and stir for 1 to 8 hours to obtain the above-mentioned first oligomer. [0080] Optionally, in the reaction system providing oligomers, the molar ratio between diamine, dianhydride and thiophene end-capping agent is 0.5~1:1:0.02~1. By controlling the molar ratio between diamine, dianhydride and thiophene end-capping agent to 0.5-1:1:0.02-1, the molecular weight of the synthesized first oligomer is more moderate, and the occurrence of side reactions can be reduced. [0081] Alternatively, in a specific embodiment method, the above-mentioned capping agent is 3-aminothiophene, 3-hydroxythiophene, 4-bromothiophene-3-amine, 3-aminothiophene-4-carboxylic acid methyl ester, 4- At least one of chlorothiophene-3-amine and 3-amino-2-cyanothiophene can effectively cap the above oligomer and form a thiophene capped structure. [0082] Alternatively, in a specific embodiment, the above-mentioned solvent is at least one of dimethyl sulfoxide, N-methylpyrrolidone, N,N-dimethylformamide and N,N-dimethylacetamide. It can provide a better reaction system for the polymerization of diamine, dianhydride and thiophene capping agent. [0083] Alternatively, in a specific embodiment, the above-mentioned diamine is 4,4'-diaminodiphenyl ether, m-phenylenediamine, p-phenylenediamine, 4,4'-diaminodiphenyl sulfone, 1, At least one of 3-diamino-2-methylpropane, N,N-bis(4-aminophenyl)-1,4-phenylenediamine, and 9,9-bis(4-aminophenyl)fluorene ;and / or [0084] Alternatively, in a specific embodiment, the above-mentioned dianhydride is pyromellitic anhydride, 2,3,3',4'-diphenyl ether tetracarboxylic dianhydride, 3,3',4,4'- Tetracarboxybenzophenone dianhydride, 3,3',4,4'-tetracarboxybiphenyl sulfone dianhydride, 2,2-bis(3,4-dicarboxyphenyl)hexafluoropropane dianhydride, 4 ,4'-bis(3,4-dicarboxyphenoxy)diphenyl ether dianhydride, 4,4'-bis(3,4-dicarboxyphenoxy) benzophenone dianhydride, 4,4' -At least one of bis(3,4-dicarboxyphenoxy)diphenylmethane dianhydride and 4,4'-bis(3,4-dicarboxyphenoxy)diphenylsulfone dianhydride. [0085] Alternatively, in one embodiment, in the case where the above-mentioned oligomer is a second oligomer with structural formula (B), the above-mentioned step 101 includes step 113: [0086] Step 113: imidize the first oligomer to obtain the second oligomer. [0087] In this embodiment, the first oligomer with the structural formula (A) is directly imidized, and its carboxyl group and the amine group are condensed, thereby forming the second oligomer with the structural formula (B). [0088] Optionally, in a specific implementation, the above step 113 includes: [0089] Add a catalyst to the solution containing the first oligomer, stir at 60-180°C for 1-8 hours, and react to obtain the second oligomer, wherein the catalyst is isoquinoline or triethylamine. of at least one. [0090] In this specific embodiment, by adding catalysts such as isoquinoline and triethylamine to the first oligomer solution, and then heating and reacting at 60 to 180°C for 1 to 8 hours, the first oligomer (i.e., Polyamide oligomer) is imidized into a second oligomer (ie, polyimide oligomer). [0091] In the above-mentioned step 102, the above-mentioned oligomer is subjected to electrophoresis, that is, a film layer including polyimide can be formed on the metal surface through electropolymerization as an insulating film layer. [0092] Alternatively, in a specific embodiment, in the case where the oligomer is the first oligomer having structural formula (A), the above step 102 includes: [0093] The first oligomer is polymerized by electrophoresis to form a polyamide polymer, and then the polyamide polymer is imidized to form the insulating film layer; or [0094] The first oligomer is imidized to obtain a second oligomer having structural formula (B); [0095] The second oligomer is polymerized by electrophoresis to form a polyimide polymer as the insulating film layer. [0096] In this embodiment, the first oligomer having the formula (A) first generates a polyamide polymer after being polymerized by electrophoresis, and can then be imidized through high-temperature curing or other methods, that is, the above-mentioned insulating film layer can be formed; having The first oligomer of formula (A) can also be imidized into the second oligomer of formula (B) by high-temperature curing or other methods, and then polymerized by electrophoresis to form the above-mentioned insulating film layer. [0097] Alternatively, in another embodiment, in the case where the oligomer is a second oligomer having structural formula (B), the above step 102 includes: [0098] The second oligomer is polymerized by electrophoresis to form a polyimide polymer as the insulating film layer. [0099] In this embodiment, the second oligomer having formula (B) can directly form the above-mentioned insulating film layer through electrophoretic polymerization without the need for an imidization process such as high-temperature curing. [0100] Optionally, in one implementation, the above step 102 specifically includes: [0101] The above oligomer is diluted to a mass fraction of 0.01% to 20%, and an electrolyte is added to the solution to obtain an electrophoresis solution; the above electrophoresis solution is used to be coated under the conditions of an electrophoresis voltage of 1 to 200V and an electrode spacing of 5 to 100cm. The metal device is electrophoresed at room temperature for 5 to 80 seconds, and then the device is air-dried at room temperature to form an insulating film layer on the surface of the device. Wherein, the above-mentioned electrolyte can be any inorganic salt or organic salt, and the diluent can be any organic solution or water. [0102] Alternatively, in some embodiments, the mass fraction of oligomers in the electrophoresis solution can be one of 0.01%, 0.02%, 0.05%, 1%, 2%, 5%, 10%, 15%, and 20%. or any two range values, the electrophoresis voltage during the above electrophoresis process can be one or any two range values ​​of 1V, 2V, 5V, 10V, 20V, 50V, 100V, 150V, 180V, 200V, extremely The spacing can be one or any two range values ​​of 5cm, 8cm, 10cm, 20cm, 40cm, 50cm, 60cm, 80cm, 100cm. [0103] In the embodiment of the present invention, the conversion relationship of the corresponding polymers of each general formula (A), (B), (C), and (D) is as follows: figure 1 shown. [0104] The present invention will be described in detail below through examples. [0105] Performance testing method: [0106] (1)Withstand voltage test: [0107] A. Connect the model under test: After confirming that the voltmeter is designated as "0" and the test light is off, clamp the instrument ground clamp to the heat sink of the machine under test, and press the power switch of the model under test; [0108] B. Set the instrument test conditions: voltage is 3500V, leakage current is 5mA, and test time is 5 seconds; [0109]C. Place the test rod probe close to any AC input metal insert at the end of the power cord; [0110] D. Press the start button and observe the test results. If the over-leakage light does not light up within the set time, the model under test is qualified. [0111] (2) Hundred grid test: performed in accordance with ASTM D3359 Method B Cross-cut tapetes. [0112] (3) Film-forming performance evaluation: The film forms a complete film on the glass. If the film surface is not broken and can remain intact after peeling off, the film is considered to be very good; the film forms a complete film on the glass. If the film surface is not broken and cannot be intact after peeling off, it is considered to be a normal film; if the film is in pieces on the glass, it is considered to be unable to form a film. [0113] (4) Molecular weight test: Performed in accordance with GB/T27843-2011 chemical molecular weight component content determination. [0114] Example 1 [0115] (1) Dissolve 200 grams of 4,4'-diaminodiphenyl ether in 2000 grams of N-methylpyrrolidone, put it into the reaction kettle, and start stirring. [0116] (2) Slowly add 218 grams of pyromellitic anhydride into the kettle, heat the reaction kettle to 45°C and continue stirring for 4 hours. [0117] (3) Slowly add 40 grams of 3-aminothiophene into the kettle and stir for 2 hours to obtain the first oligomer, whose structural formula is as follows: [0118] [0119] (4) Dilute the first oligomer with N-methylpyrrolidone to a mass fraction of 5%, and add lithium hexafluorophosphate to the solution to prepare an electrophoresis solution. [0120] (5) Use the above electrophoresis solution to prepare a paint film using the tinplate electrophoresis method. The electrophoresis voltage is 5V, the electrophoresis time at room temperature is 60s, and the electrode spacing is 10cm. The obtained iron plate is air-dried at room temperature for half an hour to obtain a film attached to the metal surface. Polyamide polymer, its structural formula is as follows: [0121] [0122] (6) The polyamide polymer attached to the metal surface is heated according to the following program: 150°C/1h, 250°C/1h, 350°C/1h for imidization to obtain a polyimide polymer on the metal surface. [0123] Example 2 [0124] (1) Dissolve 200 grams of 4,4'-diaminodiphenyl ether in 2000 grams of N-methylpyrrolidone, put it into the reaction kettle, and start stirring. [0125] (2) Slowly add 218 grams of pyromellitic anhydride into the kettle, heat the reaction kettle to 45°C and continue stirring for 4 hours. [0126] (3) Slowly add 40 grams of 3-aminothiophene into the kettle and stir for 2 hours to obtain the first oligomer, whose structural formula is as follows: [0127] [0128] (4) Add 2 grams of isoquinoline to the first oligomer slurry, raise the temperature to 180°C and stir for 8 hours to obtain the second oligomer, whose structural formula is as follows: [0129] [0130] (5) Dilute the second oligomer with N-methylpyrrolidone to a mass fraction of 1%, and add lithium hexafluorophosphate to the solution. [0131] (6) Use the above electrophoresis solution to prepare a paint film using the tinplate electrophoresis method. The electrophoresis voltage is 20V, the electrophoresis time at room temperature is 45s, and the electrode spacing is 10cm. The obtained iron plate is air-dried at room temperature for half an hour to obtain a film attached to the metal surface. Polyimide polymer, its structural formula is as follows: [0132] [0133] Example 3 [0134] The difference between Example 3 and Example 1 is that 3-aminothiophene is adjusted to 3-hydroxythiophene. [0135] Example 4 [0136] The difference between Example 4 and Example 1 is that 4,4'-diaminodiphenyl ether is adjusted to 4,4'-diaminodiphenyl sulfone. [0137] Example 5 [0138] The difference between Example 5 and Example 1 is that pyromellitic anhydride is adjusted to 2,2-bis(3,4-dicarboxyphenyl)hexafluoropropane dianhydride. [0139] Example 6 [0140] The difference between Example 6 and Example 1 is that the added amount of 4,4'-diaminodiphenyl ether is adjusted to 109 grams. [0141] Example 7 [0142] The difference between Example 7 and Example 1 is that the added amount of 4,4'-diaminodiphenyl ether is adjusted to 218 grams. [0143] Example 8 [0144] The difference between Example 8 and Example 1 is that the added amount of 4,4'-diaminodiphenyl ether is adjusted to 79 grams. [0145] Example 9 [0146] The difference between Example 9 and Example 1 is that the added amount of 4,4'-diaminodiphenyl ether is adjusted to 240 grams. [0147] Example 10 [0148] The difference between Example 10 and Example 1 is that the addition amount of 3-aminothiophene is adjusted to 4.36 grams. [0149] Example 11 [0150] The difference between Example 11 and Example 1 is that the added amount of 3-aminothiophene is adjusted to 218 grams. [0151] Example 12 [0152] The difference between Example 12 and Example 1 is that the added amount of 3-aminothiophene is adjusted to 3 grams. [0153] Example 13 [0154] The difference between Example 13 and Example 1 is that the addition amount of 3-aminothiophene is adjusted to 240 grams. [0155] Example 14 [0156] The difference between Example 14 and Example 1 is that the electrophoresis voltage is adjusted to 3V. [0157] Example 15 [0158] The difference between Example 15 and Example 1 is that the electrophoresis voltage is adjusted to 6V. [0159] Example 16 [0160] The difference between Example 16 and Example 2 is that in step (4), isoquinoline is adjusted to triethylamine. [0161] Example 17 [0162] The difference between Example 17 and Example 2 is that in step (4), the heating temperature is adjusted to 60°C and the stirring time is 1 hour. [0163] Example 18 [0164] The difference between Example 18 and Example 2 is that in step (4), the heating temperature is adjusted to 120°C and the stirring time is 4 hours. [0165] Example 19 [0166] The difference between Example 19 and Example 2 is that in step (4), the heating temperature is adjusted to 50°C and the stirring time is 1 hour. [0167] Example 20 [0168] The difference between Example 20 and Example 2 is that in step (4), the heating temperature is adjusted to 130°C and the stirring time is 4 hours. [0169] Example 21 [0170] The difference between Example 21 and Example 2 is that the electrophoresis voltage is adjusted to 15V. [0171] Example 22 [0172] The difference between Example 22 and Example 2 is that the electrophoresis voltage is adjusted to 22V. [0173] Comparative example 1 [0174] The difference between Comparative Example 1 and Example 1 is that step (3) is omitted, and in step (4), the polymerization product of step (2) is diluted to a mass fraction of 5% with N-methylpyrrolidone, and added to the solution Add lithium hexafluorophosphate to prepare an electrophoresis solution. [0175] Comparative example 2 [0176] (1) Dilute the PI paint with R5 with N-methylpyrrolidone to a mass fraction of 1%, and add lithium hexafluorophosphate to the solution to prepare an electrophoresis solution. [0177] (2) Use the above electrophoresis solution to prepare a paint film using the tinplate electrophoresis method. The electrophoresis voltage is 150V, the electrophoresis time at room temperature is 45s, and the electrode spacing is 10cm. The obtained iron plate is air-dried at room temperature for half an hour. [0178] Comparative example 3 [0179] (1) Dilute the PI paint with R6 with N-methylpyrrolidone to a mass fraction of 1%, and add lithium hexafluorophosphate to the solution to prepare an electrophoresis solution. [0180] (2) Use the above electrophoresis solution to prepare a paint film using the tinplate electrophoresis method. The electrophoresis voltage is 150V, the electrophoresis time at room temperature is 45s, and the electrode spacing is 10cm. The obtained iron plate is air-dried at room temperature for half an hour. [0181] test sample: [0182] The first oligomer and polyamide polymer prepared in the above-mentioned Example 1, the second oligomer prepared in Example 2, and the first oligomer in Examples 3 to 5 were subjected to infrared spectrum testing. The test peak data is as follows: [0183] Example 1 First oligomer: 1089cm -1 ,1164cm -1 ,1217cm -1 ,1299cm -1 ,1486cm -1 ,1541cm -1 ,1654cm -1 ,1717cm -1 ,1775cm -1 ,3132cm -1 ; [0184] Example 1 Polyamide polymer: 1088cm -1 ,1159cm -1 ,1217cm -1 ,1301cm -1 ,1486cm -1,1541cm -1 ,1566cm -1 ,1650cm -1 ,1654cm -1 ,1717cm -1 ,1775cm -1 ,3122cm -1 ; [0185] Example 2 second oligomer: 1078cm -1 ,1159cm -1 ,1217cm -1 ,1301cm -1 ,1380cm -1 ,1486cm -1 ,1541cm -1 ,1654,1717cm -1 ,1775cm -1 ,3120cm -1 . [0186] Example 3 First oligomer: 1089cm -1 ,1124cm -1 ,1234cm -1 ,1298cm -1 ,1399cm -1 ,1542cm -1 ,1650cm -1 ,1721cm -1 ,1752cm -1 ,3062cm -1 ; [0187] Example 4 First oligomer: 1096cm -1 ,1203cm -1 ,1289cm -1 ,1301cm -1 ,1405cm -1 ,1499cm -1 ,1659cm -1 ,1692cm -1 ,1800cm -1 ,3201cm -1 ; [0188] Example 5 first oligomer: 1101 cm -1 ,1123cm -1 ,1271cm -1 ,1299cm -1 ,1421cm -1 ,1513cm -1 ,1655cm -1 ,1703cm -1 ,1798cm -1 ,3090cm -1 . [0189] Among them, the infrared spectrum of the first oligomer in Example 1 is as follows: figure 2 shown. [0190] According to the infrared spectrum data of the oligomers in Examples 1 to 5, it can be seen that the infrared spectrum is 1420 cm -1 Nearby and 1100cm -1 The characteristic peak of the thiophene group appears nearby, indicating that a thiophene-capped structure has been formed; [0191] Through the infrared spectrum data of the polyamide polymer in Example 1 1660cm -1 ,1550cm -1 and 1780cm -1 The characteristic peak of the amide group appears nearby, indicating the formation of an amide structure. [0192] The polymers prepared in the above Examples 1 to 22 were subjected to infrared spectrum testing. The test peak data are as follows: [0193] Example 1: 1117cm -1 ,1159cm -1 ,1217cm -1 ,1345cm -1 ,1325cm -1 ,1375cm -1 ,1496cm -1 ,1541cm -1. ,1654cm -1 ,1717cm -1 ,1775cm -1 ,2925cm -1 ; [0194] Example 2: 1101cm -1 ,1123cm -1 ,1271cm -1 ,1299cm -1 ,1421cm -1 ,1513cm -1 ,1655cm -1 ,1703cm -1 ,1798cm -1 ,3090cm -1 ; [0195] Example 3: 1089cm -1 ,1124cm -1 ,1234cm -1 ,1298cm -1 ,1399cm -1 ,1542cm -1 ,1650cm -1 ,1721cm -1 ,1752cm -1 ,3062cm -1 [0196] Example 4: 1096cm -1 ,1203cm -1 ,1289cm -1 ,1301cm -1 ,1405cm -1 ,1499cm -1 ,1659cm -1 ,1692cm -1 ,1800cm -1 ,3201cm -1 [0197] Example 5: 1101cm -1 ,1123cm -1 ,1271cm -1 ,1299cm -1 ,1421cm -1 ,1513cm -1 ,1655cm -1 ,1703cm -1 ,1798cm -1 ,3090cm -1 [0198] Example 6: 1118cm -1 ,1159cm -1 ,1217cm -1 ,1345cm -1 ,1325cm -1 ,1375cm -1 ,1496cm -1 ,1541cm -1. ,1654cm -1 ,1717cm -1 ,1775cm -1 ,2925cm -1 [0199] Example 7: 1116cm -1 ,1159cm -1 ,1217cm -1 ,1345cm -1 ,1325cm -1 ,1375cm -1 ,1496cm -1 ,1541cm -1. ,1654cm -1 ,1717cm -1 ,1775cm -1 ,2925cm -1 [0200] Example 8: 1117cm -1 ,1159cm -1 ,1217cm -1 ,1345cm -1 ,1325cm -1 ,1375cm -1 ,1496cm -1 ,1541cm -1. ,1654cm -1 ,1717cm -1 ,1775cm -1 ,2925cm -1 [0201] Example 9: 1117cm -1 ,1159cm -1 ,1217cm -1 ,1345cm -1 ,1322cm -1 ,1375cm -1 ,1496cm -1 ,1541cm -1. ,1653cm -1 ,1717cm | 1. A material for electrophoresis to form polyimide, It is characterized by: The material includes at least one of a polyamide oligomer structure and a polyimide oligomer structure, and also includes a thiophene-terminated structure. 2. Material according to claim 1, It is characterized by: The structural formula of the material is at least one of formulas (A) and (B): in, R 1 ,R 2 They are respectively selected from one of substituted or unsubstituted alkylene groups, substituted or unsubstituted arylene groups, and substituted or unsubstituted heteroarylene groups, and m is 5 to 200. 3. An insulating material, It is characterized by: The structural formula of the insulating material is at least one of formulas (C) and (D): in, R 1 ,R 2 respectively selected from substituted or unsubstituted alkylene, substituted or unsubstituted arylene, and substituted or unsubstituted heteroarylene, m is 5 to 200, x is 5 to 200, and y is 5 ~200. 4. An electrophoretic coating method, It is characterized by: include: An oligomer is provided; wherein the structural formula of the oligomer is at least one of formulas (A) and (B): in, R 1 ,R 2 They are respectively selected from one of substituted or unsubstituted alkylene groups, substituted or unsubstituted arylene groups, and substituted or unsubstituted heteroarylene groups, and m is 5 to 200. The oligomer is electropolymerized to form an insulating film layer. 5. The method of claim 4, It is characterized by: In the case where the oligomer is a first oligomer having structural formula (A), providing the oligomer includes: Add diamine and dianhydride into the solvent to perform polymerization reaction; After the polymerization reaction is completed, a thiophene end-capping agent is added to the reaction solution, and the first oligomer is obtained through the reaction. 6. The method of claim 5, It is characterized by: In the reaction system providing the oligomer, the molar ratio between the diamine, dianhydride and thiophene end-capping agent is 0.5~1:1:0.02~1. 7. The method of claim 5, It is characterized by: The thiophene capping agent is 3-aminothiophene, 3-hydroxythiophene, 4-bromothiophene-3-amine, 3-aminothiophene-4-carboxylic acid methyl ester, 4-chlorothiophene-3-amine, 3-amino- At least one of 2-cyanothiophenes. 8. The method of claim 5, It is characterized by: The solvent is dimethyl sulfoxide, at least one of N-methylpyrrolidone, N,N-dimethylformamide, and N,N-dimethylacetamide; and/or The diamines are 4,4'-diaminodiphenyl ether, m-phenylenediamine, p-phenylenediamine, 4,4'-diaminodiphenyl sulfone, 1,3-diamino-2-methylpropane, At least one of N,N-bis(4-aminophenyl)-1,4-phenylenediamine and 9,9-bis(4-aminophenyl)fluorene; and/or The dianhydrides are pyromellitic anhydride, 2,3,3',4'-diphenyl ether tetracarboxylic dianhydride, 3,3',4,4'-tetracarboxybenzophenone dianhydride, 3, 3',4,4'-tetracarboxybiphenyl sulfone dianhydride, 2,2-bis(3,4-dicarboxyphenyl)hexafluoropropane dianhydride, 4,4'-bis(3,4-di Carboxyphenoxy) diphenyl ether dianhydride, 4,4'-bis(3,4-dicarboxyphenoxy) benzophenone dianhydride, 4,4'-bis(3,4-dicarboxyphenoxy) base) diphenylmethane dianhydride and at least one of 4,4'-bis(3,4-dicarboxyphenoxy)diphenylsulfone dianhydride. 9. The method of claim 5, It is characterized by: In the case where the oligomer is a second oligomer having structural formula (B), providing the oligomer includes: The first oligomer is imidized to obtain the second oligomer. 10. The method of claim 9, It is characterized by: The first oligomer is imidized to obtain the second oligomer, including: Add a catalyst to the solution containing the first oligomer, stir at 60-180°C for 1-8 hours, and react to obtain the second oligomer, wherein the catalyst is isoquinoline or triethylamine. of at least one. 11. The method of claim 4, It is characterized by: In the case where the oligomer is the first oligomer with structural formula (A), electropolymerizing the oligomer to generate an insulating film layer includes: The first oligomer is polymerized by electrophoresis to form a polyamide polymer, and then the polyamide polymer is imidized to form the insulating film layer; or The first oligomer is imidized to obtain a second oligomer having structural formula (B); The second oligomer is polymerized by electrophoresis to form a polyimide polymer as the insulating film layer. 12. The method of claim 4, It is characterized by: In the case where the oligomer is a second oligomer with structural formula (B), electropolymerization is performed on the oligomer to generate an insulating film layer, including: The second oligomer is polymerized by electrophoresis to form a polyimide polymer as the insulating film layer. | 比亚迪股份有限公司
963 | CN118231972A | Examining | BYD CO LTD | Cylindrical casing cells/battery¦Wound/folded electrode electrodes¦Cell component details | 2023-12-28 | 2024-06-21 | Battery, battery device and electric equipment | The invention discloses a battery, a battery device and electric equipment. The battery comprises a tab and a collector plate, the tab is connected to the end surface of one side of the pole core and is bent and folded on the end surface of the pole core to form a tab layer; the current collecting plate comprises a plate body and a protruding piece, the protruding piece is arranged on the plate body, the protruding piece penetrates into the tab layer and is connected with at least one penetrated tab, the penetrated tab forms a long-strip-shaped notch, the notch is provided with a first side wall, the first side wall extends in the length direction of the notch, and the first side wall extends in the length direction of the notch. And the included angle between the first side wall and the side edge, connected with the pole core, of the penetrated pole lug is not more than 30 degrees. The assembly mode of the collector plate and the tabs is simple, and the welding process is saved. | Technical field [0001] The present invention relates to the field of battery technology, and in particular to a battery, a battery device and electrical equipment. Background technique [0002] The current collecting plate is one of the important components of the battery and is used to connect the poles and tabs. [0003] Existing current collecting plates are usually connected to the tabs by welding. However, welding requires multiple processes, which is complex and costly. Contents of the invention [0004] The object of the present invention is to provide a battery, a battery device and electrical equipment, and to solve the problem of complex assembly of the current collecting plate and the tab. [0005] In order to achieve the purpose of the present invention, the present invention provides the following technical solutions: [0006] In a first aspect, the present invention provides a battery, including: [0007] pole core; [0008] The pole tab is connected to the end surface of the pole core, and is folded and placed on the end surface of the pole core to form a pole tab layer; [0009] A current collecting plate includes a plate body and a protruding piece. The protruding piece is arranged on the plate body. The protruding piece penetrates into the tab layer and is connected to at least one of the inserted tabs. , the pierced tab forms a long-shaped notch, the notch has a first side wall, the first side wall extends along the length direction of the notch, the first side wall and the pierced tab The angle between the sides of the pole tab connected to the pole core is not greater than 30°. [0010] In one embodiment, the notch also has a second side wall, the second side wall is opposite to the first side wall, and the second side wall and the inserted tab are in contact with each other. The angle between the sides connected by the pole cores shall not be greater than 30°. [0011] In one embodiment, the protruding part has opposite bottom ends and tips, the disk body includes a disk surface, the bottom end is disposed on the disk surface, and the protruding part has an opposite first surface and a third surface. Two surfaces, the first surface and the second surface both extend from the bottom end to the tip, and the angle between the first surface and the second surface is not greater than 30°. [0012] In one embodiment, the first surface and the second surface are parallel, and/or the side wall of the notch is parallel to the side of the inserted tab. [0013] In one embodiment, the current collecting plate further includes a plate surface, and there are a plurality of protruding parts, and the plurality of protruding parts are symmetrically distributed on the plate surface along a radial axis of the plate surface. [0014] In one embodiment, there are a plurality of protruding parts, and the plurality of protruding parts are centrally symmetrically distributed on the disk surface. [0015] In one embodiment, the distance between the first surface and the second surface is greater than or equal to 0.3 mm. [0016] In one embodiment, a sharp angle of the protruding member away from the top of the plate is A, satisfying 10°≤A≤120°. [0017] In one embodiment, the pole core is cylindrical. [0018] In one embodiment, a plurality of the pole tabs are connected to one end surface of the pole core, and the plurality of pole tabs are stacked sequentially from the inside to the outside on the end surface of the pole core; [0019] There are a plurality of protruding parts, and the plurality of protruding parts are centrally symmetrically distributed on the disk surface; the distance between two adjacent protruding parts in the radial direction of the pole core is less than or equal to The size of the pole lug extending in the radial direction of the pole core. [0020] In one embodiment, a plurality of the pole tabs have pole tab surfaces facing away from the pole core; [0021] The distance between the outermost protruding piece in the radial direction of the pole core and the outer edge of the pole tab surface is less than or equal to the size of the pole tab extending in the radial direction of the pole core; [0022] The distance between the innermost protrusion in the radial direction of the pole core and the inner edge of the pole tab surface is less than or equal to the size of the pole tab extending in the radial direction of the pole core. [0023] In one embodiment, the battery further includes a separator, the height of the protruding piece relative to the disk is H1, the height of the tab relative to the separator is H2, and the protruding piece is embedded in the tab. The depth is L, satisfying: L≤H2, and L≥1/3*H1. [0024] In one embodiment, H1≤H2. [0025] In a second aspect, the present invention provides a battery device including a plurality of batteries according to any one of the first aspects. [0026] In a third aspect, the present invention provides an electrical equipment, including an electrical device and a battery device as described in the second aspect, and the battery device supplies power to the electrical device. [0027] The current collecting plate of the battery of the present invention is provided with a protruding piece, and the protruding piece penetrates into the pole lug and is connected to at least one pole lug, which can ensure that the protruding piece penetrates into the pole lug smoothly. The current collecting plate of the present invention is directly connected with the pole lug. The tabs are in contact, no welding is required, the assembly of the tabs and the current collecting plate is simple, and the angle between the side wall of the gap formed by the pierced tab and the side of the pierced tab is not greater than 30° , so that the tabs will not be cut off during the penetration of the protruding parts, and debris will not be generated to avoid battery failure caused by debris. Description of drawings [0028] In order to more clearly explain the embodiments of the present invention or the technical solutions in the prior art, the drawings needed to be used in the description of the embodiments or the prior art will be briefly introduced below. Obviously, the drawings in the following description are only These are some embodiments of the present invention. For those of ordinary skill in the art, other drawings can be obtained based on these drawings without exerting creative efforts. [0029] figure 1 is an exploded view of a battery according to an embodiment; [0030] figure 2 It is a side view of the collecting plate of an embodiment; [0031] image 3 It is a top view of the collecting plate of an embodiment; [0032] Figure 4 It is a schematic diagram of several situations in which the protruding piece penetrates the pole lug; [0033] Figure 5 is a partial side view of the battery of an embodiment; [0034] Figure 6 It is a top view of the current collector and tab of an embodiment; [0035] Figure 7 It is a three-dimensional view of the collecting plate of another embodiment; [0036] Figure 8 It is a three-dimensional view of the collecting plate of yet another embodiment; [0037] Figure 9 It is a three-dimensional view of the collecting plate of an embodiment from another perspective; [0038] Figure 10 It is a top view of the collecting plate and bottom cover of an embodiment; [0039] Figure 11 It is a top view of the pole core and pole tabs of an embodiment; [0040] Figure 12 This is a perspective view of a protruding component of an embodiment. [0041] Explanation of reference symbols: [0042] 100-battery, 10-pole core, 20-pole tab, 21-positive pole tab, 22-negative pole tab, 23-pole tab surface, 24-notch, 241-first side wall, 242-second side wall, 30- Collection plate, 31-plate body, 311-plate surface, 312-connection surface, 3121-groove, 3122-through groove, 313-avoidance hole, 32-protruding piece, 321-first surface, 322-second surface , 323-third surface, 324-fourth surface, 33-through hole, 34-butt weld, 40-bottom cover, 41-first cover, 42-second cover, 43-liquid injection hole, 44-explosion-proof Valve, 50-pole, 51-riveted cover ring, 60-spacer, 80-side plate, 90-sealing piece. Detailed ways [0043] The technical solutions in the embodiments of the present invention will be clearly and completely described below with reference to the accompanying drawings in the embodiments of the present invention. Obviously, the described embodiments are only some of the embodiments of the present invention, not all of them. Based on the embodiments of the present invention, all other embodiments obtained by those of ordinary skill in the art without creative efforts fall within the scope of protection of the present invention. [0044] It should be noted that when a component is said to be "anchored" to another component, it can be directly on the other component or there can also be an intermediate component. When a component is said to be "connected" to another component, it may be directly connected to the other component or there may be an intermediate component present at the same time. [0045] Unless otherwise defined, all technical and scientific terms used in the present invention have the same meanings commonly understood by those skilled in the technical field belonging to the present invention. The terms used in the description of the present invention are only for the purpose of describing specific embodiments and are not intended to limit the present invention. As used herein, the term "and/or" includes any and all combinations of one or more of the associated listed items. [0046] Some embodiments of the present invention will be described in detail below with reference to the accompanying drawings. The following embodiments and features in the embodiments may be combined with each other without conflict. [0047] refer to figure 1 , the present invention provides a battery 100, which includes a pole core 10, a pole tab 20 and a current collecting plate 30. The pole tab 20 is connected to the end face of the pole core 10, and the pole tab 20 is folded and placed on the end face of the pole core 10 to form a pole tab. layer. The current collecting plate 30 includes a plate body 31 and a protruding piece 32. The plate body 31 has a plate surface 311. The protruding piece 32 is disposed on the plate surface 311. The plate surface 311 is opposite to the end surface, and the protruding piece 32 penetrates into the pole lug 20. [0048] The pole tab 20 may be in the form of an all-pole tab 20 , a multi-pole tab 20 or a single pole tab 20 . The output tabs 20 may be in the form of the same-side tabs 20 , the opposite-side tabs 20 , the symmetrical tabs 20 , or the asymmetric tabs 20 . [0049] The pole tab 20 can be a flattened pole tab 20 or a die-cut pole tab 20, without limitation. [0050] The pole tab 20 can also be divided into a positive pole tab 21 and a negative pole tab 22, which correspond to the positive pole and the negative pole of the battery 100 respectively. [0051] The pole tab 20 may also include protective glue, and the protective glue may be used to strengthen the fixation of the pole tab 20 to the current collecting plate 30 and other components. [0052] There may be two current collecting plates 30 , and the two ends of the pole core 10 correspond to one current collecting plate 30 respectively. [0053]When the current collecting plate 30 with the protruding part 32 is assembled, the protruding part 32 penetrates into the tab 20, which greatly reduces the assembly process and reduces two welding processes (the welding of the positive electrode tab 20 and the current collecting plate 30, and the welding of the negative electrode). (the welding of the tab 20 and the current collecting plate 30), the protruding piece 32 is in contact with the tab 20. Through the interference design in the height direction, the tab 20 and the protruding piece 32 are combined and connected to conduct the current out of the battery core. Externally, the manufacturing cost is reduced; the internal space utilization of the battery 100 is greatly improved. There are only pole cores 10 and pole lugs 20 inside, reducing the bending of the collecting plates 30 and other components on both sides, and the volume utilization is increased; the structure is simple, and the BOM (bill of materials) ) Lower cost, smaller failure probability, no welding of the tab 20, reducing dust introduction, reducing the risk of short-circuit failure; high overcurrent capacity, the positive and negative electrodes have a large contact area with the tab 20 when they are led out from the pole core 10, and the internal resistance of the battery is 100 Reduced, it can be used in high-power scenarios, suitable for fast charging of EV (electric vehicle) models, HEV (hybrid electric vehicle) batteries, etc. [0054] In one embodiment, the battery 100 further includes a bottom cover 40 , and the current collection plate 30 is cooperatively connected to the bottom cover 40 ; or, the battery 100 further includes a pole 50 , and the current collection plate 30 is cooperatively connected to the pole 50 . [0055] The connection method between the current collecting plate 30 and the bottom cover 40 can be clamping, welding, etc., without limitation. [0056] The two current collecting plates 30 of the same battery 100 may be connected to the bottom cover 40 and the pole 50 in the same manner, or may be inconsistent, that is, both the current collecting plates 30 are connected to the corresponding bottom covers 40, or both The current collecting plates 30 are all matched and connected with the corresponding poles 50 , or one current collecting plate 30 is matched and connected with the bottom cover 40 , and the other current collecting plate 30 is matched and connected with the poles 50 . [0057] The bottom cover 40 can be divided into a first cover 41 and a second cover 42. The first cover 41 corresponds to the positive electrode of the battery 100, and the second cover 42 corresponds to the negative electrode of the battery 100. refer to figure 1 , the protruding piece 32 of the current collecting plate 30 is inserted into the positive electrode ear 21, and the surface of the current collecting plate 30 opposite to the plate surface 311 is connected and fixed with the first cover 41; the protruding piece 32 of the other current collecting plate 30 is inserted into the negative electrode ear 22 , the surface of the current collecting plate 30 opposite to the plate surface 311 is connected and fixed to the pole post 50 . [0058] During the assembly process of the battery 100, components such as the current collecting plate 30 and the bottom cover 40 or the current collecting plate 30 and the poles 50 are connected in advance. On the one hand, it can ensure dust control during battery cell manufacturing and reduce the risk of foreign matter introduction. On the other hand, On the other hand, incoming materials in advance can reduce the cost of scrapping due to poor manufacturing process of the component, which is beneficial to reducing production costs. [0059] The battery 100 also includes a riveted cover ring 51 for closing the pole 50 on the second cover 42 . [0060] The battery 100 further includes a spacer ring 60 , which is disposed between the second cover 42 and the current collecting plate 30 . The spacer ring 60 can strengthen the connection and fixation between the current collecting plate 30 and the second cover 42 . [0061] In one embodiment, the battery 100 further includes a side plate 80 , the side plate 80 and the bottom cover 40 together form a cavity, and the cavity is used to accommodate the pole core 10 . Both the side plate 80 and the bottom cover 40 are made of materials with high structural strength, which can be metal materials, high-strength plastics, ceramics, etc. Metal materials such as aluminum, aluminum alloys, magnesium alloys, iron, and iron alloys. The bottom cover 40 and the side plates 80 can be an integrated structure made by an integral molding process. The integral molding process can be stamping, casting, etc. without limitation. The side plate 80 and the bottom cover 40 can also be of separate structure, and can be connected and fixed by welding, bonding, snapping, screwing, etc. [0062] The bottom cover 40 is also provided with a liquid injection hole 43 for injecting electrolyte. [0063] The battery 100 also includes a sealing piece 90 and a rubber nail. The rubber nail is used to close the liquid injection hole 43 on the bottom cover 40. The sealing piece 90 is disposed between the rubber nail and the bottom cover 40 to enhance the sealing effect and prevent electrolyte leakage. [0064] The battery 100 is also provided with an explosion-proof valve 44, which is installed on the bottom cover 40 for pressure relief. [0065] refer to figure 2 , the present invention provides a collecting plate 30, which includes a plate body 31 and a protruding piece 32. [0066] The disk body 31 has a disk surface 311 . The protruding part 32 is arranged on the disk surface 311. The protruding part 32 includes a first end surface and a second end surface that are opposite to each other. The first end surface is connected to the disk surface 311. The protruding part 32 is used to penetrate the tab 20. The area of ​​the first end surface is is S1, the area of ​​the second end surface is S2, which satisfies: 0≤S2/S1≤0.75; when S2/S1=0, the top of the protruding member 32 away from the disk surface 311 has a sharp angle A, which satisfies: 10°≤A≤ 120°. [0067] The protruding part 32 is a conductive part and is used for transmitting electric current. [0068] The disk body 31 is made of a material with a high-strength structure, and can be specifically made of steel, aluminum, aluminum alloy, etc., without limitation. [0069] A through hole 33 penetrating through the tray 31 is opened in the geometric center of the tray 31 , corresponding to the liquid injection hole 43 on the bottom cover 40 . [0070] The disk 31 is also provided with a butt weld 34. The shape of the butt weld 34 may be annular. When the disk 31 and the bottom cover 40 are welded and fixed, the butt weld 34 is used to provide a receiving space for the solder. In one embodiment, the disk 31 is circular, and the corresponding battery 100 is a cylindrical battery 100 . [0071] In one embodiment, the plate body 31 is rectangular, and the corresponding battery 100 is a square battery 100 . [0072] The ratio of S2/S1 can be 0, 0.25, 0.5.0.7, 0.75, etc., without limitation. [0073] When S2/S1>0.75, the areas of the first end face and the second end face are similar, resulting in the protruding part 32 not being sharp enough, and the process of inserting the tab 20 is more difficult, and the second end face is large, making the protruding part 32 and the tab 20 The large contact area makes it easy to cut off the tab 20 and cause debris; when 0≤S2/S1≤0.75, the area difference between the first end face and the second end face is large, which makes the protruding piece 32 sharp and the process of inserting the tab 20 is easier. Moreover, the second end surface is small, so that when the protruding member 32 is inserted into the tab 20, it is not easy to cut off the tab 20, thereby preventing debris from being generated. When S2/S1=0, A can be 10°, 30°, 60°, 90°, 120°, etc., without limitation. [0074] When A<10°, the sharp angle A of the protruding part 32 is too small, which may easily lead to insufficient strength of the protruding part 32. During the process of piercing the tab 20, it is easy to cause the protruding part 32 to break, and the protruding part needs to be strengthened. The thickness or density of the piece 32; when A>120°, the sharp angle A of the protruding piece 32 is too large, and the sharp angle A is not sharp enough to achieve the puncture effect. When 10°≤A≤120°, the protruding piece 32 takes into account the puncture effect and the strength of the protruding piece 32, and at the same time is less likely to generate debris. [0075] In one embodiment, the shape of the orthographic projection of the protruding part 32 on the disk surface 311 is any one of polygon, circle, and ellipse, and the corresponding shape of the protruding part 32 is a pyramid, a pyramid, a cone, or a truncated cone. Any kind. [0076] refer to figure 2 , image 3 and Figure 4 , the protruding member 32 penetrates into the tab layer and is connected with at least one penetrated tab 20, and the penetrated tab 20 forms a strip-shaped notch 24. The notch 24 has a first side wall 241 and a second side wall 242 arranged oppositely, and the first side wall 241 and the second side wall 242 extend along the length direction of the notch 24 . The angle α between the first side wall 241 and the side of the inserted pole tab 20 connected to the pole core 10 is not greater than 30°. [0077] The shape of the orthographic projection of the protruding part 32 on the disk surface 311 is a rectangle. The corresponding protruding part 32 is in the shape of a sheet with opposite bottom ends and tips. The bottom end is arranged on the disk surface 311. The protruding part 32 has an opposite third end. A surface 321 and a second surface 322, the first surface 321 and the second surface 322 both extend from the bottom end to the tip, between the second side wall 242 and the side of the inserted tab 20 connected to the pole core 10 The included angle is no more than 30°. [0078] When the protruding part 32 is a cone, specifically, when the protruding part 32 is a pyramid, refer to Figure 12 , when the protruding part 32 is a triangular pyramid, the sharp angle A is the corner of the diagonal surface (the cross section of the pyramid through two non-adjacent side edges) away from the disk surface 311. When the protruding part 32 is a cone, the sharp angle A is the angle of the cone's axis section away from the disk surface 311. [0079] The protruding part 32 also includes a third surface 323 and a fourth surface 324 . The third surface 323 and the fourth surface 324 are used to form the sharp angle A. The intersection of the third surface 323 and the fourth surface 324 is the intersection of the protruding part 32 The tip, the end of the third surface 323 away from the fourth surface 324 and the end of the fourth surface 324 away from the third surface 323 are the bottom ends of the protruding parts 32 , and the angle between the first surface 321 and the second surface 322 is not greater than When 30°, it can be specifically 10°, 15°, 20°, 30°, without limitation. The angle between the first surface 321 and the second surface 322 is not greater than 30°, and the tips of the first surface 321 and the second surface 322 can penetrate into the tab 20 smoothly. The distance between them at any position will not be too large, that is, the length of the bottom end of the protruding member 32 will not be too large, and the tab 20 will not be cut to generate debris. When the angle between the first surface 321 and the second surface 322 is greater than 30°, the distance between the first surface 321 and the second surface 322 near the bottom of the disk body 31 may be too large compared to the tab 20, and the insertion During the process, the tabs 20 are broken and debris is generated, which in turn causes the battery 100 to malfunction. [0080] The included angle between the radial direction of the first surface 321 and the disk surface 311 is C, and the included angle C is not greater than 30°, specifically, it can be 10°, 15°, 20°, or 30°, and the angle between the second surface 322 and the disk surface 311 is The included angle between the radial directions is D, and the included angle D is not greater than 30°, specifically it can be 10°, 15°, 20°, or 30°. The sizes of the included angle C and the included angle D can be the same or different, and there is no restriction. When the included angle C is greater than 30° and the included angle D is greater than 30°, the pole tab 20 may be cut off during the process of piercing the tab 20, which may easily cause debris, thereby causing the battery 100 to malfunction. [0081] Both the included angle C and the included angle D are not greater than 30°, which ensures that when the protruding piece 32 is inserted into the tab 20, the protruding piece 32 not only inserts the tab 20 in the axial direction of the battery 100, but also extends along the disk surface. The radial portion of 311 extends into the lug 20 without causing debris. [0082] The angle between the first surface 321 and the second surface 322 of the protruding part 32 is not greater than 30° to ensure that the protruding part 32 can penetrate into the tab 20 smoothly, and there is no gap between the first surface 321 and the second surface 322. The distance between the positions will not be too large, the radial angle between the first surface 321 and the disk surface 311 is not greater than 30°, and the radial angle between the second surface 322 and the disk surface 311 is not greater than 30°. During the penetration process of the protruding member 32, the pole lug 20 will not be cut off, and debris will not be generated, thus preventing the battery 100 from malfunctioning due to debris. [0083] refer to figure 2 , image 3 and Figure 4 , in one embodiment, the first surface 321 and the second surface 322 are parallel, and the first side wall 241 is parallel to the side of the inserted tab 20 connected to the pole core 10 . [0084]The first surface 321 and the second surface 322 are parallel, the first side wall 241 and the side of the inserted tab 20 connected to the pole core 10 are parallel, the second side wall 242 and the inserted tab 20 are parallel to each other. The connected sides of pole core 10 are parallel. The first surface 321 is in close contact with the first side wall 241 , and the second surface 322 is in close contact with the second side wall 242 , that is, the angle α between the first side wall 241 and the side of the inserted tab 20 and the The angle between a surface 321 and the side of the inserted tab 20 connected to the pole core 10 is equal to the angle between the second side wall 242 and the side of the inserted tab 20 and the second surface 322 and The included angles between the inserted tabs 20 and the sides connected to the pole core 10 are equal. [0085] During the insertion of the protruding piece 32 into the pole tab 20, the first surface 321 and the second surface 322 are parallel to facilitate the insertion of the protruding piece 32. The first side wall 241 and the inserted pole tab 20 are connected to the pole core 10. The sides are parallel so that when the protruding piece 32 is inserted into the pole tab 20, the pole tab 20 is cut along the extending direction of the side of the inserted pole tab 20 that is connected to the pole core 10, and the pole will not be cut off in a non-radial direction. The ear 20 generates debris. [0086] refer to Figure 4 and Figure 11 , Figure 4 and Figure 11 This is a schematic diagram of several situations in which the protruding member 32 pierces the pole tab 20. When the first surface 321 (or the second surface 322) of the protruding member 32 is penetrated, the side of the pole tab 20 connected to the pole core 10 is shown. When the angle is not greater than 30°, the cut marks on the pole tabs are as follows: Figure 4 As shown by the dotted line β1, the protruding part 32 will not cut off the tab 20 and generate debris during the insertion process; when the first surface 321 (second surface 322) of the protruding part 32 and the inserted tab 20 are When the angle between the connected sides of the pole core 10 is greater than 30°, the pole tab 20 will be cut off in a non-radial direction when the protruding piece 32 pierces the pole tab 20, such as Figure 4 and Figure 11 As shown by the dotted line β2 and the dotted line β3, the tab 20 will break and generate debris. The debris inside the battery 100 may cause a short circuit of the device, thereby causing the battery 100 to malfunction. Depend on Figure 4 and Figure 11 It can be seen that the solution of the embodiment of the present invention can prevent the tab 20 from being cut off by the protruding member 32, and does not generate debris, thereby avoiding the failure of the battery 100 caused by debris. [0087] refer to Figure 5 , in one embodiment, the height of the protruding part 32 relative to the disk surface 311 is H1, the height of the pole tab 20 relative to the diaphragm in the pole core 10 is H2, and the depth of the protruding part 32 embedded in the pole tab 20 is L, which satisfies: L ≤H2, and L≥1/3*H1. [0088] The separator can be any one of woven membrane, non-woven membrane (non-woven fabric), microporous membrane, composite membrane, rolled membrane, etc., without limitation. [0089] When L≥1/3*H1, the depth of the protruding piece 32 piercing the pole tab 20 can ensure that the contact area between the protruding piece 32 and the pole tab 20 is sufficient, so that the fixed connection strength of the protruding piece 32 and the pole tab 20 is high. At the same time, it can increase the area through which current flows, which is beneficial to improving the performance of the battery core. When L<1/3*H1, the depth of the protruding part 32 piercing the pole lug 20 is too small. On the one hand, the strength of the contact point between the protruding part 32 and the pole lug 20 is too small, which may easily cause the protruding part 32 to break. On the other hand, the protruding part 32 may break. On the one hand, the contact area between the protruding member 32 and the tab 20 is too small, which reduces the area through which current flows and affects the performance of the battery 100 . [0090] In one embodiment, H1≤H2. [0091] When H1≤H2, the protruding part 32 will not pierce the diaphragm and cause damage to the diaphragm when piercing the tab 20; when H1>H2, the protruding part 32 can pierce the tab 20 and then cause damage to the diaphragm. , affecting the performance of the battery 100. [0092] In one embodiment, there are multiple protruding parts 32 , and the plurality of protruding parts 32 are symmetrically distributed on the disk surface 311 along the radial axis of the disk surface 311 . [0093] The plurality of protruding parts 32 can be arranged in a single ring shape on the disk surface 311 , and the plurality of protruding parts 32 can also be arranged in a multi-ring shape on the disk surface 311 . [0094] The single protruding piece 32 should extend along the radial direction of the pole core 10 in the height direction of the battery 100, and will not cause the pole tab 20 to break or generate debris during the insertion of the pole tab 20; the single protruding piece 32 should be The tangential extension of the pole core 10 in the height direction of the battery 100 will cause the pole tab 20 to break during the process of penetrating the pole tab 20 and generate debris. [0095] And the tabs 20 corresponding to the protrusions 32 distributed axially symmetrically along the radial direction of the disk surface 311 are only the flattened tabs 20. The flattened tabs 20 are because the contact effect between the tabs 20 is smaller after the tabs 20 are flattened. Well, the flow uniformity itself is good, and the requirements for the arrangement of the protruding parts 32 are relatively low. It only needs to ensure the flow area. The protrusions 32 distributed symmetrically along the radial axis of the disk surface 311 can effectively ensure the uniformity and consistency of the force during the contact with the tab 20, and can also further ensure the uniformity of the overflow. [0096] refer to Figure 5 and Figure 6 , in one embodiment, there are multiple protruding parts 32 , and the plurality of protruding parts 32 are centrally symmetrically distributed on the disk surface 311 . [0097] The plurality of protruding parts 32 can be arranged in a multi-ring shape on the disk surface 311 , and the protruding parts 32 are evenl | 1. A battery, It is characterized by, include: pole core; The pole tab is connected to the end surface of the pole core, and is folded and placed on the end surface of the pole core to form a pole tab layer; A current collecting plate includes a plate body and a protruding piece. The protruding piece is arranged on the plate body. The protruding piece penetrates into the tab layer and is connected to at least one of the inserted tabs. , the pierced tab forms a long-shaped notch, the notch has a first side wall, the first side wall extends along the length direction of the notch, the first side wall and the pierced tab The angle between the sides of the pole tab connected to the pole core is not greater than 30°. 2. The battery according to claim 1, It is characterized by, The notch also has a second side wall, the second side wall is opposite to the first side wall, and the angle between the second side wall and the side of the pierced tab is not greater than greater than 30°. 3. The battery according to claim 1, It is characterized by, The protruding part has opposite bottom ends and tips, the disk body includes a disk surface, the bottom end is disposed on the disk surface, the protruding part has opposite first and second surfaces, and the third Both a surface and the second surface extend from the bottom end to the tip, and the angle between the first surface and the second surface is not greater than 30°. 4. The battery according to claim 3, It is characterized by, The first surface is parallel to the second surface, and/or the first side wall is parallel to the side of the inserted tab connected to the pole core. 5. The battery according to claim 1, It is characterized by, The collecting plate also includes a plate surface, and there are a plurality of protruding parts, and the plurality of protruding parts are symmetrically distributed on the plate surface along a radial axis of the plate surface. 6. The battery according to claim 5, It is characterized by, There are multiple protruding parts, and the plurality of protruding parts are centrally symmetrically distributed on the disk surface. 7. The battery according to claim 3, It is characterized by, The distance between the first surface and the second surface is greater than or equal to 0.3 mm. 8. The battery according to claim 1, It is characterized by, The sharp angle of the top of the protruding piece away from the plate body is A, satisfying 10°≤A≤120°. 9. The battery according to any one of claims 1 to 8, It is characterized by, The pole core is cylindrical. 10. The battery according to claim 9, It is characterized by, A plurality of the pole tabs are connected to one end surface of the pole core, and the plurality of pole tabs are stacked sequentially from the inside to the outside on the end surface of the pole core; There are a plurality of protruding parts, and the plurality of protruding parts are centrally symmetrically distributed on the disk surface; the distance between two adjacent protruding parts in the radial direction of the pole core is less than or equal to The size of the pole lug extending in the radial direction of the pole core. 11. The battery according to claim 10, It is characterized by, A plurality of the pole tabs have tab surfaces facing away from the pole core; The distance between the outermost protruding piece in the radial direction of the pole core and the outer edge of the pole tab surface is less than or equal to the size of the pole tab extending in the radial direction of the pole core; The distance between the innermost protrusion in the radial direction of the pole core and the inner edge of the pole tab surface is less than or equal to the size of the pole tab extending in the radial direction of the pole core. 12. The battery of claim 9, It is characterized by, The battery also includes a separator, the height of the protruding part relative to the disk is H1, the height of the tab relative to the separator is H2, and the depth of the protruding part embedded in the tab is L, satisfying : L≤H2, and L≥1/3*H1. 13. The battery of claim 12, It is characterized by, H1≤H2. 14. A battery device, It is characterized by, Comprising a plurality of batteries according to any one of claims 1-13. 15. An electrical equipment, It is characterized by, It includes an electric device and a battery device according to claim 14, and the battery device supplies power to the electric device. | 比亚迪股份有限公司
964 | CN118231969A | Examining | BYD CO LTD ¦ SHENZHEN BYD LITHIUM BATTERY | Vent arrangements¦Li-accumulators¦Batteries | 2023-07-20 | 2024-06-21 | Cylindrical battery, battery pack and vehicle | The invention belongs to the technical field of batteries, and relates to a cylindrical battery, a battery pack and a vehicle. The cylindrical battery comprises a pole core, a conductive part, a shell and a cover plate, the cover plate is arranged on the shell, the pole core is arranged in the shell, the pole core comprises a first pole piece, a first diaphragm and a second pole piece which are sequentially stacked in the axial direction of the cylindrical battery, and the polarity of the first pole piece, the polarity of the first diaphragm and the polarity of the second pole piece are opposite; the first pole piece, the first diaphragm and the second pole piece are respectively provided with a through hole, the conductive piece is arranged on the cover plate and is partially arranged in the through hole, the first pole piece is electrically connected with the conductive piece, and the second pole piece is electrically connected with the shell; and the first pole piece and/or the second pole piece are/is provided with an exhaust port. According to the cylindrical battery, corresponding structural parts can be reduced, and meanwhile, the complexity is reduced. | Technical field [0001] The invention belongs to the field of battery technology, and in particular relates to a cylindrical battery, a battery pack and a vehicle. Background technique [0002] Existing cylindrical batteries generally include a shell, a cover plate, and a pole core placed between the shell and the cover plate. Among them, the pole core of a cylindrical battery is generally made of longitudinal winding. The positive electrode current collector and the negative electrode current collector are led out from the upper end and the lower end of the pole core respectively. After each current collector is led out, it is welded to the corresponding lead-out terminal, and each lead-out terminal is connected to the corresponding lead-out terminal. Housing or cover welding. However, the cylindrical battery structure has many and complex parts, the design and protection requirements of each component are high, and the welding process is complicated. Since the positive and negative current collectors are led out from the upper and lower ends of the pole core respectively, welding positioning is usually required to ensure effective flow. During laser welding, the base material will be melted and welding slag and other impurities will be produced. In addition, the existing technology adopts the solution of longitudinal winding of the pole core. Once a runaway occurs, the gas generated is difficult to discharge. Moreover, after the battery thermal runaway occurs, the exhaust gas can only pass upward through the pole core layer and reach the exhaust port of the cover plate. , the overall exhaust path is not smooth enough. Contents of the invention [0003] The technical problem to be solved by the present invention is to provide a cylindrical battery, a battery pack and a vehicle in order to solve the technical problem of the complex structure of the existing cylindrical battery. [0004] In order to solve the above technical problems, on the one hand, embodiments of the present invention provide a cylindrical battery, which includes a pole core, a conductive member, a casing and a cover plate. The cover plate is provided on the casing, and the pole core is provided on the casing. In the casing, the pole core includes a first pole piece, a first separator and a second pole piece that are stacked sequentially along the axial direction of the cylindrical battery, and the first pole piece and the second pole piece have opposite polarities. ; [0005] The first pole piece, the first diaphragm and the second pole piece are all provided with through holes, a part of the conductive member is arranged on the side of the cover plate away from the pole core, and the other part is arranged on the side of the cover plate away from the pole core. In the through hole, the first pole piece is electrically connected to the conductive member, and the second pole piece is electrically connected to the housing; [0006] An exhaust port is provided on the first pole piece and/or the second pole piece. [0007] According to the cylindrical battery according to the embodiment of the present invention, the first pole piece and the second pole piece with opposite polarity are stacked sequentially along the axial direction of the cylindrical battery to form a pole core. The first pole piece is electrically connected to the conductive member, and the second pole piece is electrically connected to the outer casing to form a cylindrical battery structure. This cylindrical battery uses lamination technology to electrically connect the first pole piece to the conductive post, and the second pole piece to the outer casing. There is no need for additional separate processing of the pole tabs in the pole piece (for example: used in the rolled pole core). Tab processing processes such as flattening or cutting and stacking) reduce the risk of foreign matter being introduced during the treatment of the counter electrode piece. At the same time, because the processing of the pole tabs in the pole pieces is reduced, the corresponding structural parts will be reduced and the complexity will be reduced. Correspondingly, the processing tooling and dust removal equipment matching the production process will also be eliminated or reduced. In addition, the cylindrical battery is provided with an exhaust port on the first pole piece and/or the second pole piece to form an exhaust channel, through which the exhaust channel is connected with the exhaust hole of the cylindrical battery to realize the internal operation of the battery. The discharge of gas improves battery exhaust efficiency and reduces safety risks. [0008] Optionally, the exhaust port is a notch provided on the edge of the first pole piece and/or the edge of the second pole piece; [0009] Or, the exhaust port is a through hole provided on the first pole piece and/or the second pole piece. [0010] Optionally, at least one edge of the inner edge and outer edge of the first pole piece is provided with the notch; and/or at least one edge of the inner edge and outer edge of the second pole piece is provided with the notch. The notch. [0011] Optionally, the first pole piece includes a first foil and a first coating, and the first coating is coated on the first foil; [0012] The second pole piece includes a second foil and a second coating, and the second coating is coated on the second foil; [0013] The first foil material is electrically connected to the conductive member, and the second foil material is electrically connected to the housing. [0014] Optionally, at least one of the inner and outer edges of the first foil is provided with the notch; and/or at least one of the inner and outer edges of the second foil is provided with the notch. The notch. [0015] Optionally, the outer peripheral radius of the second coating is larger than the outer peripheral radius of the first foil and the outer peripheral radius of the first coating. [0016] Optionally, the outer circumferential radius of the second foil is larger than the inner circumferential radius of the housing. [0017] Optionally, the inner circumferential radius of the second coating is smaller than the inner circumferential radius of the first coating. [0018] Optionally, the inner circumferential radius of the first foil is smaller than the outer circumferential radius of the portion of the conductive member located in the through hole. [0019] Optionally, the first foil includes a first body portion and a first electrical connection portion extending inwardly around an inner circumference of the first body portion, and the first coating is coated on the first body portion. On the main body part, the first electrical connection part is provided with the notch; the first electrical connection part can be folded relative to the first main body part to make contact and electrical connection with the conductive member. Optionally, the second foil includes a second body part and a second electrical connection part extending outwardly around the outer circumference of the second body part, and the second coating is coated on the second body The second electrical connection part is provided with the notch; the second electrical connection part can be folded relative to the second main body part to be in contact and electrically connected with the inner wall of the housing. [0020] Optionally, the pole core further includes a second diaphragm provided on a side of the second pole piece facing away from the first pole piece; [0021] The outer peripheral radius of the second membrane is greater than the outer peripheral radius of the second coating; [0022] The inner circumferential radius of the second membrane is smaller than the inner circumferential radius of the second foil and the inner circumferential radius of the second coating. [0023] Optionally, a single first pole piece, a single first separator, a single second pole piece, and a single second separator are stacked in sequence to form a pole piece unit, and the pole piece unit is provided with N layers; Among them, N≥1; [0024] When N>1, N layers of the pole piece units are stacked sequentially along the axial direction of the cylindrical battery. [0025] Optionally, when N>1, the folding directions of the first electrical connecting portions of the first pole pieces of each of the pole piece units are the same; or, the first electrical connection portions of the first pole pieces of some of the pole piece units are folded in the same direction. The folding direction of the connecting portion is opposite to the folding direction of the first electrical connecting portion of the first pole piece of the remaining pole piece units. [0026] Optionally, the first electrical connection portions of the first pole pieces of two adjacent pole piece units do not contact each other. [0027] Optionally, the first electrical connection portions of the first pole pieces of each of the pole piece units are in contact with each other. [0028] Optionally, the folding directions of the second electrical connecting portions of the second pole pieces of each of the pole piece units are the same; or, the folding directions of the second electrical connecting portions of the second pole pieces of some of the pole piece units are the same. The folding direction of the second electrical connecting portion of the second pole piece of the remaining pole piece units is opposite. [0029] Optionally, the second electrical connection portions of the second pole pieces of two adjacent pole piece units do not contact each other. [0030] Optionally, the second electrical connection portions of the second pole pieces of each of the pole piece units are in contact with each other. [0031] Optionally, the contact area between the first electrical connection part and the conductive member satisfies the relationship: S 内 ≥S N ,S N =K*S 总 /N; [0032] Among them, S 内 is the contact area between the first electrical connection part and the conductive member, S N is the effective flow area of ​​the single-layer pole piece unit, K is the flow coefficient, S 总 is the effective flow area of ​​the cylindrical battery. [0033] Optionally, the area of ​​the notch on the first electrical connection part satisfies the relationship: S1=S 内 -S N ; [0034] Wherein, S1 is the total area of ​​the notch on the first electrical connection part. [0035] Optionally, the contact area between the second electrical connection part and the inner wall of the housing satisfies the relationship: S 外 ≥S N ,S N =K*S 总 /N; [0036] Among them, S 外 is the contact area between the second electrical connection part and the inner wall of the housing, S N is the effective flow area of ​​the single-layer pole piece unit, K is the flow coefficient, S 总 is the effective flow area of ​​the cylindrical battery. [0037] Optionally, the area of ​​the notch on the second electrical connection part satisfies the relationship: S2=S 外 -S N ; [0038] Wherein, S2 is the total area of ​​the notch on the second electrical connection part. [0039] Optionally, the conductive member includes a conductive block and a conductive post electrically connected to the conductive block. The conductive block is disposed on a side of the cover plate away from the pole core, and a part of the conductive post passes through the cover. The board is electrically connected to the conductive block, and another part of the conductive pillar is disposed in the through hole. [0040] Optionally, the cylindrical battery further includes an insulating member, and the insulating member is insulatingly connected between the cover plate and the conductive member. [0041] Optionally, an exhaust port is provided on the cover plate. [0042] Optionally, the cylindrical battery further includes a spacer and a gasket. The spacer is disposed in the housing and between the pole core and the cover. The gasket is disposed in the housing. and is located on the side of the pole core facing away from the cover plate. [0043] On the other hand, embodiments of the present invention provide a battery pack, which includes the above-mentioned cylindrical battery. [0044] In yet another aspect, an embodiment of the present invention provides a vehicle, which includes the above-mentioned cylindrical battery or the above-mentioned battery pack. Description of drawings [0045] figure 1 It is a schematic diagram of a cylindrical battery provided by an embodiment of the present invention; [0046] figure 2 yes figure 1 cross-sectional view; [0047] image 3 yes figure 1 explosion diagram; [0048] Figure 4 yes image 3 Cross-sectional view after removing the casing and pole core; [0049] Figure 5 yes image 3 Schematic diagram of the pole piece unit of the middle pole core; [0050] Figure 6 yes Figure 5 cross-sectional view; [0051] Figure 7 yes Figure 6 The enlarged diagram of A in the middle; [0052] Figure 8 yes Figure 6 The enlarged diagram of B in the middle; [0053] Figure 9 yes Figure 5 The pole piece unit and image 3 Assembly diagram of the middle conductive pillar; [0054] Figure 10 yes Figure 5 The pole piece unit and image 3 Assembly diagram of the middle shell. [0055] The reference symbols in the manual are as follows: [0056] 1. Pole core; 10. Pole piece unit; 11. First pole piece; 112. First foil; 1121. First body part; 1122. First electrical connection part; 113. First coating; 12. Diode piece; 122, second foil material; 1221, second main body part; 1222, second electrical connection part; 123, second coating; 13, through hole; 14, notch; 15, first diaphragm; 16, second diaphragm; [0057] 2. Conductive parts; 21. Conductive blocks; 22. Conductive pillars; [0058] 3. Shell; [0059] 4. Cover; 41. Exhaust hole; [0060] 5. Insulating parts; 51. Insulating pad; 52. Sealing ring; [0061] 6. Spacer; [0062] 7. Backing plate. Detailed ways [0063] In order to make the technical problems, technical solutions and beneficial effects solved by the present invention clearer, the present invention will be further described in detail below with reference to the accompanying drawings and embodiments. It should be understood that the specific embodiments described here are only used to explain the present invention and are not intended to limit the present invention. [0064] like Figure 1 to Figure 10 As shown in the figure, the cylindrical battery provided by the embodiment of the present invention includes a pole core 1, a conductive member 2, a shell 3 and a cover plate 4. The cover plate 4 is arranged on the shell 3, and the pole core 1 is arranged on the Inside the housing 3, the pole core 1 includes a first pole piece 11, a first separator 15 and a second pole piece 12 stacked in sequence along the axial direction of the cylindrical battery. The polarity of pole piece 12 is opposite. [0065] The first pole piece 11 , the first diaphragm 15 and the second pole piece 12 are all provided with through holes 13 , and a part of the conductive member 2 is provided on the side of the cover plate 4 away from the pole core 1 , the other part is disposed in the through hole 13 , the first pole piece 11 is electrically connected to the conductive member 2 , and the second pole piece 12 is electrically connected to the housing 3 . [0066] An exhaust port is provided on the first pole piece 11 and/or the second pole piece 12 . [0067] In the cylindrical battery provided by the embodiment of the present invention, the first pole piece 11 and the second pole piece 12 with opposite polarity are sequentially stacked along the axial direction of the cylindrical battery to form the pole core 1. At the same time, the conductive member is 2 parts are arranged in the through hole 13, and the first pole piece 11 is electrically connected to the conductive member 2 so that the conductive member 2 serves as the first output end of the cylindrical battery, and the second pole piece 12 is connected to the first output end of the cylindrical battery. The housing 3 is electrically connected so that the housing 3 serves as the second output end of the cylindrical battery, forming a cylindrical battery structure. The conductive member 2 is insulated from the cover plate 4 and passes through the cover plate 4 so that the conductive member 2 is exposed outside the cover plate 4 so that the conductive member 2 serves as the output end of the cylindrical battery to lead out the electric energy in the battery. This cylindrical battery uses lamination technology to electrically connect the first pole piece 11 to the conductive member 2, and the second pole piece 12 to the outer casing 3. There is no need for additional separate processing of the tabs in the pole piece (for example: winding the pole core). The tab processing processes such as flattening or cutting and folding used in the process) reduce the risk of foreign matter when handling the counter electrode piece. At the same time, because the processing of the poles in the poles is reduced, the corresponding structural parts will be reduced and the complexity will be reduced. Correspondingly, the processing tooling and dust removal equipment matching the production process will also be eliminated or reduced. In addition, the cylindrical battery is provided with an exhaust port on the first pole piece 11 and/or the second pole piece 12 to form an exhaust channel, through which the exhaust channel is connected to the exhaust hole 41 of the cylindrical battery. , realize the discharge of gas inside the battery, improve the battery exhaust efficiency, and reduce safety risks. In addition, providing an exhaust port on the first pole piece 11 and/or the second pole piece 12 can also enhance the battery filling effect, speed up the flow of electrolyte to the bottom layer during filling, improve the filling efficiency, and save battery manufacturing time. [0068] In one embodiment, as Figure 5 As shown in the figure, the exhaust port is a notch 14 provided on the edge of the first pole piece 11 and/or the edge of the second pole piece 12 . Through the gap 14, the gas inside the battery can be discharged, and the pole piece can be deformed to fit and connect with the casing 3 or the conductive member 2 during subsequent assembly. [0069] In other embodiments not shown in the figure, the exhaust port may also be a through hole provided on the first pole piece and/or the second pole piece. The through holes can be connected to form corresponding exhaust channels. It should be noted that when the exhaust port is a through hole, the through hole is arranged inside the corresponding pole piece. At this time, the active material (ie, coating) on ​​the pole piece needs to avoid the through hole. In addition, since each separator has pores, there is no need to provide additional through holes on the separator. [0070] In one embodiment, at least one of the inner and outer edges of the first pole piece 11 is provided with the notch 14 ; and/or, one of the inner and outer edges of the second pole piece 12 is provided with the notch 14 . At least one edge is provided with the notch 14, thereby forming an exhaust channel inside the cylindrical battery to facilitate the discharge of gas inside the battery. In addition, during subsequent assembly, each pole piece can be deformed to match the casing 3 or the conductive member 2 connect. [0071] In one embodiment, as Figure 7 to Figure 10 As shown, the first pole piece 11 includes a first foil 112 and a first coating 113 , and the first coating 113 is coated on the first foil 112 . [0072] The second pole piece 12 includes a second foil 122 and a second coating 123 , and the second coating 123 is coated on the second foil 122 . [0073] The first foil material 112 is electrically connected to the conductive component 2, and the second foil material 122 is electrically connected to the housing 3 to achieve electrical connection between the first pole piece 11 and the conductive component 2, and the The second pole piece 12 is electrically connected to the housing 3 . [0074] In one embodiment, at least one of the inner and outer edges of the first foil 112 is provided with the notch 14 ; and/or, one of the inner and outer edges of the second foil 122 is provided with the notch 14 . At least one edge is provided with the notch 14 to form an exhaust channel to facilitate the discharge of gas inside the battery. During subsequent assembly, each pole piece can be deformed to fit and connect with the casing 3 or the conductive member 2 . [0075] In the illustrated embodiment, the cylindrical battery is a lithium battery. At this time, the casing 3 of the cylindrical battery needs to be the negative electrode of the cylindrical battery, and the conductive member 2 needs to be the positive electrode of the cylindrical battery. Therefore, the first pole piece 11 is a positive electrode piece, correspondingly, the first foil material 112 is an aluminum foil material, and the first coating layer 113 is a positive electrode material layer. The second pole piece 12 is a negative electrode piece, correspondingly, the second foil material 122 is a copper foil material, and the second coating 123 is a negative electrode material layer. [0076] In other embodiments not shown in the figure, if the cylindrical battery is a sodium battery, since both the positive and negative electrode plates are made of aluminum foil, there is no need to limit the polarity of the casing. [0077] In one embodiment, as Figure 7 and Figure 8 As shown, the outer peripheral radius of the second coating 123 is larger than the outer peripheral radius of the first foil 112 and the outer peripheral radius of the first coating 113 . [0078] Since the second coating 123 is coated on the second foil 122, by making the outer peripheral radius of the second coating 123 larger than the outer peripheral radius of the first foil 112 and the first coating at the same time, The outer circumferential radius of the layer 113 is such that the outer circumferential radius of the second pole piece 12 is larger to facilitate electrical connection with the housing 3 . [0079] Furthermore, the outer circumferential radius of the second foil 122 is larger than the inner circumferential radius of the housing 3 , and the notch 14 is provided on the outer edge of the second foil 122 . Preferably, the notch 14 is provided on the second foil 122 at a position where the radius is greater than the inner circumferential radius of the housing 3 . [0080] By making the outer circumferential radius of the second foil 122 larger than the inner circumferential radius of the housing 3 , when the pole core 1 is placed in the housing 3 , the second foil 122 can be bent so that the second foil 122 It is in contact with the housing 3 to achieve electrical connection between the two. The notch 14 is provided on the outer edge of the second foil 122 to lead the second foil 122 outward along 360°, thereby increasing the lead-out area of ​​the second foil 122 and increasing the overflow. area to improve the overcurrent capacity. At the same time, the heat conduction distance is shorter and the heat dissipation area is larger, which can meet higher heat dissipation needs. [0081] In one embodiment, as Figure 7 and Figure 8 As shown, the inner circumferential radius of the second coating 123 is smaller than the inner circumferential radius of the first coating 113 to ensure that the inner circumference of the first pole piece 11 is closer to the conductive member 2 to facilitate the The first pole piece 11 is electrically connected to the conductive member 2 . [0082] Further, the inner circumferential radius of the first foil 112 is smaller than the outer circumferential radius of the portion of the conductive member 2 located in the through hole 13 (that is, the conductive pillar 22 ). The inner edge of the first foil 112 The notch 14 is provided. Preferably, the notch 14 is provided on the first foil 112 at a position where the radius is smaller than the outer circumferential radius of the conductive pillar 22 . [0083] By making the inner circumferential radius of the first foil 112 smaller than the outer circumferential radius of the conductive post 22 , when the pole core 1 is placed in the housing 3 , the first foil 112 can be bent to make the first foil 112 is in contact with the conductive pillar 22, thereby achieving electrical connection between the two. The notch 14 is provided on the inner edge of the first foil 112 to lead the first foil 112 inward along 360°, thereby increasing the lead-out area of ​​the first foil 112 and increasing the overflow. area to improve the overcurrent capacity. At the same time, the heat conduction distance is shorter and the heat dissipation area is larger, which can meet higher heat dissipation needs. [0084] In one embodiment, the pole core 1 further includes a second diaphragm 16 disposed on the side of the second pole piece 12 facing away from the first pole piece 11 . The outer circumferential radius of the first diaphragm 15 is equal to that of the second diaphragm 16 . The outer circumferential radius of the second diaphragm 16 is consistent, and the inner circumferential radius of the first diaphragm 15 is consistent with the inner circumferential radius of the second diaphragm 16 , that is, the size of the first diaphragm 15 is consistent with that of the second diaphragm. 16 have the same size, which can simplify the processing process and cost of the diaphragm, and only need to use diaphragms of the same size. [0085] The outer circumferential radius of the second diaphragm 16 is greater than the outer circumferential radius of the second coating 123 , and the inner circumferential radius of the second diaphragm 16 is smaller than the inner circumferential radius of the second foil 122 and the second coating. The inner circumferential radius is 123 to ensure that the second diaphragm 16 can completely cover the second pole piece 12 . [0086] In one embodiment, as Figure 9 As shown, the first foil 112 includes a first main body part 1121 and a first electrical connection part 1122 extending inwardly around the inner circumference of the first main body part 1121. The first coating 113 is coated on On the first main body part 1121, the first electrical connection part 1122 is provided with the notch 14. The first electrical connection part 1122 can be folded relative to the first main body part 1121 to connect with the conductive part. The component 2 is in contact to achieve electrical connection, that is, the first foil 112 and the conductive component 2 are electrically connected in a contact manner without additional welding. [0087] When the first foil material 112 is not in contact with the conductive member 2 , the electricity of the pole piece unit 10 cannot be discharged. Therefore, the inner diameter of the first foil 112 needs to be smaller than the outer diameter of the conductive pillar 22 during design. When assembling the pole core 1 and the conductive member 2 , the first electrical connection portion 1122 will be folded relative to the first main body portion 1121 to deform the first foil 112 into a shape similar to an “L” , the first electrical connection portion 1122 will contact the surface of the conductive member 2 (conductive post 22) after being folded, forming a 360° annular contact surface. Since the first electrical connection part 1122 is provided with a notch 14, it can be easily deformed and the electrolyte can flow to the bottom layer during later liquid injection. When out of control, the gas generated can push away the contact between the first foil 112 and the conductive member 2, causing the first foil 112 to partially deform, thereby making the air flow from the bottom layer to the exhaust port of the cover 4 faster and the air path more efficient. Short, more exhaust time, smoother passage. [0088] Specifically, the width of the first electrical connection part 1122 can be designed according to actual needs, but it should be noted that if the contact area between the first electrical connection part 1122 and the conductive member 2 is too small, the overcurrent capability will be reduced; If the contact area between the first electrical connection portion 1122 and the conductive member 2 is too large, when multiple pole piece units 10 are installed, it will interfere with the first electrical connection portions 1122 of other pole piece units 10 and squeeze the poles. Assembly space of core 1. Therefore, it is appropriate that the first electrical connection portions 1122 of two adjacent pole piece units 10 do not interfere with each other. [0089] If interference occurs between the first electrical connection portions 1122 of two adjacent pole piece units 10, the thickness of the first foil 112 can be reduced, so that all the pole piece units 10 can be connected into one, thereby forming a Overall, it better reflects the fast charging performance, but it will partially affect the capacity. [0090] In one embodiment, as Figure 10 As shown, the second foil 122 includes a second main body part 1221 and a second electrical connection part 1222 extending outwardly around the outer circumference of the second main body part 1221, and the second coating 123 is coated on the outer circumference of the second main body part 1221. On the second main body part 1221, the second electrical connection part 1222 is provided with the notch 14, and the second electrical connection part 1222 can be folded relative to the second main body part 1221 to connect with the housing 3 The inner wall contacts realize electrical connection. That is, the second foil 122 and the housing 3 are electrically connected by contact without additional welding. [0091] When the second foil material 122 is not in contact with the housing 3 , the electricity of the pole piece unit 10 cannot be discharged. Therefore, the outer diameter of the second foil 122 needs to be larger than the inner diameter of the housing 3 during design. When assembling the pole core 1 and the conductive member 2 , the second electrical connection portion 1222 will be folded relative to the second main body portion 1221 to deform the second foil 122 into a shape similar to an “L” , the second electrical connection portion 1222 will contact the inner surface of the housing 3 after being folded, forming a 360° annular contact surface. Since the second electrical connection part 1222 is provided with a notch 14, it can be easily deformed and the electrolyte can flow to the bottom layer during later liquid injection. When out of control, the gas generated can push away the contact between the second foil 122 and the housing 3, causing the second foil 122 to partially deform, thereby making the air flow from the bottom layer to the exhaust port of the cover 4 faster and the air path shorter. , more exhaust time and smoother passage. [0092] In one embodiment, as Figure 5 to Figure 8 As shown in the figure, a single first pole piece 11 , a single first diaphragm 15 , a single second pole piece 12 and a single second diaphragm 16 are stacked in sequence to form a pole piece unit 10 . The pole piece unit 10 is provided with N layers, where N≥1. [0093] When N>1, such as figure 2 As shown in the figure, N layers of the pole piece units 10 are sequentially stacked along the axial direction of the cylindrical battery to form the pole core 1 . Furthermore, when N>1, the folding direction of the first electrical connection portion 1122 of the first pole piece 11 of each pole piece unit 10 is the same, and the first pole pieces of two adjacent pole piece units 10 The first electrical connection portions 1122 of the pole piece units 11 are not in contact with each other to avoid interference between the first pole pieces 11 of two adjacent pole piece units 10 and squeezing the assembly space of the pole core 1 . [0094] When N>1, the second electrical connection portions 1222 of the second pole pieces 12 of each pole piece unit 10 have the same folding direction, and the second pole piec | 1. A cylindrical battery, It is characterized by: It includes a pole core, a conductive piece, a casing and a cover plate. The cover plate is arranged on the casing. The pole core is arranged in the casing. The pole core includes electrodes stacked sequentially along the axial direction of the cylindrical battery. A first pole piece, a first diaphragm and a second pole piece, the first pole piece and the second pole piece having opposite polarities; The first pole piece, the first diaphragm and the second pole piece are all provided with through holes, a part of the conductive member is arranged on the side of the cover plate away from the pole core, and the other part is arranged on the side of the cover plate away from the pole core. In the through hole, the first pole piece is electrically connected to the conductive member, and the second pole piece is electrically connected to the housing; An exhaust port is provided on the first pole piece and/or the second pole piece. 2. The cylindrical battery according to claim 1, It is characterized by: The exhaust port is a notch provided on the edge of the first pole piece and/or the edge of the second pole piece; And/or, the exhaust port is a through hole provided on the first pole piece and/or the second pole piece. 3. The cylindrical battery according to claim 2, It is characterized by: At least one edge of the inner edge and outer edge of the first pole piece is provided with the notch; and/or at least one edge of the inner edge and outer edge of the second pole piece is provided with the notch. 4. The cylindrical battery according to claim 2, It is characterized by: The first pole piece includes a first foil and a first coating, and the first coating is coated on the first foil; The second pole piece includes a second foil and a second coating, and the second coating is coated on the second foil; The first foil material is electrically connected to the conductive member, and the second foil material is electrically connected to the housing. 5. The cylindrical battery according to claim 4, It is characterized by: At least one of the inner and outer edges of the first foil is provided with the notch; and/or at least one of the inner and outer edges of the second foil is provided with the notch. 6. The cylindrical battery according to claim 4, It is characterized by: The outer peripheral radius of the second coating is larger than the outer peripheral radius of the first foil and the outer peripheral radius of the first coating. 7. The cylindrical battery according to claim 4, It is characterized by: The outer circumferential radius of the second foil is larger than the inner circumferential radius of the housing. 8. The cylindrical battery according to claim 4, It is characterized by: The inner circumferential radius of the second coating layer is smaller than the inner circumferential radius of the first coating layer. 9. The cylindrical battery according to claim 4, It is characterized by: The inner circumferential radius of the first foil is smaller than the outer circumferential radius of the portion of the conductive member located in the through hole. 10. The cylindrical battery according to claim 4, It is characterized by: The first foil includes a first main body portion and a first electrical connection portion extending inwardly around an inner circumference of the first main body portion, and the first coating is coated on the first main body portion, The first electrical connection part is provided with the notch; the first electrical connection part can be folded relative to the first main body part to make contact and electrical connection with the conductive member. 11. The cylindrical battery according to claim 10, It is characterized by: The second foil includes a second main body part and a second electrical connection part extending outwardly around the outer circumference of the second main body part, the second coating is coated on the second main body part, and the second electrical connection part is formed around the outer circumference of the second main body part. The notch is provided on the two electrical connection parts; the second electrical connection part can be folded relative to the second main body part so as to be in contact and electrically connected with the inner wall of the housing. 12. The cylindrical battery according to claim 11, It is characterized by: The pole core also includes a second diaphragm located on a side of the second pole piece facing away from the first pole piece; The outer peripheral radius of the second membrane is greater than the outer peripheral radius of the second coating; The inner circumferential radius of the second membrane is smaller than the inner circumferential radius of the second foil and the inner circumferential radius of the second coating. 13. The cylindrical battery according to claim 12, It is characterized by: A single first pole piece, a single first diaphragm, a single second pole piece and a single second diaphragm are stacked in sequence to form a pole piece unit, and the pole piece unit is provided with N layers; where N≥ 1; When N>1, N layers of the pole piece units are stacked sequentially along the axial direction of the cylindrical battery. 14. The cylindrical battery according to claim 13, It is characterized by: When N>1, the folding directions of the first electrical connecting portions of the first pole pieces of each pole piece unit are the same; or, the folding directions of the first electrical connecting portions of the first pole pieces of some of the pole piece units are the same. The folding direction is opposite to the folding direction of the first electrical connection portion of the first pole piece of the remaining pole piece units. 15. The cylindrical battery according to claim 14, It is characterized by: The first electrical connection portions of the first pole pieces of two adjacent pole piece units do not contact each other. 16. The cylindrical battery according to claim 14, It is characterized by: The first electrical connection portions of the first pole pieces of each of the pole piece units are in contact with each other. 17. The cylindrical battery according to claim 13, It is characterized by: When N>1, the turning directions of the second electrical connecting portions of the second pole pieces of each of the pole piece units are the same; or, the turning directions of the second electrical connecting portions of the second pole pieces of some of the pole piece units are the same. The folding direction is opposite to the folding direction of the second electrical connection portion of the second pole piece of the remaining pole piece units. 18. The cylindrical battery according to claim 17, It is characterized by: The second electrical connection portions of the second pole pieces of two adjacent pole piece units do not contact each other. 19. The cylindrical battery according to claim 17, It is characterized by: The second electrical connection portions of the second pole pieces of each of the pole piece units are in contact with each other. 20. The cylindrical battery according to claim 13, It is characterized by: The contact area between the first electrical connection part and the conductive member satisfies the relational expression: S 内 ≥S N ,S N =K*S 总 /N; Among them, S 内 is the contact area between the first electrical connection part and the conductive member, S N is the effective flow area of ​​the single-layer pole piece unit, K is the flow coefficient, S 总 is the effective flow area of ​​the cylindrical battery. 21. The cylindrical battery according to claim 20, It is characterized by: The area of ​​the notch on the first electrical connection part satisfies the relationship: S1=S 内 -S N ; Wherein, S1 is the total area of ​​the notch on the first electrical connection part. 22. The cylindrical battery according to claim 13, It is characterized by: The contact area between the second electrical connection part and the inner wall of the housing satisfies the relationship: S 外 ≥S N ,S N =K*S 总 /N; Among them, S 外 is the contact area between the second electrical connection part and the inner wall of the housing, S N is the effective flow area of ​​the single-layer pole piece unit, K is the flow coefficient, S 总 is the effective flow area of ​​the cylindrical battery. 23. The cylindrical battery according to claim 22, It is characterized by: The area of ​​the notch on the second electrical connection part satisfies the relationship: S2=S 外 -S N ; Wherein, S2 is the total area of ​​the notch on the second electrical connection part. 24. The cylindrical battery according to claim 1, It is characterized by: The conductive member includes a conductive block and a conductive post electrically connected to the conductive block. The conductive block is disposed on a side of the cover plate away from the pole core. A part of the conductive post passes through the cover plate and is connected to the conductive post. The conductive block is electrically connected, and the other part of the conductive pillar is arranged in the through hole. 25. The cylindrical battery according to claim 1, It is characterized by: The cylindrical battery further includes an insulating member, which is insulatingly connected between the cover plate and the conductive member. 26. The cylindrical battery of claim 1, It is characterized by: The cover plate is provided with an exhaust hole. 27. The cylindrical battery of claim 1, It is characterized by: The cylindrical battery also includes a spacer ring and a gasket. The spacer ring is provided in the housing and between the pole core and the cover plate. The gasket is provided in the housing and located between the cover plate and the pole core. The side of the pole core facing away from the cover plate. 28. A battery pack, It is characterized by: Including the cylindrical battery according to any one of claims 1-27. 29. A vehicle, It is characterized by: It includes the cylindrical battery according to any one of claims 1-27, or the battery pack according to claim 28. | 比亚迪股份有限公司 ¦ 深圳市比亚迪锂电池有限公司
965 | CN118231958A | Examining | BYD CO LTD ¦ SHENZHEN BYD LITHIUM BATTERY | Secondary cells¦Cell component details | 2023-12-28 | 2024-06-21 | Separator for battery, battery and electric equipment | The invention provides a diaphragm for a battery, the battery and electric equipment. The diaphragm comprises a matrix layer and bonding particles dispersed in the matrix layer, and the bonding particles are exposed out of the outer surface of at least one side of the matrix layer in the thickness direction. The bonding particles are distributed in the matrix layer of the diaphragm, when the diaphragm is applied to the battery, the parts, exposed relative to the matrix layer, of the bonding particles can bond the diaphragm and an electrode pole piece, and the matrix layer can be prepared only through single coating, so that the process is saved, and the production cost of the diaphragm is reduced. In addition, the diaphragm with the structure can reduce the risk that bubbles are generated at the interface of the diaphragm and an electrode plate in the battery formation process, so that the structural stability of a battery cell can be improved, and better performance of the battery can be ensured. | Technical field [0001] The embodiments of the present application relate to the field of battery technology, specifically to battery separators, batteries and electrical equipment. Background technique [0002] In secondary batteries, in order to prevent the positive and negative electrodes from direct contact, a separator is generally provided between the positive and negative electrodes. In related technologies, the separator is prone to swelling and wrinkling, and the interface between the separator and the electrode surface is generally unstable and prone to delamination, resulting in a suboptimal battery production process; the gas generated during the formation of the battery is also prone to vaporization at the separator interface. The aggregation produces bubbles, resulting in poor battery interface. [0003] In order to solve the above problems, the industry usually uses a separator with a laminated double-coating structure, including a laminated base material, a ceramic coating and an organic coating; among them, the ceramic coating is used to improve the performance of the separator, and the organic coating is used It is used to achieve soft contact and bonding between the separator and the surface of the electrode plate, which is beneficial to the reshaping of the electrode core, while alleviating separator wrinkles and optimizing the battery interface. However, the above-mentioned separators are unstable in bonding and prone to delamination, resulting in suboptimal battery production processes. Moreover, the above-mentioned double-coating structure needs to be coated in two times. Specifically, the ceramic coating is first coated on the substrate, and then the organic layer is coated on the ceramic coating. The preparation process is complicated, the cost is high, and the production efficiency is low. is low, and the thickness of the final separator is relatively large. Contents of the invention [0004] In view of this, the present application provides a battery separator, a battery and electrical equipment. The separator has adhesive particles distributed in a base layer. When the separator is applied to a battery, the exposed portions of the adhesive particles relative to the base layer can be The separator is bonded to the electrode pole piece and can be stably bonded to the surface of the electrode pole piece, and the base layer can be produced with only a single coating, saving process and reducing the production cost of the battery separator; in addition, the separator It can also reduce the risk of bubbles being generated at the interface between the separator and the electrode piece during the battery formation process, thereby improving the structural stability of the battery core and ensuring better battery performance. [0005] A first aspect of the present application provides a battery separator, including a base layer and adhesive particles dispersed in the base layer, and the adhesive particles are exposed on at least one outer surface of the base layer in the thickness direction. [0006] The bonding particles are exposed on at least one side in the thickness direction of the base layer. When applied to the battery, good contact between the bonding particles and the electrode pole pieces can be achieved. The bonding particles can fully exert their bonding effect and bond the separator. and electrode pole pieces to improve the structural stability of the cells in the battery. In addition, the bonded particles are exposed relative to the base layer, which can leave a gap between the electrode plate and the base layer, reserve an exhaust channel for the gas generated during battery formation, and reduce bubbling at the interface and deterioration of the interface that leads to lithium precipitation (for The risk of sodium precipitation (for lithium-ion batteries) or sodium precipitation (for sodium-ion batteries). More importantly, the above-mentioned base layer can be directly obtained by one-time coating, saving processes, greatly improving production efficiency and reducing production costs. [0007] A second aspect of the application provides a battery, including a positive electrode sheet, a negative electrode sheet, and a separator provided by the first aspect of the application; wherein the separator is disposed between the positive electrode sheet and the negative electrode sheet. [0008] The above-mentioned separator has good thermal stability and mechanical stability, and the adhesion between the separator and the positive and negative electrode plates is good. Therefore, the above-mentioned separator is not prone to dislocation during the manufacturing, storage, and recycling processes of the battery; it can also be used for battery formation. The gas generated during the process provides a good exhaust channel and improves problems such as separator and pole piece delamination. The internal structure of the battery is more stable, which is conducive to the long-term stable performance of the battery; and the use of the above battery separator can reduce the battery's Cost of production. [0009] The third aspect of this application provides an electrical device, including the battery provided in the second aspect of this application. Since the battery provided by this application is used for power supply, the power supply of the electrical equipment is stable and has high market competitiveness. Description of the drawings [0010] Figure 1A A schematic structural diagram of one of the structures of the battery separator provided in the embodiment of the present application; [0011] Figure 1B A schematic structural diagram of one structure of a battery separator provided for another embodiment of the present application; [0012] Figure 2A , Figure 2B These are scanning electron microscope (SEM) photos of the battery separator in Example 1 of the present application at different angles. Figure 2C It is an SEM photo of the battery separator of Example 1 after hot pressing; [0013] Figure 3A , Figure 3B These are SEM photos of the battery separator in Example 4 at different angles. Figure 3C It is an SEM photo of the battery separator of Example 4 after hot pressing; [0014] Figure 4A , Figure 4B SEM photos of the battery separator of Example 14 at different angles, and Figure 4C It is an SEM photograph of the battery separator of Example 14 after hot pressing; [0015] Figure 5 This is an SEM photo of the surface of the battery pole piece disassembled after the battery of Example 4 was disassembled after the normal temperature cycle test. [0016] Label description: 100-battery separator; 1-base layer; 10-substrate; 20-composite coating; 21-ceramic base layer; 2-bonded particles. Detailed ways [0017] Currently, in order to improve the thermal stability, mechanical properties, electrolyte wetting ability and other properties of polyolefin films so that they can be used as battery separators, the industry usually installs ceramic coatings on the surface of polyolefin films. However, there is no adhesion between the existing ceramic coating and the electrode plate, and it is impossible to obtain a structurally stable battery core. Therefore, it is usually necessary to provide an organic material layer (usually polyethylene) on the surface of the above-mentioned ceramic coating. The vinylidene fluoride layer (PVDF) "bridges" the separator and the electrode plate. Although binder particles are also added to the ceramic coating itself in the prior art, these binder particles are only used to bond the ceramic particles and improve the strength of the ceramic coating itself. Additional organic materials are still required. layer. Obviously, the above two coatings need to be applied twice, which requires a lot of processes, which will greatly increase production costs and reduce production efficiency in industrial production; and the organic material layer generally needs to use a spin coating process to make the organic material layer consistent The adhesion between the separator and the pole piece is poor during the hot-pressing treatment of the cell manufacturing process, and the produced cell is prone to problems such as delamination. In order to solve the above problems, embodiments of the present application provide a battery separator, including a base material and a composite coating disposed on at least one side surface of the base material. The composite coating includes a ceramic base layer and a layer dispersed in the ceramic. A plurality of bonding particles in the base layer, the particle size of a single bonding particle is greater than the thickness of the ceramic base layer. [0018] See Figure 1A , the embodiment of the present application provides a battery separator 100, including a base layer 1 and adhesive particles 2 dispersed in the base layer 1. The adhesive particles 2 are exposed on at least one side of the base layer 1 in the thickness direction. [0019] In the embodiments of the present application, the above-mentioned binding particles are further referred to as organic binding particles. In the above separator, the adhesive particles used to bond the pole piece and the separator are directly dispersed in the base layer, and the adhesive particles have an exposed portion relative to at least one side of the outer surface in the thickness direction of the base layer, so that when it is used in When in the battery, good contact between the bonded particles and the pole pieces can be achieved. During the hot pressing process of the battery cell manufacturing process, the bonding particles are soft, which will not damage the pole pieces but can fully exert their bonding effect, enhance the bonding force between the separator and the electrode pole pieces, and improve the performance of the battery cells in the battery. Structural stability prevents the battery from sliding and dislocating due to external forces (such as shaking) during transportation and assembly; it can also avoid the impact of vibration of the finished battery during use, and can also improve the wrinkles of the separator substrate after electrolyte shrinkage situation. More importantly, the bonding particles protrude relative to the base layer. Even after hot pressing, a gap can be left between the electrode plate and the ceramic base layer to reserve an exhaust channel for the gas generated during battery formation (specifically The rapid exhaust channel between the separator and the electrode plate allows the gas to be quickly discharged along the gaps formed between the exposed parts of the multiple bonded particles) to avoid bubbling at the interface and deterioration of the interface leading to lithium deposition (for lithium-ion batteries) Said) or the phenomenon of sodium precipitation (for sodium-ion batteries). More importantly, the above-mentioned base layer can be directly obtained by one-time coating, which saves processes, greatly improves production efficiency, and reduces production costs. In this application, one side surface of the separator may have the above-mentioned base layer, or the separator may have the above-mentioned base layer on both opposite surfaces in its thickness direction. [0020] In this application, the binding particles may be spherical or quasi-spherical. When the bonded particles are spherical, the particle diameter of the bonded particles refers to the diameter of the bonded particles; when the bonded particles are quasi-spherical, the particle diameter of the bonded particles refers to the diameter of the bonded particles in the direction perpendicular to the thickness of the separator (i.e., perpendicular to the substrate and the stacking direction of the composite coating). In some embodiments of the present application, the sphericity (Ψ) of the bonded particles ranges from 0.75 to 1. [0021] In some embodiments of this application, please refer to Figure 1B , the base layer 1 includes a base material 10 and a composite coating 20 disposed on at least one side surface of the base material 10 in the thickness direction. The composite coating 20 includes a ceramic base layer 21 and a plurality of bonded particles 2 dispersed in the ceramic base layer 21 , the bonding particles 2 are exposed on the outer surface of the ceramic base layer 21 . In this way, the bonding particles are surrounded by the ceramic material to a certain depth in the direction from the substrate side to the composite coating (the lower part of the bonding particles), so the bonding properties between the bonding particles and the substrate and the ceramic base layer are better; At the same time, the other part (top) of the bonded particles is exposed relative to the ceramic base layer. At the same time, compared with the existing technology (generally the average thickness of the organic material bonding layer is 3 μm), when achieving the same effect, the composite of the present application The thickness of the coating can be relatively small, which can help increase the volumetric energy density of the battery. [0022] In some embodiments of the present application, the ceramic base layer includes ceramic particles. The ceramic base layer is mainly composed of ceramic particles, and there are gaps between the particles. Therefore, there are also many gas channels in the ceramic base layer, which can provide more exhaust channels for the gas generated during battery formation, thereby further avoiding the separation of the separator base material from the Blistering and deterioration of the interface between the ceramic substrate and between the separator and the electrode piece are beneficial to the performance of the battery. [0023] In some embodiments of the present application, the particle size D50 of the ceramic particles is in the range of 0.1 μm to 1.5 μm. For example, the particle diameter of the ceramic particles may be 0.1 μm, 0.2 μm, 0.3 μm, 0.4 μm, 0.5 μm, 0.6 μm, 0.7 μm, 0.8 μm, 0.9 μm, 1.0 μm, 1.1 μm, 1.2 μm, 1.3 μm, 1.4μm, 1.5μm, etc. By controlling the particle size of the ceramic particles within the above range, the porosity of the ceramic base layer can be controlled within an appropriate range, so that the gas generated during battery formation can be discharged from the composite coating in a timely manner. In the embodiment of the present application, the particle size D50 of the ceramic particles is the particle size corresponding to when the cumulative volume percentage of the ceramic particles reaches 50%, and can be measured using a laser particle size analyzer. Specifically, the material of the ceramic base layer is taken and pretreated to remove the binder and other substances that may be present in it, and then the particle size D50 is measured using a laser particle size analyzer. [0024] In some embodiments of the present application, the material of the ceramic particles includes but is not limited to at least one of alumina, boehmite, silicon dioxide, silicon carbide and silicon nitride. [0025]In some embodiments of the present application, the thickness of the ceramic base layer is xμm, and the particle size D50 of the bonded particles is in the range of (x+0.4μm) to (x+2.0μm). Illustratively, the particle diameter D50 of the bonded particles may be x+0.4μm, x+0.5μm, x+0.6μm, x+0.7μm, x+0.8μm, x+0.9μm, x+1.0μm, x+ 1.1μm, x+1.2μm, x+1.3μm, x+1.4μm, x+1.5μm, x+1.6μm, x+1.7μm, x+1.8μm, x+1.9μm, etc. Understandably, considering that ceramic particles may exist between the bonding particles and the base material in some cases, when the particle size of the bonding particles is x+a μm, the thickness of the bonding particles protruding relative to the ceramic base layer is greater than or equal to a μm. ; Furthermore, the bonded particles have a solid structure, and it is difficult for active ions to pass through them. Oversized particles will increase local impedance, and the battery polarization consistency will be affected; therefore, the particle size of the bonded particles should be controlled within the above range. Within the range, the separator can take into account the adhesion between the electrode pole piece and the ionic conductivity of the separator, so that the structural stability inside the battery core is higher, the battery consistency is good, and the battery rate and cycle performance are better. good. [0026] In some specific embodiments of the present application, the thickness of the ceramic base layer is xμm, and the particle size D50 of the bonded particles is in the range of (x+0.8μm) to (x+1.5μm). Illustratively, the particle diameter D50 of the bonded particles may be x+0.8μm, x+0.9μm, x+1.0μm, x+1.1μm, x+1.2μm, x+1.3μm, x+1.4μm, x+ 1.5μm etc. By further controlling the particle size D50 of the bonded particles within the above range, the protruding height of the bonded particles relative to the ceramic base layer can basically be controlled at 0.8 μm to 1.5 μm. Such a height is not only conducive to the bonding of the separator and the electrode poles, further enhances the interface bonding force between the separator and the electrode poles, improves the structural stability of the battery core, and enhances the long-lasting stability of the battery core during transportation and multiple charge and discharge cycles. properties; at the same time, it does not affect the conduction of ions in the composite coating, making the battery consistent and with the best overall performance. In the embodiment of the present application, when testing the particle size D50 of the bonded particles in the battery separator, prepare a sample of the separator and conduct the test under a scanning electron microscope (SEM). Select an area of ​​100*100 μm of the separator. , calculate the particle size (diameter) of all bonded particles, and sort the particle sizes of these bonded particles from small to large. At this time, the median particle size is the D50 particle size of the bonded particles. [0027] The particle size distribution of the bonded particles can be D10>(D50-1μm) and D90<(D50+1μm). By controlling the particle size distribution of the bonded particles within the above range, it is possible to achieve <10% of ineffective colloidal particles with a particle size smaller than the thickness of the ceramic base layer The ratio is <10%. At the same time, the size distribution of the bonded particles exposed relative to the ceramic base layer can basically be controlled within 0 to 2.5 μm. However, the PVDF spray glue solution used in traditional battery separators has a protruding height difference of the glue particles generally between 0 and 2.5 μm. 20 μm), that is to say, the composite coating has a higher flatness, and the bonding particles can achieve better bonding with the electrode pieces, which not only improves the bonding force between the separator and the electrode pieces, but also helps further optimize the battery interface. In the embodiment of the present application, the D10 of the above-mentioned bonded particles refers to the particle diameter corresponding to when the cumulative volume percentage of the bonded particles reaches 10%, and D90 is the particle diameter corresponding to the cumulative volume percentage of the bonded particles reaches 90%. When testing the particle sizes D10 and D90 of the bonded particles in the battery separator, prepare a sample of the separator and test it under a scanning electron microscope (SEM). Select an area of ​​100*100 μm of the separator and calculate all the The particle size (diameter) of the bonded particles is sorted from small to large. At this time, D10 refers to the particle size when the particle size ranks at the 10th percentile; D90 refers to the particle size when the particle size ranks at the 10th percentile. Particle size at 90%. [0028] In some embodiments of the present application, the relative deviation of the plurality of bonded particles exposed on the ceramic base layer is less than or equal to 2.5 μm. Specifically, it refers to 2500μm 2 In the range, the maximum size of the bonding particles exposed relative to the ceramic base layer is b = 2.5 μm, and the minimum size of the bonding particles exposed relative to the ceramic base layer is a = 0 μm, b-a ≤ 2.5 μm. In this way, the flatness of the composite coating can be optimized and improved, so that each bonding particle can achieve better bonding with the electrode pole piece, thereby further improving the structural stability of the battery core. [0029] In some embodiments of the present application, x is in the range of 0.5 to 4. That is, the thickness of the ceramic base layer is in the range of 0.5 μm to 4 μm. Exemplarily, the thickness of the ceramic base layer may be 0.5 μm, 0.8 μm, 1 μm, 1.2 μm, 1.5 μm, 1.8 μm, 2.0 μm, 2.2 μm, 2.5 μm, 2.8 μm, 3.0 μm, 3.2 μm, 3.5 μm, 3.8 μm. , 4.0μm, 4.2μm, 4.5μm, 4.8μm, etc. Controlling the thickness of the ceramic base layer within the above range can not only improve the thermal stability and mechanical properties of the separator, but also make the separator have better ionic conductivity and be thinner and lighter. [0030] In some embodiments of the present application, the areal density of the plurality of bonded particles in the composite coating is 0.125g/m 2 ~0.625g/m 2 (The corresponding coverage area is about 5% to 25%). For example, in the composite coating, the areal density of the bonded particles can be 0.125g/m 2 ,0.175g/m 2 ,0.225g/m 2 ,0.275g/m 2 ,0.325g/m 2 ,0.375g/m 2 ,0.425g/m 2 ,0.475g/m 2 ,0.525g/m 2 ,0.575g/m 2 ,0.625g/m 2 wait. In some specific embodiments of the present application, the areal density of the plurality of bonded particles in the composite coating is 0.25g/m 2 ~0.4g/m 2 . For example, in the composite coating, the areal density of the bonded particles can be 0.25g/m 2 ,0.3g/m 2 ,0.35g/m 2 ,0.4g/m 2 wait. Controlling the coating amount of the adhesive particles within the above range will not only have a sufficient amount of adhesive particles to bond with the electrode poles, but also take into account the active ion transmission of the separator, and control the battery impedance at a smaller level, which is beneficial to Take full advantage of battery performance. Furthermore, when the total content of bonding particles is within the above range, costs can be better controlled while achieving better bonding performance. Furthermore, combined with the recommended particle size range of the bonding particles, controlling the content of the bonding particles within the above range means controlling the number of bonding particles in the composite coating within an appropriate range, making the composite coating The adhesive particles are evenly distributed inside and the density is appropriate, taking into account the structural stability of the cell and the rate performance of the battery. In the embodiment of the present application, the testing method for the areal density of the bonded particles includes: taking a diaphragm per unit area and weighing its mass m 1 , the unit is g, and then use a reagent to clean off the coating (composite coating) on ​​the substrate to obtain the mass m of the substrate 2 , composite coating mass per unit area m 3 =m 1 -m 2 , the unit is g. The cleaned composite coating (including ceramics and bonded particles) is separated by high-speed centrifugation, and the total mass of the ceramic particles m is weighed. 4 , unit is g, surface density of bonded particles = (m 3 -m 4 )/unit area, unit is g/m 2 . [0031] In some embodiments of the present application, the material for binding particles includes amorphous polymers and/or crystalline polymers. In some embodiments, the amorphous polymer has a glass transition temperature (Tg) in the range of 70°C to 100°C. Illustratively, the amorphous polymer may have a Tg of 70°C, 75°C, 80°C, 85°C, 90°C, 95°C, 100°C, etc. In some embodiments, the crystalline polymer has a melting point Tm in the range of 110°C to 125°C. Illustratively, the Tm of the crystalline polymer may be 110°C, 115°C, 120°C, 125°C, etc. Control the Tg or Tm of the material of the bonded particles within the above range. The bonded particles are solid at room temperature. During the preparation process of the composite coating slurry, there is no need to deliberately control the temperature, which reduces production costs and is also conducive to obtaining suitable materials with suitable properties. The viscosity of the composite coating slurry; at the same time, the Tg or Tm of the above-mentioned bonded particles is adapted to the temperature of the hot-pressing treatment of the battery core assembly. During the hot-pressing treatment, the electrode pieces and separators are reshaped. With further contact, the bonding particles soften and fully exert their bonding effect without causing large deformation (such as melting, etc.) to cause the bonding particles to deform or even block the substrate. Specifically, the above-mentioned hot-pressing treatment includes: during the battery cell manufacturing process, after stacking or winding the negative electrode plates, separators and positive electrode plate groups, they are placed in a hot-pressing equipment and heated to a certain temperature (usually 75-75°C). 100℃) and maintain it for a certain period of time to improve the tightness inside the battery core. [0032] In the embodiments of the present application, when the material of the above-mentioned bonded particles includes amorphous polymers and crystalline polymers, it may include one or both of the following two situations: (1) In the same composite coating, the materials include Binder particles of amorphous polymer and binder particles made of crystalline polymer; (2) The material of the same binder particle is a mixture of amorphous polymer and crystalline polymer. [0033] In some specific embodiments of the present application, the materials of the bonded particles include crystalline polymers and amorphous polymers. The glass transition temperature (Tg) of the bonded particles of the amorphous polymer is in the range of 70°C to 100°C. Crystalline polymer T m In the range of 110℃~125℃. Illustratively, the glass transition temperature of the amorphous polymer may be 70°C, 75°C, 80°C, 85°C, 86°C, 87°C, 88°C, 89°C, 90°C, 91°C, 92°C, 93°C , 94℃, 95℃, 98℃, 100℃, etc. Illustratively, the T of the bonded particle material m It can be 110℃, 115℃, 120℃, 125℃, etc. At this time, the Tg of the amorphous polymer or the Tg of the crystalline polymer is controlled. m Within the above range, the bonding particles basically maintain their original shape during the long-term baking of the battery core (baking at 90°C for more than 10 hours), which reduces the risk of the bonding particles melting and blocking the pores of the substrate, which is more beneficial to the battery core. preparation. [0034]In some embodiments of the present application, the crystalline polymer (ie, the material of the crystalline binding particles) includes polyethylene (PE), modified polypropylene (PP), and low melting point ethylene terephthalate (PET). In some embodiments of the present application, amorphous polymers include, but are not limited to, modified polyvinyl chloride (PVC), polystyrene (PS), polyacrylonitrile, polyacrylate (PMMA), styrene-acrylonitrile copolymer (ANS) ), at least one of styrene-acrylate copolymer, acrylonitrile-acrylate copolymer, and styrene-acrylonitrile-acrylate copolymer. Crystalline polymers include, but are not limited to, at least one of polyethylene, polypropylene, and low melting point ethylene terephthalate (PET). Wherein, the polyacrylate polymer includes a copolymer of at least one of propyl methacrylate, ethylene glycol methacrylate, diacetone acrylamide and methyl methacrylate. The thermal stability (glass transition temperature or melting point) and swelling characteristics of each of the above materials are relatively suitable. The swelling rate of the bonded particles composed of the above materials in the electrolyte is low. During the long-term storage of the battery and the battery cycle process It can still maintain a high cohesion, so its bonding ability is relatively stable; the risk of clogging the pores of the separator substrate caused by swelling of the bonding particles is also greatly reduced, lithium ions can continue to flow smoothly, the internal resistance of the battery is small, and various components inside the battery The consistency of the DC internal resistance (DCIR) is good, and the battery performance can be fully exerted. In addition, the price of the above-mentioned materials is relatively low, which can further reduce the cost of the diaphragm. In particular, this application adds cross-linking monomers (at least one of propyl methacrylate, ethylene glycol methacrylate, and diacetone acrylamide) to PMMA to increase the cross-linking degree of PMMA polymer and improve The molecular weight of PMMA thereby enhances the interaction between PMMA molecular chain segments and reduces swelling. [0035] In addition, compared with PVDF, a commonly used binder in related technologies, the above-mentioned amorphous polymers and crystalline polymers do not contain fluorine, are more environmentally friendly, and are low-cost. Therefore, it is more conducive to the production and application of battery separators. [0036] In this application, the base material in the separator can be any material known in the art. In some specific embodiments, the substrate may be a polyolefin material, including but not limited to polyethylene microporous substrate and polypropylene microporous substrate. The porosity of the base material can be selected by those of ordinary skill in the art according to production needs. For example, it can be in the range of 25% to 80%, and there is no limit to this in this application. [0037] An embodiment of the present application also provides a battery, including a positive electrode piece, a negative electrode piece, and a battery separator provided by an embodiment of the present application. The separator is disposed between the positive electrode piece and the negative electrode piece. [0038] The above-mentioned separator has good thermal stability and mechanical stability, and the adhesion between the separator and the positive and negative electrode plates is good. Therefore, the above-mentioned separator is not prone to dislocation during the storage and recycling process of the battery; it can also be used during the battery formation process. The generated gas provides a good exhaust channel and improves problems such as separator and pole piece delamination. The internal structure of the battery is more stable, which is conducive to the long-term stable performance of the battery. [0039] In this application, the above-mentioned battery may be a liquid battery using electrolyte. The electrolyte used may be any known electrolyte in the art. [0040] In this application, the above-mentioned positive electrode piece can be any positive electrode piece known in the art; the above-mentioned negative electrode piece can be any negative electrode piece known in the art. [0041] The embodiment of the present application also provides an electrical device, including the battery provided by the embodiment of the present application. Since the battery provided by the embodiment of the present application is used for power supply, the power supply of the electrical equipment is stable and has high market competitiveness. [0042] In some embodiments of the present application, the above-mentioned electrical equipment includes but is not limited to 3C electronic equipment, new energy vehicles, electric bicycles, etc. [0043] The technical solution of the present application will be further described below in multiple embodiments. [0044] Example 1 [0045] The composite coating slurry (specifically including boehmite particles with a D50 particle size of 0.7 μm and polypropylene particles with a D50 particle size of 0.7 μm) was applied on opposite sides of the microporous polypropylene substrate with a thickness of 12 μm and a porosity of 4 | 1. A separator for batteries, It is characterized by, It includes a base layer and adhesive particles dispersed in the base layer, and the adhesive particles are exposed on at least one outer surface of the base layer in the thickness direction. 2. The membrane according to claim 1, It is characterized by, The base layer includes a base material and a composite coating disposed on at least one side surface in the thickness direction of the base material. The composite coating includes a ceramic base layer and a plurality of bonded particles dispersed in the ceramic base layer. , the bonded particles are exposed on the outer surface of the ceramic base layer. 3. A membrane according to claim 2, It is characterized by, The particle diameter D50 of the bonded particles is greater than or equal to the thickness of the ceramic base layer. 4. The membrane according to claim 3, It is characterized by, The thickness of the ceramic base layer is xμm, and the particle size D50 of the bonded particles is in the range of (xμm+0.4μm) to (xμm+2.0μm). 5. A membrane according to claim 4, It is characterized by, The particle diameter D50 of the bonded particles is in the range of (xμm+0.8μm) to (xμm+1.5μm). 6. A membrane according to claim 4 or 5, It is characterized by, The x is in the range of 0.5 to 4. 7. The separator according to any one of claims 2-6, It is characterized by, The ceramic base layer includes ceramic particles; the particle size D50 of the ceramic particles is in the range of 0.1 μm to 1.5 μm. 8. The separator according to any one of claims 1-7, It is characterized by, The areal density of the bonded particles is 0.125g/m 2 ~0.625g/m 2 . 9. A membrane according to claim 8, It is characterized by, The areal density of the bonded particles is 0.25g/m 2 ~0.4g/m 2 . 10. The separator according to any one of claims 1-9, It is characterized by, The binding particles include amorphous polymers and/or crystalline polymers. 11. The membrane according to claim 10, It is characterized by, The bonded particles include an amorphous polymer, and the glass transition temperature of the amorphous polymer is in the range of 70°C to 100°C; And/or, the binding particles include a crystalline polymer, and the melting point of the crystalline polymer is in the range of 110°C to 125°C. 12. A membrane according to claim 10 or 11, It is characterized by, The amorphous polymer includes modified polyvinyl chloride, polystyrene, polyacrylonitrile, polyacrylate (PMMA), styrene-acrylonitrile copolymer, styrene-acrylate copolymer, acrylonitrile-acrylate copolymer and at least one of styrene-acrylonitrile-acrylate copolymer; The binding particles include a crystalline polymer, and the crystalline polymer includes at least one of polyethylene, polypropylene, and ethylene terephthalate. 13. A battery, It is characterized by, The battery includes a positive electrode piece, a negative electrode piece, and a battery separator according to any one of claims 1 to 12, the separator being disposed between the positive electrode piece and the negative electrode piece. 14. An electrical equipment, It is characterized by, The electrical device includes a battery as claimed in claim 13. | 比亚迪股份有限公司 ¦ 深圳市比亚迪锂电池有限公司
966 | CN118231951A | Examining | BYD CO LTD ¦ SHENZHEN BYD LITHIUM BATTERY | Secondary cells servicing/maintenance¦Cell component details¦Electrolyte accumulators manufacture | 2023-11-30 | 2024-06-21 | Diaphragm and preparation method thereof, battery and electric equipment | In order to solve the problems of capacity loss in the existing battery formation and reduction of tensile strength and ionic conductivity of a polymer diaphragm added with inorganic particles, the invention provides a diaphragm which comprises the following components: a porous polymer matrix and lithium-rich material particles, the lithium-rich material particles are dispersed in the porous polymer matrix, the dispersion degree range of the lithium-rich material particles in the porous polymer matrix is 4-10 microns, and the particle coverage rate is 5%-12%. Meanwhile, the invention also discloses a preparation method of the diaphragm, a battery and electric equipment. The diaphragm provided by the invention has a lithium supplement function, reduces the capacity loss of battery formation, has relatively high tensile strength, improves the infiltration capacity of an electrolyte on the diaphragm, and inhibits the occurrence of lithium dendrites and black spots. | Technical field [0001] The invention belongs to the technical field of battery materials, and specifically relates to a separator and a preparation method thereof, batteries, and electrical equipment. Background technique [0002] Polymer separators prepared by stretching methods have been widely used in the production of lithium-ion battery separators. Traditional polymer separators mainly function as ion transmission channels. However, traditional polymer separators have certain performance deficiencies, such as poor heat resistance and poor electrolyte wettability, and cannot help improve the electrochemical performance of the battery. In recent years, some studies have improved the performance of the separator by blending and extruding inorganic particles with polymers. However, in fact, adding inorganic particles has limited improvement in the heat resistance of the polymer separator; it will also cause the polymer separator to stretch. Intensity decreases. On the other hand, the addition of inorganic particles will affect the wettability of the electrolyte to the separator, thereby affecting the ionic conductivity of the separator, increasing the internal resistance of the battery, leading to uneven deposition of lithium ions and black spot problems. During the initial formation process of the battery, part of the lithium salt will be consumed to form an SEI film, which reduces the concentration of lithium salt in the electrolyte, resulting in irreversible capacity loss and low first efficiency of the battery. Contents of the invention [0003] In view of the problems that existing batteries have low first efficiency, are prone to black spots, and have insufficient tensile strength of the separator, the present invention provides a separator, a preparation method thereof, a battery, and electrical equipment. [0004] The technical solutions adopted by the present invention to solve the above technical problems are as follows: [0005] In one aspect, the invention provides a membrane comprising the following components: [0006] porous polymer matrix and lithium-rich material particles; [0007] The lithium-rich material particles are dispersed in the porous polymer matrix, and the degree of dispersion of the lithium-rich material particles in the porous polymer matrix is ​​extremely poor at 4 to 10 μm, and the particle coverage is 5% to 12%. [0008] Optionally, the degree of dispersion of the lithium-rich material particles in the porous polymer matrix is ​​5 to 8.5 μm, and the particle coverage is 6% to 9%. [0009] Optionally, based on 100% of the total weight of the separator, the mass content of the porous polymer matrix is ​​93% to 99.5%, and the mass content of the lithium-rich material particles is 0.5% to 7%. [0010] Optionally, based on the total weight of the separator being 100%, the mass content of the porous polymer matrix is ​​90% to 99%, and the mass content of the lithium-rich material particles is 1% to 10%. [0011] Optionally, the melting point of the porous polymer matrix is ​​80-180°C. [0012] Optionally, the porous polymer matrix includes high density polyethylene, ultra high density polyethylene, low density polyethylene, linear low density polyethylene, high density polypropylene, ultra high density polypropylene, polyimide and polyethylene. One or more types of vinylidene fluoride. [0013] Optionally, the lithium-rich material particles include Li 5 FeO 4 , Li 2 Ni 5 O 4 , Li 2 MnO 3 ,LiCoO 4 , Li 6 MnO 4 and LiReO 6 of one or more. [0014] Optionally, the particle size (D50) of the lithium-rich material particles is 0.5-5um. [0015] Optionally, the diaphragm meets at least one of the following conditions: [0016] The tensile strength of the separator is 150-300MPa; and/or [0017] The pore diameter of the separator is 20-70nm; and/or [0018] The separator has a porosity of 20 to 70%; and/or [0019] The air permeability of the separator is 50-500s/100cc; and/or [0020] The electrolyte diffusion radius of the separator is 0.2 to 3 cm. [0021] Optionally, the thickness of the separator is 1-50um. [0022] In yet another aspect, the present invention provides a method for preparing a separator as described above, which includes the following steps: [0023] Dispersing the lithium-rich material particles in paraffin oil to form a suspension; [0024] Mix the suspension with a polymer material to prepare a separator precursor; [0025] The paraffin oil of the separator precursor is removed to obtain the separator. [0026] Optionally, the mass ratio of the polymer material and the paraffin oil is (25-35): (65-75). [0027] Optionally, the paraffin oil removal method is organic extraction. [0028] In yet another aspect, the present invention provides a battery including a positive electrode, a negative electrode and a separator as described above, the separator being located between the positive electrode and the negative electrode. [0029] In yet another aspect, the present invention provides an electrical device, including the battery as described above. [0030] According to the separator provided by the present invention, lithium-rich material particles are used as fillers in the porous polymer matrix. Compared with conventional inorganic particles, the lithium-rich material particles can not only improve the high temperature resistance of the separator, but also can themselves be used under high voltage conditions. Decompose and release lithium ions, thereby replenishing lithium in the battery during the formation stage and improving the first efficiency of the battery. At the same time, the inventor found that the dispersion of lithium-rich material particles in the porous polymer matrix is ​​extremely poor and the particle coverage is closely related to the tension of the separator. The tensile strength and the wettability of the electrolyte have an interactive effect. When the degree of dispersion of lithium-rich material particles in the porous polymer matrix is ​​extremely poor at 4 to 10um, and the particle coverage is 5% to 12%, the separator itself can be effectively guaranteed At the same time, it improves the infiltration ability of the electrolyte into the separator, avoids the problem of negative electrode black spots caused by poor diffusion of the electrolyte, and can also effectively avoid the problem of lithium dendrites caused by uneven deposition of lithium ions. Detailed ways [0031] In order to make the technical problems, technical solutions and beneficial effects solved by the present invention clearer, the present invention will be further described in detail below with reference to examples. It should be understood that the specific embodiments described here are only used to explain the present invention and are not intended to limit the present invention. [0032] An embodiment of the present invention provides a separator, including the following components: [0033] porous polymer matrix and lithium-rich material particles; [0034] The lithium-rich material particles are dispersed in the porous polymer matrix, and the degree of dispersion of the lithium-rich material particles in the porous polymer matrix is ​​extremely poor at 4 to 10 μm, and the particle coverage is 5% to 12%. [0035] The separator uses lithium-rich material particles as fillers in the porous polymer matrix. Compared with conventional inorganic particles, the lithium-rich material particles can not only improve the high temperature resistance of the separator, but also can decompose and release lithium ions under high voltage conditions. , thereby replenishing lithium in the battery during the formation stage to improve the first efficiency of the battery; at the same time, the inventor found that the degree of dispersion of lithium-rich material particles in the porous polymer matrix is ​​extremely poor and the particle coverage is closely related to the tensile strength and electrolysis of the separator. The wettability properties of the liquid have mutual influence. When the dispersion degree of lithium-rich material particles in the porous polymer matrix is ​​extremely poor at 4 to 10um, and the particle coverage rate is 5% to 12%, the tensile strength of the separator itself can be effectively guaranteed. , At the same time, it improves the infiltration ability of the electrolyte into the separator, avoids the problem of negative electrode black spots caused by poor diffusion effect of the electrolyte, and can also effectively avoid the problem of lithium dendrites caused by uneven deposition of lithium ions. [0036] In the description of the present invention, the term "extremely poor dispersion" can be tested in the following way: [0037] Take an SEM photo with a magnification of 5000 times on the surface of the separator. Select an area with a length and width of 0.5cm*0.5cm in the SEM photo, and measure the distance between adjacent lithium-rich material particles in this area. The maximum value obtained from the measurement The difference from the minimum value indicates that the lithium-rich material particles are extremely poorly dispersed in the porous polymer matrix. [0038] In the description of the present invention, the term "particle coverage" can be tested by: [0039] Take an SEM photo of the separator surface with a magnification of 5000 times. Select an area with a length and width of 0.5cm*0.5cm in the SEM photo, dye the lithium-rich material particles through the software, and calculate the ratio of the dyed area to the non-dyed area. That is the particle coverage rate. [0040] In different embodiments, the degree of dispersion of the lithium-rich material particles in the porous polymer matrix may be 5um, 4.8um, 5.0um, 5.4um, 5.8um, 6.0um, 6.9um, 7.2um, 8.0 um, 8.5um, 9.3um, 9.6um or 10um. The particle coverage of the lithium-rich material particles in the porous polymer matrix may be 5%, 6%, 7%, 8%, 9%, 10%, 11% or 12%. [0041] In some embodiments, the degree of dispersion of the lithium-rich material particles in the porous polymer matrix is ​​extremely poor at 5-8.5um, and the particle coverage is 6%-9%. [0042] When the degree of dispersion of the lithium-rich material particles in the porous polymer matrix is ​​extremely poor and the particle coverage is within the above range, it is beneficial to further improve the tensile strength, ionic conductivity and electrolyte wettability of the separator. [0043] In some embodiments, based on 100% of the total weight of the separator, the mass content of the porous polymer matrix is ​​93% to 99.5%, and the mass content of the lithium-rich material particles is 0.5% to 7%. [0044] The porous polymer matrix is ​​the main matrix structure that maintains the shape and toughness of the separator, and is also the main structure that forms the porous structure. The porous structure has the permeability of the electrolyte, and the polymer material itself has the ability to resist the electrolyte. Affinity and wettability ensure the ion exchange of the electrolyte on both sides of the separator. The lithium-rich material particles are used to improve the high temperature resistance of the separator and replenish the lithium ions consumed in the formation stage; when the porous polymerization When the mass content of the material matrix and lithium-rich material particles is within the above range, it can be ensured that the separator has high tensile strength, good high temperature resistance and high first battery efficiency. [0045] In some embodiments, based on 100% of the total weight of the separator, the mass content of the porous polymer matrix is ​​90% to 99%, and the mass content of the lithium-rich material particles is 1% to 10%. [0046] In some embodiments, the porous polymer matrix has a melting point of 80°C to 180°C. [0047] When the melting point of the porous polymer matrix is ​​within the above range, the melting point of the porous polymer matrix has better heat resistance and flexibility. [0048]In some embodiments, the porous polymer matrix has a melting point of 100°C to 170°C. [0049] In some embodiments, the porous polymer matrix includes high density polyethylene, ultra high density polyethylene, low density polyethylene, linear low density polyethylene, high density polypropylene, ultra high density polypropylene, polyimide and one or more polyvinylidene fluoride. Among them, high-density polyethylene refers to a density of 0.94~0.95g/m 3 ;Ultra-high density polyethylene refers to a density greater than 0.96g/m 3 ; Low-density polyethylene refers to a density of about 0.91 g/m 3 ;The density of high-density polypropylene is 0.89~0.91g/m 3 ;Ultra-high density polypropylene has a density greater than 0.91g/m 3 . [0050] In some embodiments, the lithium-rich material particles include Li 5 FeO 4 , Li 2 Ni 5 O 4 , Li 2 MnO 3 ,LiCoO 4 , Li 6 MnO 4 and LiReO 6 of one or more. [0051] By choosing Li 5 FeO 4 , Li 2 Ni 5 O 4 , Li 2 MnO 3 ,LiCoO 4 , Li 6 MnO 4 and LiReO 6 One or more lithium-rich material particles have the advantages of high lithium content and decomposition under high voltage (3.5~4.1V) to release lithium ions, which is beneficial to improving the first efficiency of battery formation. [0052] In some embodiments, the particle size (D50) of the lithium-rich material particles is 0.5-5um. [0053] In different embodiments, the particle size (D50) of the lithium-rich material particles may be 0.5um, 0.8um, 1um, 1.2um, 1.5um, 1.8um, 2um, 2.2um, 2.5um, 2.8um, 3um , 3.2um, 3.5um, 3.8um, 4um or 5um. [0054] In some embodiments, the particle size (D50) of the lithium-rich material particles is 0.5-2um. [0055] The particle size (D50) of the lithium-rich material particles is related to the degree of dispersion in the porous polymer matrix. When the particle size (D50) of the lithium-rich material particles is within the above range, compared with conventional inorganic fillers, the particle size is larger. The particle size (D50) can effectively avoid agglomeration problems between particles due to van der Waals forces or electrostatic forces, improve the uniformity of dispersion of lithium-rich material particles in the porous polymer matrix, and improve the consistency of performance in each area of ​​the separator. [0056] The tensile strength of the separator is affected by the porous polymer matrix, and is also affected by the extremely poor dispersion and particle coverage of the added lithium-rich material particles. When controlling the extremely poor dispersion of the lithium-rich material particles to be between 4 and 10um And the particle coverage is between 5% and 12%, which is conducive to ensuring that the tensile strength of the separator is at a high level. [0057] In some embodiments, the separator meets at least one of the following conditions: [0058] The tensile strength of the separator is 150-300MPa; and/or [0059] The pore diameter of the separator is 20-70nm; and/or [0060] The separator has a porosity of 20 to 70%; and/or [0061] The air permeability of the separator is 50-500s/100cc; and/or [0062] The electrolyte diffusion radius of the separator is 0.2 to 3 cm. [0063] In some embodiments, the tensile strength of the separator is 150-300 MPa. [0064] In some embodiments, the pore diameter of the separator is 20-70 nm, and the porosity of the separator is 20-70%. [0065] The pore size and porosity of the separator affect the electrolyte permeability of the separator on the one hand, and the blocking effect of the separator on the positive and negative electrodes on the other hand; when the pore size and porosity of the separator are within the above range, it prevents The short circuit between the positive and negative electrodes reduces the self-discharge rate; it also has good electrolyte permeability and improves ionic conductivity. [0066] In some embodiments, the separator has a porosity of 40 to 60%. [0067] In some embodiments, the air permeability of the membrane is 50-500s/100cc. [0068] In some embodiments, the air permeability of the membrane is 50-200s/100cc. [0069] The air permeability of the separator is affected to a certain extent by the porosity of the separator. When the air permeability of the separator is within the above range, it is beneficial to improve the permeation efficiency of lithium ions. [0070] In some embodiments, the thickness of the separator is 1˜50um. [0071] In some embodiments, the electrolyte diffusion radius of the separator is 0.2-3 cm. [0072] The electrolyte diffusion radius of the separator is used to characterize the penetration and wetting effect of the electrolyte on the separator. [0073] In the description of the present invention, the "electrolyte diffusion radius of the separator" can be tested by the following method: [0074] Place the diaphragm in a circular hollow fixture with a radius of 3cm so that the diaphragm is suspended. Use a pipette to take 30ul of electrolyte and drop it into the center of the diaphragm. After 30 seconds, measure the radius of electrolyte diffusion. [0075] In some embodiments, the thickness of the separator is 2-20um. [0076] When the thickness of the separator is within the above range, it can effectively block the positive electrode and the negative electrode while taking into account the ion permeability, and at the same time, it has a certain mechanical strength to prevent puncture. [0077] Another embodiment of the present invention provides a method for preparing a separator as described above, including the following steps: [0078] Pre-dispersing the lithium-rich material particles in paraffin oil to form a suspension; [0079] Mix the suspension with a polymer material to prepare a separator precursor; [0080] The paraffin oil of the diaphragm precursor is removed to obtain the diaphragm; the diaphragm includes a porous polymer matrix and lithium-rich material particles dispersed in the porous polymer matrix. [0081] Compared with the existing separator preparation method, the present invention has changes in the material processing sequence before extrusion. Specifically, different from the existing blending method of inorganic fillers, in this preparation method, lithium-rich material particles are first dispersed in paraffin oil. A suspension is formed in the suspension, and then the separator precursor is obtained by mixing and extruding the suspension with the polymer material. Among them, the paraffin oil has a pore-forming effect. During the blending process, the paraffin oil and the polymer material are fully mixed. In the subsequent After the paraffin oil removal operation, the pores in the polymer material are formed by removing the paraffin oil, and a porous polymer matrix is ​​obtained. Premixing the lithium-rich material particles with the paraffin oil to form a suspension also reduces the risk of porous polymerization of the lithium-rich material particles. The degree of dispersion in the porous polymer matrix is ​​extremely poor. An important operation to improve particle coverage is to reduce the agglomeration of lithium-rich material particles through the dispersion of paraffin oil, thereby improving the dispersion of lithium-rich material particles in the porous polymer matrix. This makes the lithium-rich material particles in the prepared separator more uniform, which is beneficial to improving the tensile strength and ion conductivity of the separator. More importantly, since the lithium-rich material particles are dispersed in the paraffin oil, holes are formed during the removal of the paraffin oil. The process can fully expose the surface of the lithium-rich material particles on the inner wall of the hole, thereby avoiding the coating of the lithium-rich material particles by the polymer material, which is conducive to giving full play to the role of the lithium-rich material particles in decomposing lithium and replenishing lithium without increasing the lithium-rich material. The particle coverage of the separator is improved under the premise of increasing the amount of material particles added. [0082] In some embodiments, the mass ratio of the polymer material and the paraffin oil is (25-35): (65-75). [0083] By controlling the mass ratio of the polymer material and the paraffin oil to be within the above range, it is beneficial to regulate the pore size and porosity of the separator and ensure the ion conductivity of the separator. [0084] In some embodiments, the dispersion method of dispersing the lithium-rich material particles in paraffin oil includes one or more of stirring, ultrasonic treatment, and mechanical grinding. [0085] In some embodiments, the separator precursor is prepared by an extrusion method. [0086] In some embodiments, the paraffin oil removal method is organic extraction. [0087] Specifically, the separator precursor is placed in an organic solvent, the paraffin oil in the separator precursor is dissolved and removed by the organic solvent, and then the separator precursor from which the paraffin oil is removed is dried to obtain a separator. [0088] In some embodiments, the separator precursor is stretched after the extrusion operation to obtain a separator precursor of a desired thickness. [0089] Another embodiment of the present invention provides a battery including a positive electrode, a negative electrode and a separator as described above, the separator being located between the positive electrode and the negative electrode. [0090] The separator as mentioned above is used. Since the separator has high tensile strength, it can significantly improve the anti-lithium dendrite growth effect of the obtained battery, avoid the separator being punctured by lithium dendrites and short-circuit, and at the same time, it can reduce the irreversible capacity in the battery formation stage. loss and improve the first efficiency of the battery. [0091] Another embodiment of the present invention provides an electrical device, including the battery as described above. [0092] The present invention will be further described below through examples. [0093] Example 1 [0094] This example is used to illustrate the separator, battery and preparation method disclosed in the present invention, including the following steps: [0095] The polymer material is polyvinylidene fluoride with a melting point of 155°C, accounting for 98% by mass; [0096] Lithium-rich material particles are selected with a particle size (D50) of 1.5um. 5 FeO 4 , quality accounts for 2%; [0097] The above-mentioned lithium-rich material particles are first dispersed in a paraffin oil system by stirring to form a suspension. The mass ratio of paraffin oil to polymer material is 70:30, and then mixed with the polymer material and extruded by co-extrusion. The separator precursor is prepared by extracting and stretching; the paraffin oil in the separator precursor is removed through organic extraction to obtain a separator. [0098]Take an SEM photo with a magnification of 5000 times on the surface of the separator. Select an area with a length and width of 0.5cm*0.5cm in the SEM photo and measure the distance between adjacent lithium-rich material particles in this area. The maximum value obtained from the measurement The difference from the minimum value is the dispersion degree of the lithium-rich material particles in the porous polymer matrix, which is 6.5um. [0099] Take an SEM photo of the separator surface with a magnification of 5000 times. Select an area with a length and width of 0.5cm*0.5cm in the SEM photo, dye the lithium-rich material particles through the software, and calculate the ratio of the dyed area to the non-dyed area. A particle coverage of 8.8% was obtained. [0100] The above-mentioned separator has a porosity of 45%, a pore diameter of 50nm, an air permeability of 95s/100cc, and a thickness of 7um. [0101] Example 2 [0102] This example is used to illustrate the separator, battery and preparation method disclosed in the present invention, including the following steps: [0103] The polymer material is ultra-high density polyethylene with a melting point of 135°C, accounting for 99% by mass; [0104] The lithium-rich material particles are LiCoO with a particle size (D50) of 1.2um. 4 , quality accounts for 1%; [0105] The above-mentioned lithium-rich material particles are first dispersed in a paraffin oil system by stirring to form a suspension. The mass ratio of paraffin oil to polymer material is 70:30, and then mixed with the polymer material and extruded by co-extrusion. The separator precursor is prepared by extracting and stretching; the paraffin oil in the separator precursor is removed through organic extraction to obtain a separator. [0106] Take an SEM photo with a magnification of 5000 times on the surface of the separator. Select an area with a length and width of 0.5cm*0.5cm in the SEM photo and measure the distance between adjacent lithium-rich material particles in this area. The maximum value obtained from the measurement The difference from the minimum value is the dispersion degree of the lithium-rich material particles in the porous polymer matrix, which is 7.2um. [0107] Take an SEM photo of the separator surface with a magnification of 5000 times. Select an area with a length and width of 0.5cm*0.5cm in the SEM photo, dye the lithium-rich material particles through the software, and calculate the ratio of the dyed area to the non-dyed area. A particle coverage of 7.1% was obtained. [0108] The above-mentioned separator has a porosity of 50%, a pore diameter of 54nm, an air permeability of 100s/100cc, and a thickness of 9um. [0109] Example 3 [0110] This example is used to illustrate the separator, battery and preparation method disclosed in the present invention, including the following steps: [0111] The polymer material is ultra-high density polyethylene with a melting point of 135°C, accounting for 99.3% by mass; [0112] The lithium-rich material particles selected LiCoO with a particle size (D50) of 1.8um. 4 , quality accounted for 0.7%; [0113] The above-mentioned lithium-rich material particles are first dispersed in a paraffin oil system by stirring to form a suspension. The mass ratio of paraffin oil to polymer material is 70:30, and then mixed with the polymer material and extruded by co-extrusion. The separator precursor is prepared by extracting and stretching; the paraffin oil in the separator precursor is removed through organic extraction to obtain a separator. [0114] Take an SEM photo with a magnification of 5000 times on the surface of the separator. Select an area with a length and width of 0.5cm*0.5cm in the SEM photo and measure the distance between adjacent lithium-rich material particles in this area. The maximum value obtained from the measurement The difference from the minimum value is the dispersion degree of the lithium-rich material particles in the porous polymer matrix, which is 8.1um. [0115] Take an SEM photo of the separator surface with a magnification of 5000 times. Select an area with a length and width of 0.5cm*0.5cm in the SEM photo, dye the lithium-rich material particles through the software, and calculate the ratio of the dyed area to the non-dyed area. A particle coverage of 6.5% was obtained. [0116] The above-mentioned separator has a porosity of 50%, a pore diameter of 53nm, an air permeability of 110s/100cc, and a thickness of 9um. [0117] Example 4 [0118] This example is used to illustrate the separator, battery and preparation method disclosed in the present invention, including the following steps: [0119] The polymer material is high-density polypropylene with a melting point of 165°C, accounting for 99.5% by mass; [0120] Lithium-rich material particles are selected with a particle size (D50) of 1.5um. 5 FeO 4 , quality accounted for 0.5%; [0121] The above-mentioned lithium-rich material particles are first dispersed in a paraffin oil system by stirring to form a suspension. The mass ratio of paraffin oil to polymer material is 70:30, and then mixed with the polymer material and extruded by co-extrusion. The separator precursor is prepared by extracting and stretching; the paraffin oil in the separator precursor is removed through organic extraction to obtain a separator. [0122] Take an SEM photo with a magnification of 5000 times on the surface of the separator. Select an area with a length and width of 0.5cm*0.5cm in the SEM photo, and measure the distance between adjacent lithium-rich material particles in this area. The maximum value obtained from the measurement The difference from the minimum value is the dispersion degree of the lithium-rich material particles in the porous polymer matrix, which is 9.8um. [0123] Take an SEM photo of the separator surface with a magnification of 5000 times. Select an area with a length and width of 0.5cm*0.5cm in the SEM photo, dye the lithium-rich material particles through the software, and calculate the ratio of the dyed area to the non-dyed area. A particle coverage of 5.2% was obtained. [0124] The above-mentioned separator has a porosity of 40%, a pore diameter of 50nm, an air permeability of 120s/100cc, and a thickness of 10um. [0125] Example 5 [0126] This example is used to illustrate the separator, battery and preparation method disclosed in the present invention, including the following steps: [0127] The polymer material is polyvinylidene fluoride with a melting point of 155°C, accounting for 96.5% by mass; [0128] The lithium-rich material particles select Li with a particle size (D50) of 1.2um. 5 FeO 4 , quality proportion is 3.5%; [0129] The above-mentioned lithium-rich material particles are first dispersed in a paraffin oil system by stirring to form a suspension. The mass ratio of paraffin oil to polymer material is 70:30, and then mixed with the polymer material and extruded by co-extrusion. The separator precursor is prepared by extracting and stretching; the paraffin oil in the separator precursor is removed through organic extraction to obtain a separator. [0130] Take an SEM photo with a magnification of 5000 times on the surface of the separator. Select an area with a length and width of 0.5cm*0.5cm in the SEM photo, and measure the distance between adjacent lithium-rich material particles in this area. The maximum value obtained from the measurement The difference from the minimum value is the dispersion degree of the lithium-rich material particles in the porous polymer matrix, which is 5.2um. [0131] Take an SEM photo of the separator surface with a magnification of 5000 times. Select an area with a length and width of 0.5cm*0.5cm in the SEM photo, dye the lithium-rich material particles through the software, and calculate the ratio of the dyed area to the non-dyed area. A particle coverage of 11.8% was obtained. [0132] The above-mentioned separator has a porosity of 48%, a pore diameter of 50nm, an air permeability of 88s/100cc, and a thickness of 7um. [0133] Example 6 [0134] This example is used to illustrate the separator, battery and preparation method disclosed in the present invention, including the following steps: [0135] The polymer material is polyvinylidene fluoride with a melting point of 155°C, accounting for 95.5% by mass; [0136] Lithium-rich material particles are selected with a particle size (D50) of 1.2um. 5 FeO 4 , quality accounted for 4.5%; [0137] The above-mentioned lithium-rich material particles are first dispersed in a paraffin oil system by stirring to form a suspension. The mass ratio of paraffin oil to polymer material is 70:30, and then mixed with the polymer material and extruded by co-extrusion. The separator precursor is prepared by extracting and stretching; the paraffin oil in the separator precursor is removed through organic extraction to obtain a separator. [0138] Take an SEM photo with a magnification of 5000 times on the surface of the separator. Select an area with a length and width of 0.5cm*0. | 1. A diaphragm, It is characterized by: Includes the following components: porous polymer matrix and lithium-rich material particles; The lithium-rich material particles are dispersed in the porous polymer matrix, and the degree of dispersion of the lithium-rich material particles in the porous polymer matrix is ​​extremely poor at 4 to 10 μm, and the particle coverage is 5% to 12%. 2. The membrane according to claim 1, It is characterized by: The degree of dispersion of lithium-rich material particles in the porous polymer matrix is ​​extremely poor at 5-8.5um, and the particle coverage is 6%-9%. 3. The membrane according to claim 1 or 2, It is characterized by: Based on the total weight of the separator being 100%, the mass content of the porous polymer matrix is ​​93% to 99.5%, and the mass content of the lithium-rich material particles is 0.5% to 7%. 4. The membrane according to claim 3, It is characterized by: Based on the total weight of the separator being 100%, the mass content of the porous polymer matrix is ​​90% to 99%, and the mass content of the lithium-rich material particles is 1% to 10%. 5. The membrane of claim 1, It is characterized by: The melting point of the porous polymer matrix is ​​80-180°C. 6. The membrane of claim 1, It is characterized by: The porous polymer matrix includes high density polyethylene, ultra high density polyethylene, low density polyethylene, linear low density polyethylene, high density polypropylene, ultra high density polypropylene, polyimide and polyvinylidene fluoride. one or more. 7. The membrane of claim 1, It is characterized by: The lithium-rich material particles include Li 5 FeO 4 , Li 2 Ni 5 O 4 , Li 2 MnO 3 ,LiCoO 4 , Li 6 MnO 4 and LiReO 6 of one or more. 8. The membrane of claim 1, It is characterized by: The particle size D50 of the lithium-rich material particles is 0.5-5um. 9. The membrane of claim 1, It is characterized by: The diaphragm meets at least one of the following conditions: The tensile strength of the separator is 150-300MPa; and/or The pore diameter of the separator is 20-70nm; and/or The separator has a porosity of 20 to 70%; and/or The air permeability of the separator is 50-500s/100cc; and/or The electrolyte diffusion radius of the separator is 0.2 to 3 cm. 10. The membrane of claim 1, It is characterized by: The thickness of the separator is 1-50um. 11. The preparation method of the separator according to any one of claims 1 to 10, It is characterized by: Includes the following steps: Dispersing the lithium-rich material particles in paraffin oil to form a suspension; Mix the suspension with a polymer material to prepare a separator precursor; The paraffin oil of the diaphragm precursor is removed to obtain the diaphragm. 12. The preparation method of the separator according to claim 11, It is characterized by: The mass ratio of the polymer material and the paraffin oil is (25-35): (65-75). 13. The preparation method of the separator according to claim 11, It is characterized by: The paraffin oil removal method is organic extraction. 14. A battery, It is characterized by: It includes a positive electrode, a negative electrode and the separator according to any one of claims 1 to 10, the separator being located between the positive electrode and the negative electrode. 15. An electrical equipment, It is characterized by: Includes the battery of claim 14. | 比亚迪股份有限公司 ¦ 深圳市比亚迪锂电池有限公司
967 | CN118231950A | Examining | BYD CO LTD ¦ SHENZHEN BYD LITHIUM BATTERY | Secondary cells servicing/maintenance¦Cell component details¦Electrolyte accumulators manufacture | 2023-11-30 | 2024-06-21 | Diaphragm and preparation method thereof, battery and electric equipment | In order to solve the problems that the tensile strength and the ionic conductivity of the existing polymer diaphragm added with inorganic particles are reduced, the invention provides a diaphragm which comprises the following components: a porous polymer matrix and solid electrolyte particles, the solid electrolyte particles are dispersed in the porous polymer matrix, the dispersion degree range of the solid electrolyte particles in the porous polymer matrix is 1-6 [mu] m, and the particle coverage rate is 5-20%. Meanwhile, the invention also discloses a preparation method of the diaphragm, a battery and electric equipment. The diaphragm provided by the invention has relatively high tensile strength, meanwhile, the infiltration capacity of an electrolyte on the diaphragm is improved, the ionic conductivity of the diaphragm is improved, and the electrochemical performance of a battery at a low temperature is further improved. | Technical field [0001] The invention belongs to the technical field of battery materials, and specifically relates to a separator and a preparation method thereof, batteries, and electrical equipment. Background technique [0002] Polymer separators prepared by stretching methods have been widely used in the production of lithium-ion battery separator materials. Traditional polymer separators mainly provide channels for ions to shuttle between the positive and negative electrodes. However, traditional polymer separators have certain performance deficiencies, such as It has poor heat resistance and poor electrolyte wettability, and cannot help improve the electrochemical performance of the battery. In recent years, some studies have improved the performance of the separator by blending and extruding inorganic particles with polymers. However, in fact, adding inorganic particles has limited improvement in the heat resistance of the polymer separator, and will also cause the polymer separator to stretch. The strength decreases; on the other hand, the addition of inorganic particles will lead to a decrease in the conductivity of lithium ions in the separator, and will also affect the wettability of the electrolyte to the separator, thereby affecting the ionic conductivity of the separator, increasing the internal resistance of the battery, and leading to the loss of lithium ions. The problems of uneven deposition and black spots are not conducive to the capacity of the battery at low temperatures. Contents of the invention [0003] In view of the problems of decreased tensile strength and decreased ionic conductivity of existing polymer separators added with inorganic particles, the present invention provides a separator, a preparation method thereof, a battery, and electrical equipment. [0004] The technical solutions adopted by the present invention to solve the above technical problems are as follows: [0005] In one aspect, the invention provides a membrane comprising the following components: [0006] Porous polymer matrix and solid electrolyte particles; [0007] The solid electrolyte particles are dispersed in the porous polymer matrix, and the degree of dispersion of the solid electrolyte particles in the porous polymer matrix is ​​extremely poor at 1 to 6 μm, and the particle coverage is 5% to 20%. [0008] Optionally, the degree of dispersion of the solid electrolyte particles in the porous polymer matrix is ​​extremely poor at 1 to 4.5 μm, and the particle coverage is 12% to 19%. [0009] Optionally, based on the total weight of the separator being 100%, the mass content of the porous polymer matrix is ​​50% to 90%, and the mass content of the solid electrolyte particles is 10% to 50%. [0010] Optionally, based on the total weight of the separator being 100%, the mass content of the porous polymer matrix is ​​50% to 80%, and the mass content of the solid electrolyte particles is 20% to 50%. [0011] Optionally, the melting point of the porous polymer matrix is ​​80-180°C. [0012] Optionally, the porous polymer matrix includes high density polyethylene, ultra high density polyethylene, low density polyethylene, linear low density polyethylene, high density polypropylene, ultra high density polypropylene, polyimide and polyethylene. One or more types of vinylidene fluoride. [0013] Optionally, the solid electrolyte particles include Li 1.3 Al 0.3 Ti 1.7 (PO 4 ) 3 , Li 7 La 3 Zr 2 O 12 , Li 0.34 La 0.56 TiO 3 and Li 1.5 Al 0.5 Ge 1.5 (PO 4 ) 3 of one or more. [0014] Optionally, the particle size D50 of the solid electrolyte particles is 0.5-5um. [0015] Optionally, the diaphragm meets at least one of the following conditions: [0016] The tensile strength of the separator is 150-300MPa; and/or [0017] The pore diameter of the separator is 20-70nm; and/or [0018] The separator has a porosity of 20 to 70%; and/or [0019] The air permeability of the separator is 50-500s/100cc; and/or [0020] The electrolyte diffusion radius of the separator is 0.2 to 3 cm. . [0021] Optionally, the thickness of the separator is 2-20um. [0022] On the other hand, the present invention provides a method for preparing the separator as described above, including the following steps: [0023] Pre-dispersing the solid electrolyte particles in paraffin oil to form a suspension; [0024] Mix the suspension with a polymer material to prepare a separator precursor; [0025] The paraffin oil of the separator precursor is removed to obtain the separator. [0026] Optionally, the mass ratio of the polymer material and the paraffin oil is (25-35): (65-75). [0027] Optionally, the paraffin oil removal method is organic extraction. [0028] On the other hand, the present invention provides a battery including a positive electrode, a negative electrode and a separator as described above, the separator being located between the positive electrode and the negative electrode. [0029] On the other hand, the present invention provides an electrical device, including the battery as described above. [0030] According to the separator provided by the present invention, solid electrolyte particles are used as fillers in the porous polymer matrix. Compared with conventional inorganic particles, the solid electrolyte particles can not only improve the high temperature resistance of the separator, but also reduce the internal lattice defects and voids. The transmission of lithium ions can effectively improve the ion transmission capacity of the separator. At the same time, the inventor found that the degree of dispersion of solid electrolyte particles in the porous polymer matrix is ​​extremely poor and the particle coverage is closely related to the tensile strength of the separator and the infiltration of the electrolyte. The properties have mutual influence. When the dispersion degree of solid electrolyte particles in the porous polymer matrix is ​​extremely poor at 1~6um, and the particle coverage is 5%~20%, the tensile strength of the separator itself can be effectively guaranteed, and at the same time, it can improve The infiltration ability of the electrolyte into the separator can avoid the problem of black spots on the negative electrode caused by the poor diffusion effect of the electrolyte. It can also effectively avoid the problem of lithium dendrites caused by uneven deposition of lithium ions, improve the ionic conductivity of the separator, and thereby improve Electrochemical performance of batteries at low temperatures. Detailed ways [0031] In order to make the technical problems, technical solutions and beneficial effects solved by the present invention clearer, the present invention will be further described in detail below with reference to examples. It should be understood that the specific embodiments described here are only used to explain the present invention and are not intended to limit the present invention. [0032] An embodiment of the present invention provides a separator, including the following components: [0033] Porous polymer matrix and solid electrolyte particles; [0034] The solid electrolyte particles are dispersed in the porous polymer matrix, and the degree of dispersion of the solid electrolyte particles in the porous polymer matrix is ​​extremely poor at 1 to 6 μm, and the particle coverage is 5% to 20%. [0035] The separator uses solid electrolyte particles as fillers in the porous polymer matrix. Compared with conventional inorganic particles, the solid electrolyte particles can not only improve the high temperature resistance of the separator, but its internal lattice defects and voids can realize the transmission of lithium ions. , can effectively improve the ion transmission capacity of the separator. At the same time, the inventor found that the extremely poor dispersion of solid electrolyte particles in the porous polymer matrix and the particle coverage interact with the tensile strength of the separator and the wettability of the electrolyte. , when the degree of dispersion of solid electrolyte particles in the porous polymer matrix is ​​extremely poor between 1 and 6um, and the particle coverage rate is 5% to 20%, it can effectively ensure the tensile strength of the separator itself, and at the same time, improve the electrolyte's effect on the separator. The infiltration ability can avoid the problem of negative electrode black spots caused by poor electrolyte diffusion effect, and can also effectively avoid the lithium dendrite problem caused by uneven deposition of lithium ions, improve the ionic conductivity of the separator, and thereby improve the battery's performance at low temperatures. electrochemical properties. [0036] In the description of the present invention, the term "extremely poor dispersion" can be tested in the following way: [0037] Take an SEM photo with a magnification of 5000 times on the surface of the separator. Select an area with a length and width of 0.5cm*0.5cm in the SEM photo, and measure the distance between adjacent solid electrolyte particles in this area. The maximum value obtained by the measurement and The minimum value is subtracted, and the resulting difference indicates that the degree of dispersion of the solid electrolyte particles in the porous polymer matrix is ​​extremely poor. [0038] In the description of the present invention, the term "particle coverage" can be tested by: [0039] Take an SEM photo with a magnification of 5000 times on the surface of the separator. Select an area with a length and width of 0.5cm*0.5cm in the SEM photo, dye the solid electrolyte particles through the software, and calculate the ratio of the dyed area to the non-dyed area, that is is the particle coverage. [0040] In different embodiments, the degree of dispersion of the solid electrolyte particles in the porous polymer matrix may be 1um, 1.2um, 1.5um, 1.8um, 2um, 2.2um, 2.5um, 2.8um, 3um, 3.2 um, 3.5um, 3.8um, 4um, 5um, 4.8um, 5.0um, 5.4um, 5.8um or 6.0um. The particle coverage of the solid electrolyte particles in the porous polymer matrix can be 5%, 6%, 7%, 8%, 9%, 10%, 11%, 12%, 13%, 14%, 15%, 16%, 17%, 18%, 19% or 20%. [0041] In some embodiments, the degree of dispersion of the solid electrolyte particles in the porous polymer matrix is ​​1 to 4.5 μm, and the particle coverage is 12% to 19%. [0042] When the degree of dispersion of the solid electrolyte particles in the porous polymer matrix is ​​extremely poor and the particle coverage is within the above range, it is beneficial to further improve the tensile strength, ionic conductivity and electrolyte infiltration performance of the separator. [0043] In some embodiments, based on 100% of the total weight of the separator, the mass content of the porous polymer matrix is ​​50% to 90%, and the mass content of the solid electrolyte particles is 10% to 50%. [0044] The porous polymer matrix is ​​the main matrix for maintaining the shape and toughness of the separator, and is also the main matrix for forming the porous structure. Among them, the porous structure has the permeability of the electrolyte, and the polymer material itself has affinity and wettability for the electrolyte, which ensures the ion exchange of the electrolyte on both sides of the separator. The solid electrolyte particles are used to improve the ionic conductivity and high temperature resistance of the separator. When the mass content of the porous polymer matrix and solid electrolyte particles is within the above range, it can be ensured that the separator has high tensile strength, good high temperature resistance and ion conductivity. [0045]In some embodiments, based on 100% of the total weight of the separator, the mass content of the porous polymer matrix is ​​50% to 80%, and the mass content of the solid electrolyte particles is 20% to 50%. [0046] In some embodiments, the porous polymer matrix has a melting point of 80°C to 180°C. [0047] When the melting point of the porous polymer matrix is ​​within the above range, the melting point of the porous polymer matrix has better heat resistance and flexibility. [0048] In some embodiments, the porous polymer matrix includes high density polyethylene, ultra high density polyethylene, low density polyethylene, linear low density polyethylene, high density polypropylene, ultra high density polypropylene, polyimide and one or more polyvinylidene fluoride. Among them, high-density polyethylene refers to a density of 0.94~0.95g/m 3 ;Ultra-high density polyethylene refers to a density greater than 0.96g/m 3 ; Low-density polyethylene refers to a density of about 0.91 g/m 3 ;The density of high-density polypropylene is 0.89~0.91g/m 3 ;Ultra-high density polypropylene has a density greater than 0.91g/m 3 . [0049] In some embodiments, the solid electrolyte particles include LATP (Li 1.3 Al 0.3 Ti 1.7 (PO 4 ) 3 ), LLZO(Li 7 La 3 Zr 2 O 12 ), LLTO(Li 0.34 La 0.56 TiO 3 ) and LAGP(Li 1.5 Al 0.5 Ge 1.5 (PO 4 ) 3 )) one or more. [0050] By selecting LATP(Li 1.3 Al 0.3 Ti 1.7 (PO 4 ) 3 ), LLZO(Li 7 La 3 Zr 2 O 12 ), LLTO(Li 0.34 La 0.56 TiO 3 ) and LAGP(Li 1.5 Al 0.5 Ge 1.5 (PO 4 ) 3 )), as solid electrolyte particles, have the advantages of high lithium ion conductivity and thermal stability, which is beneficial to reducing battery internal resistance and improving battery safety. [0051] In some embodiments, the particle size (D50) of the solid electrolyte particles is 0.5-5um. [0052] In different embodiments, the particle size (D50) of the solid electrolyte particles may be 0.5um, 0.8um, 1um, 1.2um, 1.5um, 1.8um, 2um, 2.2um, 2.5um, 2.8um, 3um, 3.2um, 3.5um, 3.8um, 4um or 5um. [0053] The particle size (D50) of the solid electrolyte particles is related to the degree of dispersion in the porous polymer matrix. When the particle size (D50) of the solid electrolyte particles is in the above range, it has larger particles than conventional inorganic fillers. diameter (D50), which can effectively avoid agglomeration problems between particles due to van der Waals forces or electrostatic forces, improve the uniformity of dispersion of solid electrolyte particles in the porous polymer matrix, and improve the consistency of performance in each area of ​​the separator. [0054] The tensile strength of the separator is affected by the porous polymer matrix, and is also affected by the extremely poor dispersion degree and particle coverage rate of the added solid electrolyte particles. When controlling the extremely poor dispersion degree of the solid electrolyte particles to be between 1 and 6um and the particle coverage The coverage rate is between 5% and 20%, which is beneficial to ensuring that the tensile strength of the separator is at a high level. [0055] In some embodiments, the separator meets at least one of the following conditions: [0056] The tensile strength of the separator is 150-300MPa; and/or [0057] The pore diameter of the separator is 20-70nm; and/or [0058] The separator has a porosity of 20 to 70%; and/or [0059] The air permeability of the separator is 50-500s/100cc; and/or [0060] The electrolyte diffusion radius of the separator is 0.2 to 3 cm. [0061] In some embodiments, the tensile strength of the separator is 150-300 MPa. [0062] In some embodiments, the pore diameter of the separator is 20-70 nm, and the porosity of the separator is 20-70%. [0063] The pore size and porosity of the separator affect the electrolyte permeability of the separator on the one hand, and the blocking effect of the separator on the positive and negative electrodes on the other hand. When the pore size and porosity of the separator are within the above range, it not only prevents short circuit between the positive and negative electrodes and reduces the self-discharge rate, but also has better electrolyte permeability and improves ion conductivity. [0064] In some embodiments, the air permeability of the membrane is 50-500s/100cc. [0065] The air permeability of the separator is affected to a certain extent by the porosity of the separator. When the air permeability of the separator is within the above range, it is beneficial to improve the permeation efficiency of lithium ions. [0066] In some embodiments, the electrolyte diffusion radius of the separator is 0.2-3 cm. [0067] The electrolyte diffusion radius of the separator is used to characterize the penetration and wetting effect of the electrolyte on the separator. [0068] In the description of the present invention, the "electrolyte diffusion radius of the separator" can be tested by the following method: [0069] Place the diaphragm in a circular hollow fixture with a radius of 3cm so that the diaphragm is suspended. Use a pipette to take 30ul of electrolyte and drop it into the center of the diaphragm. After 30 seconds, measure the radius of electrolyte diffusion. [0070] In some embodiments, the thickness of the separator is 2-20um. [0071] When the thickness of the separator is within the above range, it can effectively block the positive electrode and the negative electrode while taking into account the ion permeability, and at the same time, it has a certain mechanical strength to prevent puncture. [0072] Another embodiment of the present invention provides a method for preparing a separator as described above, including the following steps: [0073] Pre-dispersing the solid electrolyte particles in paraffin oil to form a suspension; [0074] Mix the suspension with a polymer material to prepare a separator precursor; [0075] The paraffin oil of the separator precursor is removed to obtain the separator, which includes a porous polymer matrix and solid electrolyte particles dispersed in the porous polymer matrix. [0076] Compared with the existing separator preparation method, the present invention has changes in the material processing sequence before extrusion. Specifically, it is different from the existing blending method of inorganic fillers. In this preparation method, solid electrolyte particles are first dispersed in paraffin oil to form a suspension, and then the suspension and polymer materials are mixed and extruded to obtain a separator precursor. Among them, paraffin oil has a pore-forming effect. During the blending process, the paraffin oil and the polymer material are fully mixed. After the subsequent removal of the paraffin oil, the pores in the polymer material are formed by the removal of the paraffin oil, resulting in a porous polymer. matrix. Premixing solid electrolyte particles with paraffin oil to form a suspension is also an important operation to reduce the extremely poor dispersion of solid electrolyte particles in the porous polymer matrix and improve particle coverage. Through the dispersion of paraffin oil, solid electrolyte particles can be reduced The agglomeration phenomenon improves the dispersion of solid electrolyte particles in the porous polymer matrix, making the solid electrolyte particles in the prepared separator more uniform, which is beneficial to improving the tensile strength and ion conductivity of the separator. More importantly, since the solid electrolyte particles are dispersed in the paraffin oil, during the process of removing the paraffin oil to form holes, the surface of the solid electrolyte particles can be fully exposed on the inner wall of the holes, thereby avoiding damage to the solid electrolyte particles by the polymer material. Coating is conducive to giving full play to the advantages of the high ionic conductivity of solid electrolyte particles, and improves the particle coverage of the separator without increasing the amount of solid electrolyte particles added. [0077] In some embodiments, the mass ratio of the polymer material and the paraffin oil is (25-35): (65-75). [0078] By controlling the mass ratio of the polymer material and the paraffin oil to be within the above range, it is beneficial to regulate the pore size and porosity of the separator and ensure the ion conductivity of the separator. [0079] In some embodiments, the solid electrolyte particles are dispersed in paraffin oil in a dispersion manner that includes one or more of stirring, ultrasonic treatment, and mechanical grinding. [0080] In some embodiments, the separator precursor is prepared by an extrusion method. [0081] In some embodiments, the paraffin oil removal method is organic extraction. [0082] Specifically, the separator precursor is placed in an organic solvent, the paraffin oil in the separator precursor is dissolved and removed by the organic solvent, and then the separator precursor from which the paraffin oil is removed is dried to obtain a separator. [0083] In some embodiments, the separator precursor is stretched after the extrusion operation to obtain a separator precursor of a desired thickness. [0084] Another embodiment of the present invention provides a battery including a positive electrode, a negative electrode and a separator as described above, the separator being located between the positive electrode and the negative electrode. [0085] The separator as mentioned above is used. Since the separator has high tensile strength and ionic conductivity, it can significantly improve the anti-lithium dendrite growth effect of the obtained battery, avoid the separator being punctured by lithium dendrites and short-circuit, and at the same time reduce the battery life. impedance, improving the low-temperature performance of the battery. [0086] Another embodiment of the present invention provides an electrical device, including the battery as described above. [0087] The present invention will be further described below through examples. [0088] Example 1 [0089] This example is used to illustrate the separator, battery and preparation method disclosed in the present invention, including the following steps: [0090] The polymer material is polyvinylidene fluoride with a melting point of 155°C, accounting for 59% by mass; [0091] The solid electrolyte particles select LLZO (Li) with a particle size (D50) of 1.5um. 7La 3 Zr 2 O 12 ), quality accounts for 41%; [0092] The above solid electrolyte particles are first dispersed in a paraffin oil system by stirring to form a suspension. The mass ratio of paraffin oil to polymer material is 70:30, and then mixed with the polymer material and extruded by co-extrusion. and stretching to prepare a separator precursor; removing the paraffin oil in the separator precursor through organic extraction to obtain a separator. [0093] Take an SEM photo with a magnification of 5000 times on the surface of the separator. Select an area with a length and width of 0.5cm*0.5cm in the SEM photo, and measure the distance between adjacent solid electrolyte particles in this area. The maximum value obtained by the measurement and The difference obtained by the minimum value is the dispersion degree of the solid electrolyte particles in the porous polymer matrix, which is 1.5um. [0094] Take an SEM photo with a magnification of 5000 times on the surface of the separator. Select an area with a length and width of 0.5cm*0.5cm in the SEM photo, and dye the solid electrolyte particles through the software. Calculate the ratio of the dyed area to the non-dyed area, and get Particle coverage is 18.5%. [0095] The above-mentioned separator has a porosity of 51%, a pore diameter of 54nm, an air permeability of 75s/100cc, and a thickness of 7um. [0096] Example 2 [0097] This example is used to illustrate the separator, battery and preparation method disclosed in the present invention, including the following steps: [0098] The polymer material is ultra-high density polyethylene with a melting point of 135°C, accounting for 62% by mass; [0099] The solid electrolyte particles select LATP (Li) with a particle size (D50) of 2.0um. 1.3 Al 0.3 Ti 1.7 (PO 4 ) 3 ), quality accounts for 38%; [0100] The above solid electrolyte particles are first dispersed in a paraffin oil system by stirring to form a suspension. The mass ratio of paraffin oil to polymer material is 70:30, and then mixed with the polymer material and extruded by co-extrusion. and stretching to prepare a separator precursor; removing the paraffin oil in the separator precursor through organic extraction to obtain a separator. [0101] Take an SEM photo of the diaphragm surface with a magnification of 5000 times, and select a length and width of 0.5cm in the SEM photo. * In a 0.5cm area, measure the distance between adjacent solid electrolyte particles in this area. The difference between the measured maximum value and the minimum value is the dispersion degree of the solid electrolyte particles in the porous polymer matrix. The extreme difference is 1.63 Um. [0102] Take an SEM photo with a magnification of 5000 times on the surface of the separator. Select an area with a length and width of 0.5cm*0.5cm in the SEM photo, and dye the solid electrolyte particles through the software. Calculate the ratio of the dyed area to the non-dyed area, and get Particle coverage is 15.0%. [0103] The above-mentioned separator has a porosity of 43%, a pore diameter of 50nm, an air permeability of 110s/100cc, and a thickness of 9um. [0104] Example 3 [0105] This example is used to illustrate the separator, battery and preparation method disclosed in the present invention, including the following steps: [0106] The polymer material is high-density polypropylene with a melting point of 165°C, accounting for 80% by mass; [0107] The solid electrolyte particles select LLZO (Li) with a particle size (D50) of 0.6um. 7 La 3 Zr 2 O 12 ), quality accounts for 20%; [0108] The above solid electrolyte particles are first dispersed in a paraffin oil system by stirring to form a suspension. The mass ratio of paraffin oil to polymer material is 70:30, and then mixed with the polymer material and extruded by co-extrusion. and stretching to prepare a separator precursor; removing the paraffin oil in the separator precursor through organic extraction to obtain a separator. [0109] Take an SEM photo with a magnification of 5000 times on the surface of the separator. Select an area with a length and width of 0.5cm*0.5cm in the SEM photo, and measure the distance between adjacent solid electrolyte particles in this area. The maximum value obtained by the measurement and The difference obtained by the minimum value is the dispersion degree of the solid electrolyte particles in the porous polymer matrix, which is 4.2um. [0110] Take an SEM photo of the diaphragm surface with a magnification of 5000 times, and select a length and width of 0.5cm in the SEM photo. * 0.5cm area, and the solid electrolyte particles were stained through the software, and the ratio of the stained area and the non-stained area was calculated to obtain a particle coverage of 12.5%. [0111] The above-mentioned separator has a porosity of 38%, a pore diameter of 42nm, an air permeability of 120s/100cc, and a thickness of 10um. [0112] Example 4 [0113] This example is used to illustrate the separator, battery and preparation method disclosed in the present invention, including the following steps: [0114] The polymer material is polyvinylidene fluoride with a melting point of 155°C, accounting for 52% by mass; [0115] The solid electrolyte particles select LLZO (Li) with a particle size (D50) of 1.5um. 7 La 3 Zr 2 O 12 ), quality accounts for 48%; [0116] The above solid electrolyte particles are first dispersed in a paraffin oil system by stirring to form a suspension. The mass ratio of paraffin oil to polymer material is 70:30, and then mixed with the polymer material and extruded by co-extrusion. and stretching to prepare a separator precursor; removing the paraffin oil in the separator precursor through organic extraction to obtain a separator. [0117] Take an SEM photo with a magnification of 5000 times on the surface of the separator. Select an area with a length and width of 0.5cm*0.5cm in the SEM photo, and measure the distance between adjacent solid electrolyte particles in this area. The maximum value obtained by the measurement and The difference obtained by the minimum value is the dispersion degree of the solid electrolyte particles in the porous polymer matrix, which is 1.0um. [0118] Take an SEM photo with a magnification of 5000 times on the surface of the separator. Select an area with a length and width of 0.5cm*0.5cm in the SEM photo, and dye the solid electrolyte particles through the software. Calculate the ratio of the dyed area to the non-dyed area, and get Particle coverage is 19.5%. [0119] The above-mentioned separator has a porosity of 52%, a pore diameter of 54nm, an air permeability of 70s/100cc, and a thickness of 7um. [0120] Example 5 [0121] This example is used to illustrate the separator, battery and preparation method disclosed in the present invention, including the following steps: [0122] The polymer material is polyvinylidene fluoride with a melting point of 155°C, accounting for 88% by mass; [0123] The solid electrolyte particles select LLZO (Li) with a particle size (D50) of 1.5um. 7 La 3 Zr 2 O 12 ), quality accounts for 12%; [0124] The above solid electrolyte particles are first dispersed in a paraffin oil system by stirring to form a suspension. The mass ratio of paraffin oil to polymer material is 70:30, and then mixed with the polymer material and extruded by co-extrusion. and stretching to prepare a separator precursor; removing the paraffin oil in the separator precursor through organic extraction to obtain a separator. [0125] Take an SEM photo with a magnification of 5000 times on the surface of the separator. Select an area with a length and width of 0.5cm*0.5cm in the SEM photo, and measure the distance between adjacent solid electrolyte particles in this area. The maximum value obtained by the measurement and The difference obtained by the minimum value is the dispersion degree of the solid electrolyte particles in the porous polymer matrix, which is 5.5um. [0126] Take an SEM photo with a magnification of 5000 times on the surface of the separator. Select an area with a length and width of 0.5cm*0.5cm in the SEM photo, and dye the solid electrolyte particles through the software. Calculate the ratio of the dyed area to the non-dyed area, and get Particle coverage is 9%. [0127] The above-mentioned separator has a porosity of 38%, a pore diameter of 45nm, an air permeability of 130s/100cc, and a thickness of 7um. [0128] Comparative example 1 [0129] This comparative example is used to comparatively illustrate the separator, battery and preparation method disclosed in the present invention, which includes the following steps: [0130] The polymer material is ultra-high density polyethylene with a melting point of 135°C, accounting for 45% by mass; [0131] The solid electrolyte particles select LATP (Li) with a particle size (D50) of 2.0um. 1.3 Al 0.3 Ti 1.7 (PO 4 ) 3 ), quality accounts for 55%; [0132] The above-mentioned solid electrolyte particles, paraffin oil and polymer materials are directly blended and then extruded and stretched by co-extrusion to prepare a separator precursor. The mass ratio of paraffin oil to polymer material is 70:30; the separator is removed by organic extraction. Paraffin oil in the precursor to obtain the separator. [0133] Take an SEM photo with a magnification of 5000 times on the surface of the separator. Select an area with a length and width of 0.5cm*0.5cm in the SEM photo, and measure the distance between adjacent solid electrolyte particles in this area. The maximum value obtained by the measurement and The difference obtained by the minimum value is the dispersion degree of the solid electrolyte particles in the porous polymer matrix, which is 0.6um. [0134] Take an SEM photo with a magnification of 5000 times on the surface of the separator. Select an area with a length and width of 0.5cm*0.5cm in the SEM photo, and dye the solid electrolyte particles through the software. Calculate the ratio of the dye | 1. A diaphragm, It is characterized by: Includes the following components: Porous polymer matrix and solid electrolyte particles; The solid electrolyte particles are dispersed in the porous polymer matrix, and the degree of dispersion of the solid electrolyte particles in the porous polymer matrix is ​​extremely poor at 1 to 6 μm, and the particle coverage is 5% to 20%. 2. The membrane according to claim 1, It is characterized by: The degree of dispersion of solid electrolyte particles in the porous polymer matrix is ​​extremely poor at 1 to 4.5um, and the particle coverage is 12% to 19%. 3. The membrane according to claim 1 or 2, It is characterized by: Based on the total weight of the separator being 100%, the mass content of the porous polymer matrix is ​​50% to 90%, and the mass content of the solid electrolyte particles is 10% to 50%. 4. The membrane according to claim 3, It is characterized by: Based on the total weight of the separator being 100%, the mass content of the porous polymer matrix is ​​50% to 80%, and the mass content of the solid electrolyte particles is 20% to 50%. 5. The membrane of claim 1, It is characterized by: The melting point of the porous polymer matrix is ​​80-180°C. 6. The membrane of claim 1, It is characterized by: The porous polymer matrix includes high density polyethylene, ultra high density polyethylene, low density polyethylene, linear low density polyethylene, high density polypropylene, ultra high density polypropylene, polyimide and polyvinylidene fluoride. one or more. 7. The membrane of claim 1, It is characterized by: The solid electrolyte particles include Li 1.3 Al 0.3 Ti 1.7 (PO 4 ) 3 , Li 7 La 3 Zr 2 O 12 , Li 0.34 La 0.56 TiO 3 and Li 1.5 Al 0.5 Ge 1.5 (PO 4 ) 3 of one or more. 8. The membrane of claim 1, It is characterized by: The particle size D50 of the solid electrolyte particles is 0.5-5um. 9. The membrane of claim 1, It is characterized by: The diaphragm meets at least one of the following conditions: The tensile strength of the separator is 150-300MPa; and/or The pore diameter of the separator is 20-70nm; and/or The separator has a porosity of 20 to 70%; and/or The air permeability of the separator is 50-500s/100cc; and/or The electrolyte diffusion radius of the separator is 0.2 to 3 cm. 10. The membrane of claim 1, It is characterized by: The thickness of the separator is 2-20um. 11. The preparation method of the separator according to any one of claims 1 to 10, It is characterized by: Includes the following steps: Dispersing the solid electrolyte particles in paraffin oil to form a suspension; Mix the suspension with a polymer material to prepare a separator precursor; The paraffin oil of the diaphragm precursor is removed to obtain the diaphragm. 12. The preparation method of the separator according to claim 11, It is characterized by: The mass ratio of the polymer material and the paraffin oil is (25-35): (65-75). 13. The preparation method of the separator according to claim 11, It is characterized by: The paraffin oil removal method is organic extraction. 14. A battery, It is characterized by: It includes a positive electrode, a negative electrode and the separator according to any one of claims 1 to 10, the separator being located between the positive electrode and the negative electrode. 15. An electrical equipment, It is characterized by: Includes the battery of claim 14. | 比亚迪股份有限公司 ¦ 深圳市比亚迪锂电池有限公司
968 | CN118231940A | Published | BYD CO LTD | Cell component details | 2023-12-29 | 2024-06-21 | Battery cell, battery, battery module, battery pack and power utilization device | The invention discloses a battery cell, a battery, a battery module, a battery pack and a power utilization device, the battery cell comprises a shell, the shell comprises a shell body and a cover plate assembly, the cover plate assembly and the shell body jointly define a containing cavity, the cover plate assembly comprises a cover plate and a pole, and the pole is connected to the cover plate in an insulating manner; the pole core is arranged in the accommodating cavity, a first pole lug and a second pole lug are arranged on the pole core, the polarities of the first pole lug and the second pole lug are opposite, and the first pole lug and the second pole lug are positioned at the same end of the pole core; the first current collecting disc is arranged in the containing cavity and located between the first electrode lug and the cover plate assembly, and the pole is electrically connected with the first electrode lug through the first current collecting disc; the second collector plate is arranged in the containing cavity and located between the second tab and the cover plate assembly, the cover plate is electrically connected with the second tab through the second collector plate, and the second collector plate is insulated from the pole and the first collector plate. According to the battery cell provided by the invention, the current-carrying flow path is shortened, and the structural impedance is reduced. | Technical field [0001] The present invention relates to the field of vehicle technology, and in particular, to an electric core, a battery, a battery module, a battery pack and an electrical device. Background technique [0002] As the core component of the power battery, the battery core plays an important role in the power battery. For power batteries, the battery core determines the quality and quality of the power battery product, and of course it is also related to the battery life and capacity of the vehicle. [0003] In the related art, a battery core includes tabs and a current collecting plate, and the tabs are connected to the current collecting plate to facilitate the smooth flow of current from the tabs. However, the flow path of the current carried by the battery core is long, which makes the structural impedance of the battery core high, making it inconvenient for the normal use of the battery core. Contents of the invention [0004] The present invention aims to solve at least one of the technical problems existing in the prior art. To this end, one object of the present invention is to propose a battery core in which the electrical connections of each component of the battery core are reasonably designed, shortening the current-carrying flow path and reducing the structural impedance of the battery core. [0005] The second object of the present invention is to provide a battery including the above-mentioned battery core. [0006] The third object of the present invention is to provide a battery module using the above-mentioned battery. [0007] The fourth object of the present invention is to provide a battery pack using the above-mentioned battery, or a battery pack using the above-mentioned battery module. [0008] The fifth object of the present invention is to provide an electrical device using the above-mentioned battery pack. [0009] An electric core according to an embodiment of the first aspect of the present invention includes a casing. The casing includes a casing and a cover assembly. The cover assembly is provided on the casing. They jointly define an accommodation cavity, the cover plate assembly includes a cover plate and a pole, the pole is insulatedly connected to the cover plate; the pole core is located in the accommodation cavity, and the pole A first pole and a second pole are provided on the core. The first pole and the second pole have opposite polarities. The first pole and the second pole are located in the pole core. the same end of The pole is electrically connected to the first tab through the first current collecting plate; the second current collecting plate is arranged in the accommodation cavity, and the second current collecting plate is located in the between the second pole lug and the cover plate assembly, the cover plate is electrically connected to the second pole lug through the second current collecting plate, and the second current collecting plate is connected to the pole and the third The drain pans are all insulated. [0010] According to the battery core according to the embodiment of the first aspect of the present invention, the assembly of the battery core is simple and the assembly efficiency is high. The pole is electrically connected to the first tab through the first current collecting plate, the cover plate is electrically connected to the second tab through the second current collecting plate, the battery core, the first current collecting plate, the second current collecting plate and The layout of the cover assembly is reasonable and the electrical connection design is reasonable so that the current carrying current of the battery core can flow in the up and down direction, shortening the current carrying flow path to a great extent, effectively reducing the structural impedance of the battery core, thereby improving the electrical efficiency. performance of the core. In addition, by arranging the cover plate to be insulatedly connected to the pole, it is possible to effectively prevent the current on the pole from flowing to the cover plate, thereby avoiding a short circuit between the first pole and the second pole of the battery core, thus ensuring Conducive to the normal use of the battery core. [0011] According to some embodiments of the present invention, the second current collecting plate is spaced apart from both the pole and the first current collecting plate. [0012] According to some embodiments of the present invention, the battery core further includes: a first insulating member, the first insulating member is provided between the first tab and the second tab, the first tab It is insulated from the second tab by the first insulating member. [0013] According to some embodiments of the present invention, the first pole tab and the second pole tab are opposite to each other in a radial direction of the pole core. [0014] According to some embodiments of the present invention, the cover assembly further includes: a base plate, the base plate is connected to the housing, an opening is formed on the base plate, the cover plate is disposed at the opening, the The poles are inserted through the cover plate. [0015] According to some embodiments of the present invention, the outer periphery of the cover plate has a step portion, and the edge of the opening has a fitting portion extending toward the center of the opening, and the fitting portion is fitted on the step portion. [0016] According to some embodiments of the present invention, on the side of the second collecting plate, the minimum distance between the edge of the opening and the outer peripheral edge of the substrate is d 1 , where, the d 1 Meet: 1.5mm≤d 1 ≤4mm. [0017] According to some embodiments of the present invention, the battery core further includes: a second insulating member, the second insulating member is provided between the substrate and the first current collecting plate, the substrate and the first current collecting plate are The current collecting plates are insulated by the second insulating member. [0018] According to some embodiments of the present invention, at least one of the second current collecting pan and the first current collecting pan is a single-layer structural member. [0019] According to some embodiments of the present invention, the second current collecting plate includes: a first connection part, the second current collecting plate is connected to the second tab through the first connection part, and the first connection part The second connection part extends in a direction perpendicular to the central axis of the pole core; the second connection part is provided on a side of the first connection part away from the second pole tab; a third connection part , the third connection part is connected to the side of the second connection part away from the first connection part, the third connection part extends in a direction perpendicular to the central axis of the pole core, and the second connection part extends in a direction perpendicular to the central axis of the pole core. The connecting part is vertically connected between the third connecting part and the first connecting part. [0020] According to some embodiments of the present invention, the first connection part includes two first sub-connection parts arranged at intervals, each of the first sub-connection parts includes a first side and a second side, and the first The side and the second side are not on the same plane, the first sides of the two first sub-connections are opposite to each other, and the second sides of the two first sub-connections are located on On the same straight line; the second connection part includes two second sub-connection parts arranged at intervals, one side of one of the second sub-connection parts and the first side of one of the first sub-connection parts The side is connected to the second side, and one side of the other second sub-connection part is connected to the first side and the second side of the other first sub-connection part; The third connection part includes a third sub-connection part, and the third sub-connection part is connected to the other side of the two second sub-connection parts that is opposite to the first sides of the two first sub-connection parts. Side connected. [0021] According to some embodiments of the present invention, the third sub-connection part is connected between the other side of the two second sub-connection parts opposite to the first sides of the two first sub-connection parts. between. [0022] According to some embodiments of the present invention, the third connection part includes a fourth sub-connection part, and one side of the fourth sub-connection part is connected to two of the second sub-connection parts and two of the first sub-connection parts. The other side of the connecting part opposite to the second side is connected to the third sub-connecting part, and the other side of the fourth sub-connecting part extends horizontally in a direction away from the first connecting part. [0023] According to some embodiments of the present invention, the first side and the second side are perpendicular to each other. [0024] According to some embodiments of the present invention, the second collecting plate is arranged symmetrically with respect to the extension direction of the third sub-connection part. [0025] According to some embodiments of the present invention, the height of the second collecting plate is h 3 , the distance between the side surface of the cover plate facing the first collecting plate and the side surface of the first collecting plate away from the cover plate is h 4 , where, the h 3 ,h 4 Satisfy: 0mm≤h 3 -h 4 ≤1mm. [0026] According to some embodiments of the present invention, a connecting protrusion is provided on a side surface of the first current collecting plate adjacent to the first tab, and the first current collecting plate is connected to the first current collecting plate through the connecting protrusion. The first pole is connected. [0027] According to some embodiments of the present invention, the connection protrusion includes a first protrusion part and a second protrusion part, one end of the first protrusion part is connected to an end of the second protrusion part, and the third protrusion part is connected to an end of the second protrusion part. The other end of a protruding part and the other end of the second protruding part extend in a direction away from each other, and the angle between the first protruding part and the second protruding part is β, where, The β satisfies: 20°≤β≤80°. [0028] According to some embodiments of the present invention, a notch is formed on a central edge of the first current collecting plate away from the pole core. [0029] According to some embodiments of the present invention, the notch is located between the other end of the first raised portion and the other end of the second raised portion. [0030] According to some embodiments of the present invention, the connection protrusion is formed by protruding from a portion of a side surface of the first current collecting plate away from the first tab toward a side surface adjacent to the first tab. , the connection protrusion forms a groove on the side surface of the first current collecting plate away from the first pole to form the connection protrusion on the side surface adjacent to the first pole. , the depth of the groove is h 5 , where, the h 5 Satisfies: 0mm<h 5 ≤2mm. [0031] According to some embodiments of the present invention, the first collecting plate and the cover plate assembly are integrated into one body. [0032] According to some embodiments of the present invention, the first current collecting plate includes a main body portion, and the main body portion is used to connect with the first tab. Along the thickness direction of the first current collecting plate, the main body portion Exposed on the cover plate, the shortest distance between the main body and the center of the pole is d 0 , where, the d 0 Meet: 2mm≤d 0 ≤8mm. [0033] According to some embodiments of the present invention, the pole is inserted through the cover plate, and a first insulating separator and a sealing member are provided between the outer peripheral surface of the pole and the cover plate, and the sealing member Set on the pole, the first insulating separator is provided on the outer peripheral side of the seal and the pole. [0034] According to some embodiments of the present invention, the battery core further includes: a connecting member connected to a portion of the pole away from the first current collecting plate along the thickness direction of the first current collecting plate. One end; a second insulating separator, the second insulating separator is provided between the connecting piece and the cover plate. [0035] According to some embodiments of the present invention, a second insulating separator groove is formed on the second insulating separator, the connecting member fits in the second insulating separator groove, and the connecting member is connected to the second insulating separator groove. The cover is insulated by the second insulating partition. [0036] According to some embodiments of the present invention, the pole includes a first pole section and a second pole section connected to each other, and the first pole section passes through the cover plate and the second insulating separator and is connected to The connecting pieces are connected, the second pole section is located on the side of the cover plate facing the first current collecting pan, and the second pole section is connected to the first current collecting pan. [0037]According to some embodiments of the present invention, an anti-rotation protrusion is provided on a side surface of the first insulating separator adjacent to the first collecting plate, and the anti-rotation protrusion is in contact with the first insulating separator. One side surface of the anti-rotation groove adjacent to the first current collecting plate jointly defines an anti-rotation groove, and one side of the anti-rotation groove adjacent to the center of the first current collecting plate is open, and the second pole section fits in the In the anti-rotation groove; the first collecting plate is provided with an extension portion, at least a part of the outer peripheral edge of the extension portion fits in the anti-rotation groove, and the extension portion is located in the second pole section the side away from the cover. [0038] According to some embodiments of the present invention, the at least part of the outer peripheral edge of the extension portion is adapted to a shape of the inner peripheral wall of the anti-rotation groove. [0039] According to some embodiments of the present invention, a cover plate protrusion is provided on a side surface of the cover plate adjacent to the first insulating partition; and a side surface of the first insulating partition adjacent to the cover plate A first insulating separator groove is formed on the cover plate, and the cover plate protrusion fits in the first insulating separator groove. [0040] According to some embodiments of the present invention, a first insulating separator through hole is formed on the bottom wall of the first insulating separator groove, and the first pole section passes through the first insulating separator through hole. [0041] According to some embodiments of the present invention, the width of the connecting piece is w, and the diameter of the pole is d. 3 , where the w, d 3 Meet: 3.5mm≤w-d 3 ≤6mm. [0042] According to some embodiments of the present invention, the battery core further includes: a separator, the separator is provided in the housing, the separator is located at an end of the pole core away from the first tab and the housing. between the inner walls of the body, the pole core is isolated from the inner wall of the housing by the partition. [0043] According to some embodiments of the present invention, at least one through hole is formed on the partition, and a pressure relief device is provided on the housing, and the pressure relief device is configured to release the internal pressure of the battery core. , the pressure relief device is located on a side of the housing away from the partition, and at least a part of the pressure relief device is opposite to the through hole along the thickness direction of the partition. [0044] According to some embodiments of the present invention, the at least part of the pressure relief device is configured to be able to relieve the internal pressure of the battery core, an area overlapping with the through hole along the partition for S 1 , the cross-sectional area of ​​the pressure relief device along a plane perpendicular to the thickness direction of the partition is S 2 , where, the S 1 ,S 2 Meet: 50%≤S 1 /S 2 ≤100%. [0045] According to some embodiments of the present invention, a cross-sectional area of ​​the through hole cut along a plane perpendicular to the thickness direction of the partition is S 3 , the cross-sectional area of ​​the partition along a plane perpendicular to the thickness direction of the partition is S 4 , where, the S 3 ,S 4 Meet: 30%≤S 3 /S 4 ≤80%. [0046] A battery according to the second embodiment of the present invention includes the battery core according to the above-mentioned first embodiment. [0047] A battery module according to a third embodiment of the present invention includes the battery according to the above-mentioned second embodiment. [0048] A battery pack according to a fourth embodiment of the present invention includes the battery according to the second embodiment or the battery module according to the third embodiment. [0049] An electrical device according to a fifth embodiment of the present invention includes the battery pack according to the fourth embodiment. [0050] Additional aspects and advantages of the invention will be set forth in part in the description which follows, and in part will be obvious from the description, or may be learned by practice of the invention. Description of drawings [0051] The above and/or additional aspects and advantages of the present invention will become apparent and readily understood from the description of the embodiments taken in conjunction with the following drawings, in which: [0052] figure 1 A schematic diagram of a battery core according to an embodiment of the present invention; [0053] figure 2 It is an exploded view of a battery core according to an embodiment of the present invention; [0054] Figure 2-1 It is a partially exploded view of a battery core according to an embodiment of the present invention, in which the outer casing is not shown; [0055] image 3 It is a cross-sectional view of the end of a battery core according to an embodiment of the present invention; [0056] Figure 4 yes image 3 The enlarged view of part A shown in the middle circle; [0057] Figure 5 is a partial schematic diagram of a battery core according to an embodiment of the present invention, in which the substrate is not shown; [0058] Figure 6 It is a schematic diagram of the second current collecting plate of the battery core according to an embodiment of the present invention; [0059] Figure 7 It is a top view of the assembly of the second current collecting plate, the first current collecting plate and the pole core of the battery core according to the embodiment of the present invention; [0060] Figure 8 It is a schematic assembly diagram of the cover plate assembly and the first current collecting plate of the battery core according to the embodiment of the present invention; [0061] Figure 9 It is an exploded view of the cover assembly and the first current collecting plate of the battery core according to the embodiment of the present invention; [0062] Figure 10 It is a schematic diagram of the first current collecting plate of the battery core according to an embodiment of the present invention; [0063] Figure 11 It is a schematic diagram of a cover assembly of a battery cell according to an embodiment of the present invention; [0064] Figure 12 is a schematic diagram of the first insulating separator of the battery core according to an embodiment of the present invention; [0065] Figure 13 It is a schematic diagram from another angle of the first current collecting plate of the battery core according to the embodiment of the present invention; [0066] Figure 14 It is a top view of a battery core according to an embodiment of the present invention, in which the substrate is not shown; [0067] Figure 15 It is a top view of a battery core according to an embodiment of the present invention; [0068] Figure 16 It is a schematic diagram of the pole core of a battery core according to an embodiment of the present invention; [0069] Figure 17 It is a schematic diagram of a battery core according to an embodiment of the present invention from another angle; [0070] Figure 18 It is an exploded view from another angle of the battery core according to the embodiment of the present invention; [0071] Figure 19 It is a schematic diagram of the sealing structure of a battery core according to an embodiment of the present invention; [0072] Figure 20 It is a schematic diagram of a separator of a battery core according to an embodiment of the present invention; [0073] Figure 21 It is a schematic diagram of the assembly of the separator and the pressure relief device of the battery core according to the embodiment of the present invention; [0074] Figure 22 It is a schematic diagram of the assembly of the separator and the pressure relief device of the battery core according to another embodiment of the present invention; [0075] Figure 23 This is a schematic diagram of the assembly of a cell separator and a pressure relief device according to yet another embodiment of the present invention. [0076] Reference signs: [0077] 100. Battery core; [0078] 1. Shell; 11. Shell body; 111. Shell body; [0079] 112. Bottom cover; 1121. Reinforcing ribs; 1122. Liquid injection hole; [0080] 1123. Sealing structure; 1124. Elastic sealing gasket; 1125. Sealing cover; [0081] 12. Cover assembly; 121. Cover; 1211. Step portion; [0082] 1212. Cover plate perforation; 1213. Cover plate protrusion; 1214. Cover plate groove; [0083] 122. Pole; 1221. First pole section; 1222. Second pole section; [0084] 123. Base plate; 1231. Opening; 1232. Fitting part; [0085] 124. The first insulating separator; 1241. Anti-rotation protrusion; 1242. Anti-rotation groove; [0086] 1243. Groove of the first insulating separator; 1244. Perforation of the first insulating separator; [0087] 125. Second insulating separator; 1251. Groove of the second insulating separator; 126. Connector; [0088] 127. Seal; 1271. First sealing section; 1272. Second sealing section; [0089] 13. Accommodation cavity; 14. Pressure relief device; 141. Protective parts; [0090] 2. Pole core assembly; 20. Pole core; [0091] 201. The first pole; 202. The second pole; 203. Center hole; [0092] 3. The first collecting plate; 31. The connecting protrusion; 311. The first protruding part; 312. The second protruding part; [0093] 32. Notch; 33. Groove; 34. Extension; 35. Main body; [0094] 4. The second collecting plate; 41. The first connection part; 411. The first sub-connection part; [0095] 4111. The first side; 4112. The second side; [0096] 42. Second connection part; 421. Second sub-connection part; [0097] 43. The third connection part; 431. The third sub-connection part; 432. The fourth sub-connection part; [0098] 5. The first insulating piece; 6. The second insulating piece; [0099] 7. Separators; 71. Through holes; [0100] 72. First through hole group; 721. First through hole; [0101] 73. Second through hole group; 731. Second through hole. Detailed ways [0102] The embodiments of the present invention are described in detail below. The embodiments described with reference to the accompanying drawings are exemplary. Figure 1-Figure 23 A battery cell 100 according to an embodiment of the first aspect of the invention is described. The battery core 100 may be a cylindrical battery core, but is not limited thereto. In the following description of this application, the battery core 100 is described using a cylindrical battery core as an example. [0103] like figure 1 , figure 2 and Figure 2-1 As shown in the figure, the battery core 100 according to the first embodiment of the present invention includes a housing 1, a pole core 20, a first current collecting plate 3 and a second current collecting plate 4. [0104] Specifically, the housing 1 includes a housing 11 and a cover assembly 12 . The cover assembly 12 is provided on the housing 11 . The cover assembly 12 and the housing 11 jointly define an accommodation cavity 13 . For example, in figure 1 , figure 2 In the example, the housing 11 is arranged in a cylindrical shape, and the cover assembly 12 is connected to the upper end of the housing 11 to jointly define the accommodation cavity 13 . As a result, the processing accuracy of the housing 11 and the cover assembly 12 is improved, thereby improving the processing accuracy of the housing 1 . Moreover, it is beneficial to assemble the components in the accommodation cavity 13 and the casing 1 , thereby reducing the assembly difficulty of the battery core 100 and improving the assembly speed of the battery core 100 . [0105] Reference figure 2 and image 3 , the cover assembly 12 includes a cover 121 and a pole 122. The pole 122 is insulated and connected to the cover 121. The pole core 20, the first current collecting plate 3 and the second current collecting plate 4 are all located in the accommodation cavity 13. The pole core 20 is provided with a first pole 201 and a second pole 202. The first pole 201 and the second pole 202 have opposite polarities. The pole 122 communicates with the first pole 201 through the first current collecting plate 3. Electrically connected, the cover plate 121 is electrically connected to the second tab 202 through the second current collecting plate 4 . [0106] For example, in the following description of this application, the first tab 201 is the positive tab, the second tab 202 is the negative tab, the first current collecting plate 3 is the positive current collecting plate, and the second current collecting plate 4 is the negative electrode current collecting plate, and the pole 122 is the positive pole 122 as an example for description. For example, in Figure 2-Figure 4 In the example, the pole core 20 extends along the up and down direction, and the first pole tab 201 is electrically connected to the pole post 122 through the first current collecting plate 3, so that the current carried by the first pole tab 201 passes through the first current collecting plate in sequence along the up and down direction. Disk 3 and pole 122 flow out, and the current-carrying flow path is shorter, which reduces the structural impedance of the battery core 100 and is beneficial to the normal use of the battery core 100 . The second tab 202 is electrically connected to the cover plate 121 through the second current collecting plate 4, so that the current carrying current of the second tab 202 flows out through the second current collecting plate 4 and the cover plate 121 in the up and down direction. The path is short, and the current carrying currents of the positive and negative electrodes of the battery core 100 do not interfere with each other, thereby reducing the structural impedance of the battery core 100 and making it more conducive to the normal use of the battery core 100 . In addition, by arranging the cover 121 to be insulated from the pole 122, the current on the pole 122 can be effectively prevented from flowing to the cover 121, thereby avoiding the first pole 201 and the second pole 202 of the battery core 100. A short circuit occurs between them, which is beneficial to the normal use of the battery core 100 . In addition, the layout of the battery core 100, the first current collecting plate 3, the second current collecting plate 4 and the cover plate assembly 12 is reasonable, and the electrical connection design is reasonable, so that the current carrying current of the battery core 100 can flow in the up and down direction, to a maximum extent. This effectively shortens the current-carrying flow path and effectively reduces the structural impedance of the battery core 100, thereby improving the performance of the battery core 100. [0107] combine figure 2 and image 3 , the first pole tab 201 and the second pole tab 202 are located at the same end of the pole core 20, the first current collecting plate 3 is located between the first pole tab 201 and the cover assembly 12, and the second current collecting plate 4 is located at the second pole Between the ear 202 and the cover plate assembly 12, the second current collecting plate 4 is insulated from both the pole 122 and the first current collecting plate 3. For example, in figure 2 and image 3 In the example of The trays 4 face each other in the up-down direction, and the cover plate assembly 12 is located above the first current collecting tray 3 and the second current collecting tray 4 . The pole post 122 and the first current collecting plate 3 are located on the same side of the second current collecting plate 4 , and the first current collecting plate 3 and the second current collecting plate 4 are opposite to each other along the radial direction of the pole core 20 . [0108] Therefore, by locating the first tab 201 and the second tab 202 at the same end of the pole core 20 , the exhaust channel can be provided on only one side of the battery core 100 , thereby improving the space utilization of the battery core 100 . In addition, the pole core 20 , the first current collecting plate 3 , the second current collecting plate 4 and the cover plate assembly 12 are reasonably arranged and compact in structure, thereby facilitating the smooth flow of the current carried by the first pole tab 201 and the second pole tab 202 At the same time, it also improves the integration level of the battery core 100, which is more conducive to the transportation and use of the battery core 100. After the battery core 100 is installed, the second current collecting plate 4 and the first current collecting plate 3 are located at the end of the pole core 20, thereby facilitating the detection of the second current collecting plate 4 and the first current collecting plate 3, thereby improving the efficiency of the battery core 100. The detectability of the second manifold 4 and the first manifold 3 is improved. In addition, by insulating the second current collecting plate 4 from both the pole 122 and the first current collecting plate 3, a short circuit between the second current collecting plate 4, the pole 122 and the first current collecting plate 3 is avoided, thereby making the The second collecting plate 4 and cover plate assembly 12 can be used normally. [0109] According to the battery core 100 according to the first embodiment of the present invention, the battery core 100 is simple to assemble and has high assembly efficiency. Through the arrangement, the pole post 122 is electrically connected to the first tab 201 through the first current collecting plate 3, and the cover plate 121 is electrically connected to the second tab 202 through the second current collecting plate 4. The battery core 100, the first current collecting plate 3. The layout of the second current collecting plate 4 and the cover plate assembly 12 is reasonable, and the electrical connection design is reasonable so that the current carrying current of the battery core 100 can flow in the up and down direction, shortening the current carrying flow path to a great extent and effectively reducing the The structural impedance of the battery core 100 is reduced, thereby improving the perfo | 1. A kind of battery core, It is characterized by, include: A housing, the housing includes a housing and a cover assembly, the cover assembly is provided on the housing, a receiving cavity is jointly defined between the cover assembly and the housing, the cover assembly includes Cover plate and pole, the pole is insulated and connected to the cover plate; A pole core, the pole core is arranged in the accommodation cavity, the pole core is provided with a first pole tab and a second pole tab, and the polarity of the first pole tab and the second pole tab is opposite, The first pole tab and the second pole tab are located at the same end of the pole core; A first current collecting plate, the first current collecting plate is provided in the accommodation cavity, the first current collecting plate is located between the first pole tab and the cover plate assembly, and the pole passes through the The first current collecting plate is electrically connected to the first tab; A second current collecting plate is provided in the accommodation cavity. The second current collecting plate is located between the second pole tab and the cover plate assembly. The cover plate passes through the The second current collecting plate is electrically connected to the second pole tab, and the second current collecting plate is insulated from both the pole and the first current collecting plate. 2. The battery core according to claim 1, It is characterized by, The second current collecting plate is spaced apart from the pole and the first current collecting plate. 3. The battery core according to claim 1, It is characterized by, Further includes: A first insulating member, the first insulating member is provided between the first pole and the second pole, and the first insulation is between the first pole and the second pole. parts insulated. 4. The battery core according to claim 1, It is characterized by, The first pole tab and the second pole tab are opposite to each other along the radial direction of the pole core. 5. The battery core according to claim 1, It is characterized by, The cover assembly further includes: A base plate is connected to the housing, an opening is formed on the base plate, the cover plate is provided at the opening, and the pole is inserted through the cover plate. 6. The battery core according to claim 5, It is characterized by, The outer peripheral edge of the cover plate has a step portion, and the edge of the opening has a fitting portion extending toward the center of the opening, and the fitting portion is fitted on the step portion. 7. The battery core according to claim 5, It is characterized by, On the side of the second collecting plate, the minimum distance between the edge of the opening and the outer peripheral edge of the substrate is d 1 , where, the d 1 Meet: 1.5mm≤d 1 ≤4mm. 8. The battery core according to claim 5, It is characterized by, Further includes: A second insulating member is provided between the base plate and the first current collecting pan, and the base plate and the first current collecting pan are insulated by the second insulating member. 9. The battery core according to claim 1, It is characterized by, At least one of the second current collecting pan and the first current collecting pan is a single-layer structural member. 10. The battery core according to claim 1, It is characterized by, The second collection disk includes: a first connection part, the second current collecting plate is connected to the second pole tab through the first connection part, the first connection part extends in a direction perpendicular to the central axis of the pole core; a second connection part, the second connection part is provided on a side of the first connection part away from the second tab; A third connection part is connected to a side of the second connection part away from the first connection part, and the third connection part extends in a direction perpendicular to the central axis of the pole core, The second connecting part is vertically connected between the third connecting part and the first connecting part. 11. The battery core according to claim 10, It is characterized by, The first connection part includes two first sub-connection parts arranged at intervals, each of the first sub-connection parts includes a first side and a second side, the first side and the second side The sides are not on the same plane, the first side edges of the two first sub-connection parts are opposite to each other, and the second side edges of the two first sub-connection parts are located on the same straight line; The second connecting part includes two second sub-connecting parts arranged at intervals, one side of one of the second sub-connecting parts is connected to the first side of one of the first sub-connecting parts and the first side of the first sub-connecting part. The second side is connected, and one side of the other second sub-connection part is connected to the first side and the second side of the other first sub-connection part; The third connection part includes a third sub-connection part, and the third sub-connection part is opposite to the first side of the two second sub-connection parts and the two first sub-connection parts. Connected on the other side. 12. The battery core according to claim 11, It is characterized by, The third sub-connection part is connected between the other side of the two second sub-connection parts opposite to the first sides of the two first sub-connection parts. 13. The cell according to claim 11, It is characterized by, The third connection part includes a fourth sub-connection part, one side of the fourth sub-connection part is connected to the second sides of the two second sub-connection parts and the two first sub-connection parts are The other side of the opposite side is connected to the third sub-connection part, and the other side of the fourth sub-connection part extends horizontally in a direction away from the first connection part. 14. The battery core according to claim 11, It is characterized by, The first side and the second side are perpendicular to each other. 15. The battery core according to claim 11, It is characterized by, The second collecting plate is arranged symmetrically with respect to the extension direction of the third sub-connection part. 16. The battery core according to claim 1, It is characterized by, The height of the second collecting plate is h 3 , the distance between the side surface of the cover plate facing the first collecting plate and the side surface of the first collecting plate away from the cover plate is h 4 , where, the h 3 ,h 4 Satisfy: 0mm≤h 3 -h 4 ≤1mm. 17. The battery core according to claim 1, It is characterized by, A connecting protrusion is provided on a side surface of the first current collecting plate adjacent to the first pole, and the first current collecting plate is connected to the first pole through the connecting protrusion. 18. The cell according to claim 17, It is characterized by, The connecting protrusion includes a first protruding part and a second protruding part, one end of the first protruding part is connected to one end of the second protruding part, and the other end of the first protruding part is connected to The other end of the second protruding part extends in a direction away from each other, and the angle between the first protruding part and the second protruding part is β, where the β satisfies: 20°≤ β≤80°. 19. The cell according to claim 18, It is characterized by, A notch is formed on a central edge of the first current collecting plate away from the pole core. 20. The cell according to claim 19, It is characterized by, The notch is located between the other end of the first raised portion and the other end of the second raised portion. 21. The cell according to claim 17, It is characterized by, The connection protrusion is formed by protruding from a part of the side surface of the first current collecting plate away from the first pole toward the side surface adjacent to the first pole, and the connection protrusion is formed at the A groove is formed on a side surface of the first current collecting plate away from the first tab to form the connecting protrusion on the side surface adjacent to the first tab, and the depth of the groove is h 5 , where, the h 3 Satisfies: 0mm<h 5 ≤2mm. 22. The battery core according to claim 1, It is characterized by, The first collecting plate and the cover plate assembly are integrated into one body. 23. The battery core according to claim 1, It is characterized by, The first current collecting plate includes a main body portion, the main body portion is used to connect with the first tab, and the main body portion is exposed to the cover plate along the thickness direction of the first current collecting plate, so The shortest distance between the main body and the center of the pole is d 0 , where, the d 0 Meet: 2mm≤d 0 ≤8mm. 24. The cell according to claim 23, It is characterized by, The pole is inserted through the cover plate, and a first insulating separator and a sealing member are provided between the outer peripheral surface of the pole and the cover plate, and the sealing member is sleeved on the pole. , the first insulating partition is provided on the outer peripheral side of the seal and the pole. 25. The cell according to claim 24, It is characterized by, Further includes: A connecting piece, the connecting piece is connected to an end of the pole away from the first collecting plate along the thickness direction of the first collecting plate; A second insulating separator is provided between the connecting piece and the cover plate. 26. The cell according to claim 25, It is characterized by, A second insulating separator groove is formed on the second insulating separator, the connecting member fits in the second insulating separator groove, and the connecting member and the cover plate pass through the second insulating separator. Dividers are insulated. 27. The cell according to claim 25, It is characterized by, The pole includes a first pole section and a second pole section connected to each other. The first pole section passes through the cover plate and the second insulating separator and is connected to the connecting member. The second pole section is located on the side of the cover plate facing the first current collecting pan, and the second pole section is connected to the first current collecting pan. 28. The cell according to claim 27, It is characterized by, An anti-rotation protrusion is provided on a side surface of the first insulating separator adjacent to the first current collecting plate, and the anti-rotation protrusion is connected to a side surface of the first insulating separator adjacent to the first current collecting plate. One side surface of the disk jointly defines an anti-rotation groove, a side of the anti-rotation groove adjacent to the center of the first collecting plate is open, and the second pole section is fitted in the anti-rotation groove; The first current collecting plate is provided with an extension portion, at least a part of the outer periphery of the extension portion fits in the anti-rotation groove, and the extension portion is located on the second pole section away from the cover plate. side. 29. The cell according to claim 28, It is characterized by, The at least part of the outer peripheral edge of the extension portion is adapted to the shape of the inner peripheral wall of the anti-rotation groove. 30. The cell according to claim 27, It is characterized by, A cover protrusion is provided on a side surface of the cover adjacent to the first insulating partition; A first insulating separator groove is formed on a side surface of the first insulating separator adjacent to the cover plate, and the cover plate protrusion fits in the first insulating separator groove. 31. The cell according to claim 30, It is characterized by, A first insulating separator through hole is formed on the bottom wall of the first insulating separator groove, and the first pole section passes through the first insulating separator through hole. 32. The cell according to claim 25, It is characterized by, The width of the connecting piece is w, and the diameter of the pole is d. 3 , where, the w, d 3 Meet: 3.5mm≤w-d 3 ≤6mm. 33. The cell according to any one of claims 1-32, It is characterized by, Further includes: A separator, the separator is provided in the housing, the separator is located between the end of the pole core away from the first tab and the inner wall of the housing, the pole core passes through the separator Isolated from the inner wall of the housing. 34. The cell according to claim 33, It is characterized by, At least one through hole is formed on the partition, and a pressure relief device is provided on the housing. The pressure relief device is configured to release the internal pressure of the battery core. The pressure relief device is located at the On the side of the housing away from the partition, at least a part of the pressure relief device is opposite to the through hole along the thickness direction of the partition. 35. The cell according to claim 34, It is characterized by, The area of ​​the projection of the at least part of the pressure relief device on the partition along the thickness direction of the partition and overlapping with the through hole is S 1 , the cross-sectional area of ​​the pressure relief device along a plane perpendicular to the thickness direction of the partition is S 2 , where, the S 1 ,S 2 Meet: 50%≤S 1 /S 2 ≤100%. 36. The cell according to claim 34, It is characterized by, The cross-sectional area of ​​the through hole taken along a plane perpendicular to the thickness direction of the partition is S 3 , the cross-sectional area of ​​the partition along a plane perpendicular to the thickness direction of the partition is S 4 , where, the S 3 ,S 4 Meet: 30%≤S 3 /S 4 ≤80%. 37. A battery, It is characterized by, Comprising the battery core according to any one of claims 1-36. 38. A battery module, It is characterized by, Includes a battery according to claim 37. 39. A battery pack, It is characterized by, including the battery according to claim 37 or the battery module according to claim 38. 40. An electrical device, It is characterized by, A battery pack according to claim 39 is included. | 比亚迪股份有限公司
969 | CN118231894A | Examining | BYD CO LTD | Cell component details | 2023-09-26 | 2024-06-21 | Cover plate, battery shell, packaging method, battery and electric equipment | The invention discloses a cover plate, a battery shell, a packaging method, a battery and electric equipment. The cover plate comprises a cover plate body and a flange arranged on the periphery of the cover plate body, and the flange and the cover plate body form a step structure; and a weight reduction opening is formed in the cover plate body. The periphery of the cover plate is provided with a step structure, so that the cover plate is tightly abutted against the shell. The cover plate is provided with the step structure and the weight-reducing opening, so that the thickness of the cover plate can be reduced while enough strength is kept, and the weight is effectively reduced; meanwhile, through the step structure, a welding platform for the cover plate and the shell is provided, welding operation of the cover plate and the shell can be carried out more easily, and the welding quality and the connection reliability are ensured. | Technical field [0001] The present application relates to the field of battery technology, and in particular to a cover plate, battery case, packaging method, battery and electrical equipment. Background technique [0002] The opening of the conventional battery case body needs to be completely sealed by a cover plate so that the electrolyte contained in the case body does not leak. The cover covering the opening should have a certain strength to comply with battery standards. Generally, the strength is increased by increasing the thickness of the cover. However, the thicker the thickness, the greater the weight. In electrical equipment with a large number of batteries installed, the heavier ones The battery case will affect the energy density of the battery and affect the use experience. [0003] Therefore, there is a need to provide a cover plate, battery case, packaging method, battery and electrical equipment to at least partially solve the above problems. Contents of the invention [0005] A series of concepts in simplified form are introduced in the application content section, which are further detailed in the detailed description section. The application content of this application does not mean an attempt to define the key features and necessary technical features of the claimed technical solution, nor does it mean an attempt to determine the protection scope of the claimed technical solution. [0006] According to a first aspect of the present application, a cover plate is provided, including a cover plate body and a flange provided on the periphery of the cover plate body, the flange and the cover plate body forming a stepped structure; and [0007] A weight-saving opening is provided on the cover body. [0008] According to the battery case of the first aspect of the present application, the cover plate is provided with a step structure to form a tight contact between the cover plate and the casing. Through the setting of the step structure and the weight-reducing opening, the thickness of the cover can be reduced while maintaining sufficient strength, effectively reducing the weight; at the same time, the step structure provides a welding platform for the cover and the shell, making it easier to carry out the cover The welding operation with the shell ensures the welding quality and connection reliability. [0009] According to the second aspect of the present application, a battery case is provided, including: [0010] a housing, the housing including an opening open at at least one end along the first direction; [0011] The above-mentioned cover plate is used to close the opening, at least one side of the step structure is in contact with the inner wall of the housing, and the weight-reducing opening is provided on the cover body away from the housing. The end face of the body. [0012] According to the battery case of the second aspect of the present application, the cover plate is used to close the opening, which can effectively protect the inside of the battery from the influence of the external environment; the cover plate is arranged in a step structure to form a tight connection between the cover plate and the inner side wall of the case. of contact. Through the setting of the step structure, the thickness of the cover can be reduced while maintaining sufficient strength, effectively reducing the total weight of the battery case; at the same time, the step structure provides a welding platform for the cover and the case, making it easier to cover The welding operation of the plate and the shell ensures the welding quality and connection reliability. [0013] Optionally, the flange is arranged around the cover body, the cover body is closer to the housing than the flange in the first direction, and the flange does not protrude in the second direction. In the housing, the first direction is perpendicular to the second direction, wherein, [0014] The portion of the surface of the flange close to one side of the cover body forms a first step surface parallel to the second direction, and the side surface of the cover body is a second step surface, and the first step surface perpendicular to the second step surface. [0015] Optionally, the second step surface abuts the inner side wall of the housing; and/or [0016] The second step surface is welded to the housing. [0017] Optionally, the thickness of the cover plate ranges from 60 to 500 μm, and/or [0018] The size of the cover body along the first direction is 30-400 μm, and/or [0019] The size of the flange along the first direction is 30-400 μm. [0020] Optionally, both ends of the housing along the first direction are open. [0021] Optionally, the housing is made of a bent metal plate, and both ends of the metal plate are overlapped and welded. [0022] Optionally, the thickness of the metal plate ranges from 30 to 100 μm. [0023] A third aspect of the present application provides a packaging method for a battery case. The packaging method includes: [0024] Provide the above-mentioned housing with an opening at least one end open, and a cover plate with a step structure on its periphery; [0025] Cover the opening with the cover plate, and abut at least one side of the step structure against the inner wall of the housing; [0026] The cover plate is sealingly connected to the housing. [0027] According to the battery case packaging method provided in the third aspect of the present application, by covering the opening with the cover plate and abutting the step structure with the inner side wall of the case, the interior of the battery can be completely sealed. Through welding, the cover plate and the casing can be firmly connected to prevent the cover plate from loosening or falling off due to external impact or vibration, ensuring the safety and reliability of the battery. The packaging method is relatively simple and easy to mass produce. [0028] Optionally, the manufacturing method of the housing includes: [0029] The metal plates are bent to form a shell, and the metal plates at the butt joints of the shell are welded together. [0030] Optionally, the manufacturing method of the cover plate includes: [0031] The flat plate is stretched to form the cover plate. The cover plate includes a cover plate body and a body and a flange formed on the periphery of the cover plate body. The cover plate body is larger than the method along the first direction. The orchid is closer to the housing. [0032] Optionally, the flange is welded to the housing by laser welding. [0033] Optionally, the step of welding the cover plate to the shell is specifically: [0034] After the flange and the housing are connected together through the first laser welding, the flange and the housing are sealed and welded through the second laser welding, wherein, [0035] In the first laser welding, there is an inclination angle between the direction of the laser welding and the housing, and the inclination angle is an acute angle; [0036] In the second laser welding, the direction of the laser welding is perpendicular to the housing. [0037] Optionally, when the cover body and the housing are laser welded, air is blown toward the inside of the housing at the welding position. [0038] Optionally, before the first laser welding, the flange protrudes from the housing in the second direction, and after the second laser welding, the flange melts and does not protrude from the housing. , the second direction is perpendicular to the first direction. [0039] Optionally, during the welding process of the cover plate and the casing, the casing is clamped by clamps, one of the clamps applies a force along the first direction to the cover plate, and the other clamp applies a force in the first direction to the cover plate. The clamp applies a force in a second direction to the housing, and the second direction is perpendicular to the first direction. [0040] A fourth aspect of the present application provides a battery, which is made by the above-mentioned packaging method. [0041] According to the battery provided in the fourth aspect of the present application, the battery casing does not include flanges and flange edges, which will not interfere with the battery assembly and form a wasteful step portion, so as to facilitate the cooperation between the cover plate and the casing. Moreover, on the basis of the close cooperation between the cover plate and the casing, the mass of the cover plate is reduced and the structure is lightweight. [0042] Optionally, the cover body is provided with a connecting piece and a liquid injection hole, the connecting piece and the liquid filling hole are located in the weight-reducing opening, and the connecting piece does not protrude out of the first direction. The flange. [0043] A fifth aspect of this application provides an electrical device, including the above-mentioned battery. [0044] The electrical equipment provided according to the fifth aspect has the battery of the fourth aspect, and therefore has similar effects to those of the fourth aspect. Description of drawings [0045] The following drawings of this application are hereby incorporated into an understanding of this application. The accompanying drawings show embodiments of the present application and their descriptions, which are used to explain the devices and principles of the present application. In the attached picture, [0046] figure 1 This is an exploded exploded view of the battery case according to a preferred embodiment of the present application; [0047] figure 2 for figure 1 Another exploded view of the battery case shown; [0048] image 3 for figure 2 The enlarged diagram of A in the middle; [0049] Figure 4 for figure 1 A schematic perspective view of the housing shown; [0050] Figure 5 for figure 2 Shown is a schematic diagram of the first cover plate viewed from below; [0051] Figure 6 for Figure 5 A schematic side view of the first cover plate is shown; [0052] Figure 7 for Figure 5 A three-dimensional schematic diagram of the first cover plate shown; [0053] Figure 8 for Figure 5 The front view of the connection between the first cover plate and the housing is shown; [0054] Figure 9 for figure 2 A schematic top view of the second cover plate shown; [0055] Figure 10 for Figure 9 Schematic side view of the second cover plate shown; [0056] Figure 11 for Figure 9 A schematic three-dimensional view of the second cover plate shown; [0057] Figure 12 for Figure 9 Schematic diagram of the connectors of the second cover shown; [0058] Figure 13 for Figure 12 Shown is a schematic front view of the connection between the second cover plate and the housing, in which the connecting piece is omitted; [0059] Figure 14 for Figure 8 Shown is a schematic diagram of the connection between the first cover plate and the housing; [0060] Figure 15 for Figure 8Another schematic diagram showing the connection between the first cover plate and the housing; [0061] Figure 16 for Figure 8 Another schematic diagram showing the connection between the first cover plate and the housing; [0062] Figure 17 It is a flow chart of the packaging method of the battery case according to a preferred embodiment of the present application; [0063] Figure 18 This is a flow chart of a battery manufacturing method according to a preferred embodiment of the present application. [0064] Explanation of reference symbols: [0065] 100: Battery 200: Case [0066] 201: First opening 202: Second opening [0067] 210: Shell wall plate 211: First bending plate [0068] 212: Second bending plate 213: Third bending plate [0069] 214: The fourth bending plate 215: The fifth bending plate [0070] 220: Weld 310: First cover plate [0071] 311: First cover body 312: First flange [0072] 313: First step surface 314: Second step surface [0073] 315: Weight-saving opening 320: Second cover [0074] 321: Second cover body 322: Second flange [0075] 323: Connector 324: Filling port [0076] D1: first direction D2: second direction Detailed ways [0077] In the following description, numerous specific details are given in order to provide a thorough understanding of the present application. However, it will be apparent to one skilled in the art that the present application may be practiced without one or more of these details. In other examples, some technical features that are well known in the art are not described in order to avoid confusion with the present application. [0078] In order to thoroughly understand the present application, detailed structures will be proposed in the following description to explain the present application. It will be understood that the practice of the present application is not limited to the specific details familiar to those skilled in the art. The preferred embodiments of the present application are described in detail below. However, in addition to these detailed descriptions, the present application may also have other embodiments and should not be construed as being limited to the embodiments proposed here. [0079] It is to be understood that the terminology used herein is for the purpose of describing particular embodiments only and is not intended to be limiting of the application, and the singular forms "a," "an," and "the" are intended to include the plural forms as well, unless The context clearly indicates otherwise. When the terms "comprises" and/or "includes" are used in this specification, they indicate the presence of the stated features, integers, steps, operations, elements and/or components, but do not exclude the presence or addition of one or more other features, Integers, steps, operations, elements, components and/or combinations thereof. The terms "upper", "lower", "front", "back", "left", "right" and similar expressions used in this application are for illustrative purposes only and are not limiting. [0080] Ordinal words such as "first" and "second" cited in this application are merely identifiers and do not have any other meaning, such as a specific order, etc. Furthermore, for example, the term "first component" does not by itself imply the presence of a "second component" and the term "second component" does not by itself imply the presence of a "first component". [0081] Hereinafter, specific embodiments of the present application will be described in more detail with reference to the accompanying drawings, which illustrate representative embodiments of the present application and do not limit the present application. [0082] like Figure 1-Figure 16 As shown, the present application provides a cover plate, which includes a cover plate body and a flange arranged on the periphery of the cover plate body. The flange and the cover plate body form a step structure; and the cover plate body is provided with Weight-saving opening 315 (ie, the recessed portion of the cover). [0083] This application provides a battery case, including a case 200 and a cover. The housing 200 includes an opening open at at least one end along the first direction D1; the cover is used to close the opening, and the cover includes a cover body and a flange arranged on the periphery of the cover body, and the flange and the cover body form a step structure, At least one side of the step structure is in contact with the inner wall of the housing 200 , and the weight-reducing opening 315 is provided on the end surface of the cover body away from the housing 200 . The cover is used to close the opening, which can effectively protect the cells inside the battery case from the external environment; the step structure of the cover forms a tight contact between the cover and the inner wall of the housing 200 . Preferably, the side wall of the cover body is in contact with the inner wall of the housing 200 , and the bottom wall of the flange is in contact with the upper end surface of the housing 200 . The cover plate can maintain sufficient strength through the setting of the step structure, forming an additional edge support. The bending stiffness of the entire cover plate is enhanced, the stress is evenly distributed in the step structure, and the step structure forms an edge support, similar to a beam. role. At the same time, the step structure transfers external loads to the edges and below of the structure through reasonable distribution and utilization of materials, thereby achieving higher structural strength. The voids formed by the weight-reducing openings 315 can reduce the use of ineffective materials. These hollow areas do not need to bear load, so the total weight of the battery case 200 can be effectively reduced by removing or reducing materials; at the same time, the step structure provides a welding platform for the cover plate and the case 200, making it easier to perform the cover plate and case 200 welding. The welding operation of the housing 200 ensures the welding quality and connection reliability. [0084] Further, the flange is arranged around the cover body. The cover body is closer to the housing 200 than the flange along the first direction D1. The flange does not protrude from the housing 200 along the second direction D2. In this application, the first direction D1 Perpendicular to the second direction D2. Among them, the part of the surface of the flange close to the side of the cover body forms a first step surface 313 parallel to the second direction D2, and the side surface of the cover body is a second step surface 314. The first step surface 313 and the second step surface The surface 314 is vertical, the second step surface 314 is used to provide guidance for the cover plate to be assembled to the housing 200 , and the first step surface 313 is used to overlap the open end surface of the housing 200 . The second step surface 314 provides a guiding function for the cover plate during the assembly process, ensuring correct alignment of the cover plate and the housing 200 . The first step surface 313 overlaps the open end surface of the housing 200, further increasing the tightness and stability of the connection. [0085] Further, the second step surface 314 is in contact with the inner side wall of the housing 200 . The tight contact between the second stepped surface 314 and the inner wall of the housing 200 can enhance the connection strength between the cover plate and the housing 200 . [0086] Further, the first stepped surface 313 is welded to the housing 200 . The first step surface 313 and the second step surface 314 provide a welding platform. The welding connection can improve the stability of the entire battery case. The welding points can be evenly distributed at the connection parts to form a dense connection area, making the connection between the cover plate and the case 200 The connection between them is stronger and reduces the deformation or looseness of the structure. [0087] Further, as image 3 As shown, the thickness h1 of the cover plate ranges from 60 to 500 μm, and/or the size h2 of the cover plate body along the first direction is 30 to 400 μm, and/or the size h3 of the flange along the first direction D1 is 30 to 30 μm. 400μm. It can be seen that by setting up the step structure of the cover, the thickness of the cover can be reduced while maintaining sufficient strength, effectively reducing the total weight of the battery case 200 . [0088] Further, the housing 200 is made of a bent metal plate, and the two ends of the metal plate are overlapped and welded. The bending forming of the casing is introduced through the following examples. The thickness of the metal plate ranges from 30 to 100 μm. [0089] like Figure 17 As shown, this application provides a packaging method for a battery case, which includes the following steps: [0090] Step S101: Provide a housing 200 with an opening at least one end open, and a cover plate with a flange on its periphery; [0091] In this application, the metal plate is bent to form the housing 200, and the metal plates at the butt joints of the housing 200 are sealingly connected. [0092] Metal plates can be constructed as ultra-thin sheets of metal. The thickness of the metal plate ranges from 30 to 100 μm. The metal plate is bent to form the housing 200. The housing 200 is made of steel, and the housing 200 can be made of different types of stainless steel, such as stainless steel or nickel-plated steel. Housing 200 can be configured as a polyhedron. To facilitate assembly, e.g. Figure 4 As shown, the housing 200 may be configured as a quadrilateral cylindrical housing structure. The bending device bends the metal plates in sequence to form a rectangular structure. [0093] The metal plates at the butt joints of the housing 200 are sealed and connected by welding. The housing 200 includes a first surface, a second surface, a third surface and a fourth surface. The first surface and the third surface are parallel, and the second surface and the fourth surface are parallel. [0094] The dimensions of the first side are equal to the dimensions of the third side, and the dimensions of the second side are equal to the dimensions of the fourth side. As an optional implementation, the butt joint of the housing 200 may be located on a smaller side to reduce deformation of the metal plate caused by welding. The housing 200 includes a housing wall plate 210, which includes a first bending plate 211, a second bending plate 212, a third bending plate 213, a fourth bending plate 214 and a fifth bending plate 215. , the first bending plate 211 and the second bending plate 212 are vertically connected, the second bending plate 212 and the third bending plate 213 are vertically connected, the third bending plate 213 and the fourth bending plate 214 are vertically connected. The fourth bending plate 214 and the fifth bending plate 215 are vertically connected. [0095] The first bending plate 211 and the fifth bending plate 215 are parallel. The first bending plate 211 and the fifth bending plate 215 together form the first surface of the cuboid structure. The first bending plate 211 and the fifth bending plate 215 are butt-jointed, and the first bending plate 211 and the fifth bending plate 215 are welded together. Weld 220 is located on the first side. The second bending plate 212 forms the second surface of the cuboid structure. The third bending plate 213 forms the third surface of the cuboid structure. The fourth bending plate 214 forms the fourth side of the cuboid structure. In this embodiment, the size of the first surface is equal to the size of the third surface, the size of the second surface is equal to the size of the fourth surface, and the size of the first surface is larger than the size of the second surface. [0096] Step S102: Stretch the flat plate to form a cover plate with a stepped structure. [0097] Specifically, the flat plate is the first flat plate, the cover plate is the first cover plate 310 , and the opening is the first opening 201 . The first plate is constructed as an ultra-thin sheet of metal. The thickness of the first flat plate ranges from 30 to 100 μm. The first cover 310 is integrally formed through a stretching process and is lightweight. The middle portion or edge portion of the first flat plate is stretched in the thickness direction. like Figure 5 to Figure 7 As shown, the middle part of the first flat plate is recessed to form the first cover body 311. The periphery of the first cover body 311 forms a first flange 312. The first flange 312 is arranged around the first cover body 311. The first cover The plate body 311 is closer to the housing 200 than the first flange 312 along the first direction D1. The first cover body 311 is configured in a rectangular parallelepiped shape. The first flange 312 is configured as a square ring. The first cover body 311 is closer to the housing 200 than the first flange 312 along the first direction D1. [0098]In this way, the first flat plate can form the first cover plate 310 with a stepped structure. The first cover 310 is made of steel, and the housing 200 can be made of different types of stainless steel, such as stainless steel or nickel-plated steel. The thickness of the first cover plate 310 ranges from 60 to 500 μm. The size of the first flange along the first direction D1 is 30-400 μm. The first cover plate 310 is made of steel. In this way, when stretching the first flat plate, considering factors such as the characteristics of the steel, the thin thickness and the large length of the material, a step structure is formed through an additional mold. The drawing height of the step structure is controlled by the depth of the drawing die. [0099] Step S103: Cover the first opening 201 with the first cover 310, the first cover body 311 is located in the first opening 201, and at least one side surface of the step structure is in contact with the inner wall of the housing 200. [0100] Place the first cover 310 to the housing 200 . The first cover 310 can cover the first opening 201 . The first opening 201 is located at the lower end of the housing 200 along the first direction D1. The first cover 310 is located outside the first opening 201 along the first direction D1 to close the first opening 201 . The size of the first cover body 311 is smaller than the size of the first opening 201 . The first cover body 311 is located in the first opening 201 . [0101] like Figure 8 As shown, the first flange 312 is in contact with the housing wall 210 . The first flange 312 is located outside the housing wall plate 210 along the first direction D1. The first flange 312 has a first surface facing the housing 200 (ie, the above-mentioned first step surface 313) along the first direction D1, and the housing wall plate 210 has a second surface facing the first flange 312 along the first direction D1. surface. The first surface is in contact with the second surface. [0102] The first cover body 311 includes a first bottom wall and a first annular wall (ie, the above-mentioned second step surface 314), and the first bottom wall and the first annular wall are vertically connected. The first bottom wall is configured as a rectangular parallelepiped structure, and the first annular wall is configured as a square annular structure. The first bottom wall is closer to the middle of the housing 200 than the first annular wall. The first annular wall is vertically connected to the first flange 312 . The first flange 312 is connected to the first bottom wall through the first annular wall. The first bottom wall and the first annular wall are both located in the first opening 201 . The first annular wall fits the housing wall plate 210 . On the basis of the tight fit between the first flange 312 and the housing 200, the first cover body 311 is located in the first opening 201, which greatly reduces the mass of the first cover 310 and achieves lightweight structure. At the same time, the first cover body 311 is located in the first opening 201, which can also reduce the space between the battery 100 and the electronic components in the electronic device, and increase the effective capacity of the battery 100. [0103] According to the packaging method of the battery case of the present application, the manufacturing process is simple. The case 200 of the battery 100 does not include flanges and flanges, which will not interfere with the assembly of the battery 100 and cause waste. The first cover body 311 is located on the first in the opening 201 to facilitate the cooperation between the first cover 310 and the housing 200, and reduce the mass of the first cover 310 on the basis of the tight cooperation between the first cover 310 and the housing 200, achieving a lightweight structure. Quantify. [0104] Step S104: The first flange 312 is sealingly connected to the housing 200. The sealed connection prevents the electrolyte inside the battery from leaking or external substances from entering the battery to ensure the normal operation and safety performance of the battery. Optionally, the first flange 312 is sealingly connected to the housing 200 by laser welding. Laser welding is a high-energy-density welding method that uses a laser beam to heat the welding area to a high temperature, causing it to melt and fuse instantly. During the laser welding process, the high temperatures generated effectively melt the boundary surfaces and form a sealed connection. [0105] The first cover 310 and the casing 200 are assembled, and the matching positions of the casing 200 and the first cover 310 are accurately positioned and pre-welded. like Figure 14 and Figure 15 As shown in the figure, the first cover 310 and the casing 200 are welded by laser welding, and the first cover 310 and the casing 200 are locally connected with low laser energy. The fitting seam between the first cover plate 310 and the housing 200 is located between the first flange 312 and the housing wall plate 210 . In particular, the fitting seam between the first cover plate 310 and the housing 200 is located between the first surface of the first flange 312 and the second surface of the housing wall plate 210 . [0106] In step S104, the first flange 312 and the housing 200 are welded twice. [0107] After the first flange 312 and the housing 200 are connected together through the first laser welding, the first flange 312 and the housing 200 are sealed and welded through the second laser welding. [0108] like Figure 14 As shown, in the first laser welding, there is an inclination angle between the direction of the laser welding and the casing 200, and the inclination angle is an acute angle. The first flange 312 and the casing wall plate 210 are pre-dotted by laser welding. weld. In particular, an acute inclination angle is formed between the laser welding direction and the housing wall plate 210 . The direction of laser welding also forms an acute inclination angle with the first flange 312 . Therefore, the molten metal melted by the laser can be spread flatly in the direction of the first cover plate 310 to ensure the width of the welding seam and ensure the firmness of the welding. [0109] Before the first laser welding, the first flange 312 protrudes from the housing 200 along the second direction D2. The second direction D2 may be parallel to the width direction of the battery 100 , and the second direction D2 may also be parallel to the length direction of the battery 100 . The size of the first cover plate 310 along the second direction D2 exceeds the size of the outer cavity of the housing 200 to ensure the cooperation between the housing 200 and the first cover plate 310 and the welding sealing yield. In particular, the first flange 312 protrudes from the housing wall plate 210 along the second direction D2 to facilitate laser welding. [0110] In order to prevent the first cover 310 from falling into the first opening 201 as a whole, that is, to prevent the first flange 312 from also being located in the first opening 201 , the size of the first flange 312 along the second direction D2 is larger than the size of the housing 200 . The range d of the first flange 312 protruding from the housing wall plate 210 along the second direction D2 is 50-300 μm to prevent the first cover 310 from sinking when the housing 200 is slightly opened. [0111] In order to ensure that the housing 200 does not deflect, during the laser welding process, the housing 200 is clamped by clamps. One clamp exerts a force along the first direction D1 on the first cover 310, and the other clamp exerts a force on the housing 200 along the first direction D1. The force in the two directions D2. In order to prevent the housing 200 from deforming, a support can be provided inside the housing 200, and clamps can clamp the four sides of the housing 200. The respective clamps located on the four sides of the housing 200 are positioned using spring force, and are located at the fourth A clamp above the cover 310 exerts force on the first cover 310 by using a pressing plate to press the battery 100 . [0112] like Figure 15 | 1. A cover plate, It is characterized by, It includes a cover body and a flange arranged on the periphery of the cover body, the flange and the cover body forming a step structure; and A weight-saving opening is provided on the cover body. 2. A battery case, It is characterized by, include: a housing, the housing including an opening open at at least one end along the first direction; The cover plate of claim 1, the cover plate is used to close the opening, at least one side of the step structure is in contact with the inner side wall of the housing, and the weight-reducing opening is provided on the cover plate body. away from the end face of the housing. 3. The battery case according to claim 2, It is characterized by, The flange is arranged around the cover body, the cover body is closer to the housing than the flange along the first direction, and the flange does not protrude from the housing along the second direction. , the first direction is perpendicular to the second direction, where, The portion of the surface of the flange close to one side of the cover body forms a first step surface parallel to the second direction, the side surface of the cover body is a second step surface, and the first step surface perpendicular to the second step surface. 4. The battery case according to claim 3, It is characterized by, The second step surface is in contact with the inner wall of the housing; and/or The first stepped surface is welded to the housing. 5. The battery case according to claim 3, It is characterized by, The thickness of the cover plate ranges from 60 to 500 μm, and/or The size of the cover body along the first direction is 30-400 μm, and/or The size of the flange along the first direction is 30-400 μm. 6. The battery case according to claim 3, It is characterized by, The flange and the cover body are an integral structure. 7. The battery case according to claim 3, It is characterized by, Both ends of the housing along the first direction are open. 8. The battery case according to claim 7, It is characterized by, The housing is made of a bent metal plate, and the two ends of the metal plate are overlapped and welded. 9. The battery case according to claim 8, It is characterized by, The thickness of the metal plate ranges from 30 to 100 μm. 10. A packaging method for a battery case, It is characterized by, The packaging method includes: Providing a housing with an opening with at least one end open as claimed in any one of claims 2 to 9, and a cover plate with a step structure on its periphery; Cover the opening with the cover plate so that at least one side of the step structure abuts the inner wall of the housing; The cover plate is sealingly connected to the housing. 11. The packaging method according to claim 10, It is characterized by, The manufacturing method of the shell includes: The metal plates are bent to form a shell, and the metal plates at the butt joints of the shell are welded together. 12. The packaging method according to claim 10, It is characterized by, The manufacturing method of the cover plate includes: The flat plate is stretched to form the cover plate, which includes a cover plate body, a body and a flange formed on the periphery of the cover plate body. 13. The packaging method according to claim 12, It is characterized by, The flange is welded to the housing by laser welding. 14. The packaging method according to claim 13, It is characterized by, The specific steps for welding the cover plate and the shell are: The flange and the housing are connected together by laser welding for the first time, and then the flange and the housing are laser sealing welded for the second time, wherein, In the first laser welding, there is an inclination angle between the direction of the laser welding and the housing, and the inclination angle is an acute angle; In the second laser welding, the direction of the laser welding is perpendicular to the housing. 15. The packaging method according to claim 14, It is characterized by, When the cover body and the housing are laser welded, air is blown in the direction of the housing at the welding position. 16. The packaging method according to claim 15, It is characterized by, Before the first laser welding, the flange protrudes from the housing along the second direction. After the second laser welding, the flange melts and does not protrude from the housing. The flange protrudes from the housing in the second direction. The second direction is perpendicular to the first direction. 17. The packaging method according to claim 11, It is characterized by, During the welding process of the cover plate and the casing, the casing is clamped by clamps. One of the clamps exerts a force in the first direction on the cover plate, and the other clamp exerts a force on the casing. The body exerts a force in a second direction, the second direction being perpendicular to the first direction. 18. A battery, It is characterized by, Made by the packaging method according to any one of claims 10-17. 19. The battery of claim 18, It is characterized by, The second cover body is provided with a connecting piece and a liquid injection hole. The connecting piece and the liquid filling hole are located in the weight reduction opening. The connecting piece does not protrude from the flange along the first direction. . 20. An electrical equipment, It is characterized by, Comprised of a battery according to claim 18 or 19. | 比亚迪股份有限公司
970 | CN118231893A | Examining | BYD CO LTD | Cell component details | 2023-12-29 | 2024-06-21 | Battery shell, battery, battery assembly and electric equipment | The invention provides a battery shell, a battery, a battery assembly and electric equipment. Wherein the battery shell comprises a shell bottom, a shell top and a shell wall, and an accommodating space is defined by the shell bottom, the shell top and the shell wall; wherein conductive coatings which are closed in the circumferential direction are continuously arranged on the shell wall, the resistivity of the shell wall is rho 1m omega.mm, the wall thickness is d1mm, the height is l1mm, and the perimeter of the shell bottom is L mm; the resistivity of the conductive coating is rho2m omega.mm, the thickness is d2mm, the height is l2mm, and rho1rho2l1l2/(L * rho1l1d2 + L * rho2l2d1) is larger than or equal to 0.01 and smaller than or equal to 3.5. The battery using the battery shell can effectively solve the problem of battery power loss caused by overhigh resistance of the shell. | Technical field [0001] This application relates to the field of battery technology, and specifically to a battery case, battery, battery component and electrical equipment. Background technique [0002] Lithium-ion batteries are widely used in portable electronic devices (such as mobile phones, tablets, etc.), new energy vehicles and other fields because of their high energy density, high power density, and good safety performance. With the popularity of new energy vehicles in recent years, people have put forward higher requirements for the safety performance and power performance of lithium-ion batteries. [0003] In order to improve the safety performance of batteries, the industry generally uses a heat-absorbing flame retardant layer or heat-control layer on the outside of the battery case. However, this will cause the physical resistance of the casing to be relatively large, and the heat generated by the casing during the battery charging and discharging process will also increase and increase the difficulty of thermal management, thereby reducing the output power and output energy of the battery. Contents of the invention [0004] In view of this, the present application provides a battery case, battery, battery component and electrical equipment with a conductive coating to effectively improve the problem of battery power loss caused by excessive case resistance. [0005] Specifically, the first aspect of the application provides a battery case, which includes a bottom, a top, and a wall, and the bottom, top, and wall surround a receiving space; wherein, The shell wall is provided with a conductive coating, and the resistivity of the shell wall is ρ 1 mΩ·mm, wall thickness is d 1 mm, height is l 1 mm, the circumference of the bottom of the shell is L mm; the resistivity of the conductive coating is ρ 2 mΩ·mm, thickness d 2 mm, height is l 2 mm, where, 0.01≤ρ 1 ρ 2 l 1 l 2 /(L×ρ 1 l 1 d 2 +L×ρ 2 l 2 d 1 )≤3.5. [0006] By providing a conductive coating on the wall of the battery case, and ensuring that the resistivity and size parameters of the battery case satisfy the above relationship, the overall resistance of the battery case can be ensured to be low, thereby effectively improving The problem of high battery power loss caused by using the existing battery case. [0007] In a second aspect, the present application provides a battery, which includes the battery case as described in the first aspect of the present application, and a battery core assembly accommodated in the battery case. Since the battery adopts the above-mentioned battery case, the battery has low power loss, high energy output and good cycle performance. The battery may be a single cell. [0008] In a third aspect, the present application provides a battery assembly, which includes a plurality of batteries as described in the second aspect of the present application. The battery assembly can be a battery pack or a battery pack. [0009] In a fourth aspect, the present application provides an electrical device, which includes the battery described in the second aspect of the present application or the battery assembly described in the third aspect of the present application. Description of drawings [0010] figure 1 A schematic structural diagram of a battery provided in an embodiment of the present application. [0011] figure 2 for figure 1 Schematic diagrams of the battery case 10 of the medium battery from different viewing angles, where (a) is a top view, (b) is a cross-sectional view, and (c) is an expanded view of the side wall with conductive coating. [0012] image 3 Another structural schematic diagram of a battery provided in an embodiment of the present application. Detailed ways [0013] The technical solutions of the embodiments of the present application will be described in detail below with reference to the accompanying drawings. [0014] See figure 1 , figure 1 A schematic structural diagram of a battery provided in an embodiment of the present application. like figure 1 As shown in the figure, the battery 100 includes a battery case 10, and a battery core assembly (not shown in the figure) is housed in the battery case 10. The battery 100 is usually a single cell. The battery case 10 generally includes a case bottom 11, a case top 13, and a case wall 12 located between the case bottom 11 and the case top 13. The case bottom 11, the case wall 12, and the case top 13 are surrounded by a receiving space to accommodate the battery. Battery core components, etc. The battery 100 may also have a positive pole 101 and/or a negative pole 102 exposed outside the case top 13 . in, figure 1 In the example, the battery 100 is a cylindrical battery, and the battery case 10 is correspondingly cylindrical. It can be understood that the battery 100 can also be in a square shape (such as a rectangular parallelepiped, a cube, etc.) or other overflow-type structures. [0015] Embodiments of the present application provide a battery case that can reduce battery power loss and improve energy output. Specifically, see figure 2 , the conductive coating 20 is provided on the shell wall 12 of the battery shell 10, wherein the resistivity of the shell wall 12 is ρ 1 mΩ·mm, wall thickness is d 1 mm, height is l 1 mm, the circumference of the shell bottom 11 is L mm; the resistivity of the conductive coating 20 is ρ 2 mΩ·mm, thickness d 2 mm, height is l 2 mm; where, 0.01≤ρ 1 ρ 2 l 1 l 2 /(L×ρ 1 l 1 d 2 +L×ρ 2 l 2 d 1 )≤3.5. [0016] This application provides a conductive coating on the shell wall of the battery shell to modify the electrical conduction path of the shell, and compares its resistivity, thickness, distribution height, etc. with the resistivity, wall thickness, height, etc. of the shell wall. It is recommended to contact the perimeter, etc., and satisfy the above relationship, so that the overall resistance value of the battery case 10 with conductive coating is smaller, thereby reducing the DC internal resistance (DCIR) of the overcurrent type case during overcurrent. The casing generates heat, thereby reducing the polarization reaction inside the battery, reducing the power loss of the battery, improving the output energy and cycle life of the battery, etc., thereby meeting the user's requirements for high power and long endurance of the electrical equipment using the battery. demand; at the same time, the thickness of the shell wall of the battery case 10 with the conductive coating 20 will not be increased excessively, which will avoid instability of the conductive coating on the case and higher production costs. [0017] Therefore, the technical solutions provided by the embodiments of the present application can quantitatively improve the problems of large battery power loss and poor cycle performance caused by excessive case resistance. In addition, with the help of the above relationship, the resistance optimization space of the battery case can be obtained to ensure good battery performance. In this application, for convenience of description, ρ 1 ρ 2 l 1 l 2 /(L×ρ 1 l 1 d 2 +L×ρ 2 l 2 d 1 ) is represented by the parameter R. Correspondingly, R is in the range of 0.01-3.5. For example, R can be 0.01, 0.02, 0.05, 0.1, 0.2, 0.3, 0.5, 0.8, 1.0, 1.2, 1.5, 1.8, 2.0, 2.2, 2.4, 2.9, 3.0, 3.1, 3.2, 3.3, 3.4, etc. [0018] Among them, the above-mentioned word "overcurrent" means that current can flow. The above-mentioned "overcurrent type housing" refers to a housing that can participate in the flow of current together with the battery core assembly. Due to the properties of the resistance component of the housing itself, a voltage drop will occur when the current passes through. Among them, the shape of the overflow housing can be cylindrical, square, etc. For the above-mentioned finished battery case with conductive coating, the resistivity ρ of the conductive coating 2 Can be measured by four-probe test method, thickness d 2 , height l 2 Can be measured directly through the scale. Resistivity of the shell ρ 1 , the wall thickness of the shell wall d 1 , height l 1 , perimeter L, etc. are tested in a similar way. In addition, if the conductive coating is located on the outside of the shell wall, the resistivity ρ of the shell can be tested after removing the conductive coating. 1 , the wall thickness of the shell wall d 1 , height l 1 , perimeter L. [0019] In this application, the above-mentioned conductive coating 20 can be located on the inner surface of the shell wall 12 (such as figure 2 shown) or the outer surface. That is, the conductive coating 20 may be located on the inner or outer wall of the shell wall 12 . The “inner wall” or “inner surface” refers to the side of the shell wall 12 close to the battery core assembly accommodated in the shell, that is, the inner wall is close to the accommodation space of the battery shell 10 . In some embodiments of the present application, the conductive coating 20 is located on the inner surface of the shell wall 12 (such as figure 2 shown). This not only reduces the resistance value of the overall case and reduces heat generation to reduce battery power loss, but also ensures higher safety performance of the battery. [0020] In this application, the conductive coating 20 is continuously distributed on the shell wall 12, and the conductive coating 20 is circumferentially closed, that is, the conductive coating 20 can be surrounded by a closed structure (see figure 2 In a and c), the projection shape of the conductive coating on the shell wall is closed. At this time, the conductive coating has substantially the same shape as the shell wall 12 . In this way, the perimeter of the conductive coating 20 is substantially equal to the perimeter L of the shell bottom 11 . [0021] In this application, the height l of the conductive coating 20 2 and the height l of the shell wall 12 1 Can be the same or different. In the embodiment of the present application, the height l of the conductive coating 2 Can be less than or equal to the height l of the shell wall 12 1 . Illustratively, l 2 is l 1 0.3-1 times, for example, specifically 0.4 times, 0.5 times, 0.6 times, 0.7 times, 0.8 times, or 0.9 times, etc. figure 2 The middle one starts with l 2 Less than the height l of the shell wall 12 1 Examples were given. Among them, the height l of the shell wall 12 1 is the vertical distance between the shell bottom 11 and the shell top 13. The "height" of the conductive coating 20 refers to its size in the direction from the shell bottom 11 to the shell top 13, that is, the size along the z direction in the figure. Specifically, l 2 Can be 0.3l 1 ,0.5l 1 ,0.8l 1 , or l 1 wait. Among them, in l 2 equal to l 1 , it can be said that the conductive coating 20 is fully coated on the shell wall 12 , and the conductive coating 20 covers all surfaces of the shell wall 12 where it is located. For example, the conductive coating covers the inner surface or the outer surface of the shell wall 12 . [0022]In this application, the circumference of the above-mentioned shell bottom 11 can also be referred to as "the length of the unfolded surface of the shell wall 12", that is, the size of its unfolded surface along the direction parallel to the shell bottom 11 (ie, the x direction). In the embodiment of the present application, the shape of the battery case 10 may include a cylindrical shape, a square shape, or other shapes. In some embodiments of this application, such as figure 2 As shown in the figure, the shape of the battery case 10 is cylindrical. In this case, the above-mentioned L=π×D, and D represents the diameter of the cylindrical shape, measured in mm. In other embodiments of this application, such as image 3 As shown in the figure, the shape of the battery case 10 is a square. In this case, the above-mentioned L represents the sum of all side lengths of the case bottom 11 . [0023] In the embodiment of the present application, the above-mentioned conductive coating 20 is composed of a conductive agent and a binder. The conductive coating can be formed by coating and drying a mixed slurry containing a conductive agent, a binder, and a solvent. The solvent may be an organic solvent, including but not limited to one or more of N-N dimethylpyrrolidone (NMP), N-N dimethylformamide (DMF), and ethylene glycol. Wherein, the ratio of the mass of the conductive agent to the total mass of the conductive agent and the binder is greater than or equal to 90%. Correspondingly, the ratio of the mass of the binder to the total mass of the conductive agent and the binder is less than or equal to 10%, such as 1%, 2%, 3%, 4%, 5%, 6%, 7%, 8 %, 9% or 9.5%, etc. In this way, the introduction of a lower mass proportion of non-conductive binder can ensure that the overall resistivity of the conductive coating is low, which is not much different from the resistivity of the conductive agent. In some embodiments, the mass proportion of the binder in the conductive coating is less than or equal to 5%. [0024] In the embodiment of the present application, the conductive agent includes one or more of graphene, carbon nanotubes, conductive carbon black, conductive carbon balls, and metal nanoparticles, but is not limited thereto. Among them, the metal nanoparticles can be silver nanoparticles, copper nanoparticles, or nanoparticles with a composite structure thereof, etc. [0025] In the embodiment of the present application, the binder can be independently selected from polyvinylidene fluoride (PVDF), polytetrafluoroethylene (PTFE), styrene-butadiene rubber (SBR), polyacrylonitrile (PAN), polyimide (PI) ), one or more of polyacrylic acid (PAA), polyacrylate, polyolefin (such as polyethylene, polypropylene, polystyrene, etc.), sodium carboxymethylcellulose (CMC), sodium alginate, etc., But not limited to this. [0026] In this application, the cell assembly accommodated in the battery case 10 of the above-mentioned battery 100 generally includes a plurality of positive electrode pieces and a plurality of negative electrode pieces, and adjacent positive electrode pieces and negative electrode pieces are separated from each other. Come. Among them, the positive pole 101 of the battery 100 can be electrically connected to the positive pole piece, and the negative pole 102 can be electrically connected to the negative pole piece. These two poles can serve as electrical contact points when the battery 100 is charged and discharged. [0027] In this application, the above-mentioned battery 100 may be a liquid battery, an all-solid battery or a semi-solid battery. For a liquid battery with a liquid electrolyte, the cell assembly also includes a plurality of separators, and separators are provided between adjacent positive electrode pieces and negative electrode pieces; in addition, the battery 100 also includes an electrolyte, and the electrolyte also contains in the receiving space of the battery case 10 . For batteries with a solid or semi-solid electrolyte, the cell assembly also includes an all-solid or semi-solid electrolyte sheet disposed between adjacent positive and negative electrode pieces. [0028] In the embodiment of the present application, the battery 100 may be a lithium-ion battery, a sodium-ion battery, a potassium-ion battery, a zinc-ion battery, etc., but is not limited thereto. In some embodiments, the battery 100 is a lithium-ion battery, which has a wider range of application scenarios. [0029] An embodiment of the present application also provides a battery assembly, which includes a plurality of the above-mentioned batteries 100 of the embodiment of the present application. [0030] Wherein, the battery assembly may include more than two (ie, greater than or equal to two) of the above-mentioned batteries 100 . Among the multiple batteries in the battery assembly, any two batteries can be connected in series or in parallel. In the embodiment of the present application, the battery component may be a battery pack, a battery pack, or the like. [0031] Since the battery assembly includes a plurality of the above-mentioned batteries according to the embodiments of the present application, the battery assembly also has low power loss, high energy density and power density, can supply power to electrical equipment for a long time, and has outstanding market competitiveness. [0032] An embodiment of the present application also provides an electrical device, which includes the above-mentioned battery or battery assembly according to the embodiment of the present application. [0033] In the embodiment of the present application, the above-mentioned electrical equipment may be electric vehicles, such as ships, powered vehicles (such as new energy vehicles, electric bicycles), etc., or they may be 3C products (such as mobile phones, tablet computers, notebook computers), etc. Among them, new energy vehicles can be pure electric vehicles, hybrid vehicles or extended-range vehicles, etc. In addition, electric vehicles generally use the above-mentioned battery components to power them. 3C electronic products such as mobile phones generally use the above-mentioned single batteries to provide power. [0034] The technical solution of the present application will be further described below in conjunction with multiple specific embodiments. [0035] Example 1 [0036] A cylindrical single battery, the battery casing used is mild steel (SPCC cold-rolled steel strip), the measured resistivity ρ 1 is 0.125mΩ·mm, the wall thickness of the shell wall is d 1 is 0.4mm, the height of the shell is l 1 is 95mm, the diameter D is 46mm, and the circumference of the bottom of the shell is L=π×D=144.44mm. Coat the slurry containing carbon nanotubes and the binder PVDF on the inner surface of the shell wall of the above-mentioned shell to form a resistivity ρ 2 is 1×10 -2 mΩ·mm conductive coating, where the height of the conductive coating is l 2 is 95mm (that is, the conductive coating covers the entire inner surface of the shell wall), the thickness of the conductive coating d 2 is 0.132mm (i.e. 132μm), after calculation ρ 1 ρ 2 l 1 l 2 /(L×ρ 1 l 1 d 2 +L×ρ 2 l 2 d 1 ) has a value of 0.04. [0037] A casing with the above-mentioned conductive coating is used to encapsulate the cell assembly, and the electrolyte is injected to prepare a single battery. [0038] Example 2 [0039] A cylindrical single battery whose battery case is made of 316 stainless steel and has a resistivity of ρ 1 is 0.71mΩ·mm, and the wall thickness of the shell wall is d 1 is 0.2mm, the height of the shell is l 1 is 160mm, the diameter D is 46mm, and the circumference of the bottom of the shell is L=π×D=144.44mm. Coat the slurry containing carbon nanotubes and the binder PVDF on the inner surface of the shell wall of the above-mentioned shell to form a resistivity ρ 2 is 1×10 -2 mΩ·mm conductive coating, where the height of the conductive coating l 2 is 160mm, (that is, the conductive coating covers the entire inner surface of the shell wall), the thickness of the conductive coating d 2 is 0.0316mm (ie 31.6μm), after calculation ρ 1 ρ 2 l 1 l 2 /(L×ρ 1 l 1 d 2 +L×ρ 2 l 2 d 1 ) has a value of 0.323. [0040] A casing with the above-mentioned conductive coating is used to encapsulate the battery core assembly to prepare a single battery. [0041] Example 3 [0042] The difference between the battery case of a single battery and Embodiment 2 lies in the thickness d of the conductive coating provided on the wall of the case. 2 is 1.10mm. Calculated ρ 1 ρ 2 l 1 l 2 /(L×ρ 1 l 1 d 2 +L×ρ 2 l 2 d 1 ) has a value of 0.01. [0043] Example 4 [0044] The difference between the battery case of a single battery and Embodiment 2 lies in the thickness d of the conductive coating provided on the wall of the case. 2 is 0.019mm. Calculated ρ 1 ρ 2 l 1 l 2 /(L×ρ 1 l 1 d 2 +L×ρ 2 l 2 d 1 ) has a value of 0.5. [0045] Example 5 [0046] The difference between the battery case of a single battery and Embodiment 2 lies in the thickness d of the conductive coating provided on the wall of the case. 2 is 0.008mm. Calculated ρ 1 ρ 2 l 1 l 2 /(L×ρ 1 l 1 d 2 +L×ρ 2 l 2 d 1 ) has a value of 1.0. [0047] In order to highlight the beneficial effects of this application, this application also sets the following comparative examples 1-3. [0048] Comparative example 1 [0049] The difference between the battery case of a single battery and Embodiment 1 is that no conductive coating is provided on the shell wall of the case. [0050] Comparative example 2 [0051] The difference between the battery case of a single battery and Embodiment 2 is that no conductive coating is provided on the shell wall of the case. [0052] Comparative example 3 [0053] The difference between the battery case of a single battery and Embodiment 2 lies in the thickness d of the conductive coating provided on the wall of the case. 2 It is smaller than Example 2, specifically 0.0002mm (ie 0.2μm). Calculated ρ 1 ρ 2 l 1 l 2 /(L×ρ 1 l 1 d 2 +L×ρ 2 l 2 d 1 ) has a value of 3.67, which is greater than 3.5. [0054]Simulation tests were performed on each single cell of each of the above embodiments and comparative examples. The simulation model was an electrical-thermal coupling model, the initial temperature and ambient temperature were 25°C, the applied current was 0.5C, and the heat exchange boundary was natural heat dissipation. Based on the principles of current conservation and electrical conduction, the case resistance and heating power of different single cells are simulated and calculated. The simulation calculations are summarized in Table 1 below. [0055] Table 1 [0056] [0057] From the comparisons between Example 1 and Comparative Example 1, and Examples 2-5 and Comparative Example 2 in Table 1, it can be known that this application can effectively reduce the case resistance by introducing a conductive coating with specific requirements on the battery case. , Reduce the heat-generating power of the shell. In addition, in Comparative Example 3, ρ 1 ρ 2 l 1 l 2 /(L×ρ 1 l 1 d 2 +L×ρ 2 l 2 d 1 ) value is greater than 3.5, and the modeling is inaccurate, and the resistance and heat generation power of the case cannot be estimated. However, after actual testing, it can be obtained that the resistance value of the battery case with such a conductive coating is greater than that of Example 5 and less than that of Comparative Example 2. [0058] The above-described embodiments only express several implementation modes of the present application, and their descriptions are relatively specific and detailed, but should not be construed as limiting the patent scope of the present application. It should be noted that, for those of ordinary skill in the art, several modifications and improvements can be made without departing from the concept of the present application, and these all fall within the protection scope of the present application. | 1. A battery case, It is characterized by, The battery shell includes a shell bottom, a shell top and a shell wall, and the shell bottom, shell top and shell wall form a receiving space; wherein, the shell wall is continuously provided with a conductive coating; and the conductive coating The coating is circumferentially closed; the resistivity of the shell wall is ρ 1 mΩ·mm, wall thickness is d 1 mm, the height of the shell is l 1 mm, the circumference of the bottom of the shell is L mm; the resistivity of the conductive coating is ρ 2 mΩ·mm, thickness d 2 mm, height is l 2 mm, where, 0.01≤ρ 1 ρ 2 l 1 l 2 /(L×ρ 1 l 1 d 2 +L×ρ 2 l 2 d 1 )≤3.5. 2. The battery case according to claim 1, It is characterized by, The l 2 less than or equal to the l 1 . 3. The battery case according to claim 1, It is characterized by, The conductive coating is located on the inner surface of the shell wall. 4. The battery case according to claim 1, It is characterized by, The shape of the battery housing is cylindrical or square. 5. The battery case according to any one of claims 1-4, It is characterized by, The conductive coating includes a conductive agent and a binder, and the ratio of the mass of the conductive agent to the total mass of the conductive agent and the binder is greater than or equal to 90%. 6. The battery case according to claim 5, It is characterized by, The conductive agent includes one or more of graphene, carbon nanotubes, conductive carbon black, conductive carbon balls, and metal nanoparticles. 7. A battery, It is characterized by, The invention includes a battery case and a battery cell assembly according to any one of claims 1 to 6, wherein the battery cell assembly is accommodated in the receiving space of the battery case. 8. A battery component, It is characterized by, Comprising a plurality of batteries as claimed in claim 7. 9. An electrical equipment, It is characterized by, The electrical device includes the battery according to claim 7 or the battery assembly according to claim 8. | 比亚迪股份有限公司
971 | CN118231890A | Examining | BYD CO LTD | Small-sized cells cases/jackets¦Large-sized cells cases/jackets¦Secondary cells¦Electric connector introduction | 2023-09-25 | 2024-06-21 | Battery shell, battery, battery module and power equipment | The invention discloses a battery shell, a battery, a battery module and power equipment. The battery shell comprises a shell body and a first space ring, a containing cavity is formed in the shell body, and a shell body implanting hole is formed in the shell body; the first space ring is arranged in the containing cavity, a space ring implanting hole is formed in the first space ring, and the shell implanting hole and the space ring implanting hole are used for allowing optical fibers to penetrate through. According to the battery shell disclosed by the invention, the optical fiber penetrates through the shell implanting hole and the space ring implanting hole, so that the optical fiber is limited, the optical fiber does not occupy too much space of the accommodating cavity, and the influence on the volume energy density of the battery is relatively small. | Technical field [0001] The present invention relates to the field of battery technology, and specifically, to a battery case, a battery with the battery case, a battery module with the battery, and a power equipment with the battery module. Background technique [0002] In related technologies, optical fibers and optical sensors are used to monitor parameters such as temperature and strain of the battery. However, when fixing the optical fibers and optical sensors, some manufacturers will add an optical fiber tube inside the battery to arrange the optical fibers and optical sensors. The increase in pipes will cause greater damage to the battery structure, occupy a larger space, reduce the volumetric energy density of the battery, and to a certain extent also affect the battery's charge and discharge performance. Contents of the invention [0003] The present invention aims to solve one of the above-mentioned technical problems in the prior art, at least to a certain extent. To this end, the present invention proposes a battery case that arranges optical fibers by opening case implant holes and spacer ring implant holes. The arrangement is reasonable and has little impact on the battery case. [0004] The present invention also provides a battery with the above-mentioned battery case. [0005] The present invention also proposes a battery module having the above-mentioned battery. [0006] The present invention also proposes a power equipment having the above-mentioned battery module. [0007] The battery case according to the embodiment of the present invention includes: a case and a first spacer ring, a receiving cavity is formed in the case, and a case implantation hole is provided on the case; the first spacer ring is provided on the In the accommodation cavity, the first spacer ring is provided with a spacer ring implantation hole, and the housing implantation hole and the spacer ring implantation hole are used for optical fibers to pass through. [0008] According to the battery case according to the embodiment of the present invention, by inserting the optical fiber through the housing implant hole and the spacer implant hole, the optical fiber is limited. At the same time, the optical fiber does not occupy too much space in the accommodation cavity, which affects the battery volume. The impact of energy density is small. [0009] A battery according to the second embodiment of the present invention includes: a pole core, an optical fiber and the above-mentioned battery case. The pole core is arranged in the accommodation cavity. The pole core includes a pole core body and a pole located in the pole core body. the first tab facing one end of the housing implant hole; the first spacer ring is used to fix the first tab; the optical fiber passes through the housing implant hole and the spacer ring Implantation hole, the part of the optical fiber located in the accommodation cavity is provided with an optical sensor, the optical sensor is located in the accommodation cavity, and the optical sensor is used to detect the pole core body, the optical fiber The part located outside the accommodation cavity is used for connecting the modem unit. [0010] According to the battery according to the embodiment of the present invention, by inserting the optical fiber through the housing implant hole and the spacer implant hole, the optical fiber is limited. At the same time, the optical fiber does not occupy too much space in the accommodation cavity, which affects the battery volume energy density. The impact is smaller. [0011] According to some embodiments of the present invention, the optical fiber is fixed to the inner wall of the housing. [0012] According to some embodiments of the present invention, the optical fiber includes: a first segment and a second segment, the first segment is located on a side of the first spacer facing the pole core body, the optical fiber The sensor is located on the first segment, and the first segment is at least partially fixed on the inner wall of the housing; the second segment is connected to the first segment, and the second segment is Segments are used to connect modem units. [0013] According to some embodiments of the present invention, the orientation of the spacer implant hole and the shell implant hole are the same; or, the orientation of the spacer implant hole and the orientation of the shell implant hole are between The included angle is 70°~110°. [0014] According to some embodiments of the present invention, the battery further includes an internal structural component, the internal structural component is disposed in the containing cavity, and a part of the optical fiber is fixed to the internal structural component. [0015] According to some embodiments of the present invention, the accommodation cavity includes a first cavity wall and a second cavity wall arranged oppositely, the housing implantation hole is opened on the first cavity wall, and the internal structural member includes a side wall. plate, the side plate is fixed to one side of the pole core body, one end of the side plate extends toward the first cavity wall, and the other end of the side plate extends toward the second cavity wall, the A part of the optical fiber is fixed on the side plate. [0016] According to some embodiments of the present invention, the spacer implant hole and the side plate are located on the same side of the pole core body, and the side plate has an inner surface of the side plate for fitting with the pole core body. and the outer surface of the side plate for fixing the optical fiber, and the direction of the spacer implant hole is perpendicular to the outer surface of the side plate. [0017] According to some embodiments of the present invention, the battery further includes a support sleeve, the support sleeve is disposed at the housing implant hole, the support sleeve has a support hole, and the optical fiber passes through the support hole, and the mating place between the optical fiber and the support hole is sealed, and the mating place between the support sleeve and the housing implant hole is sealed. [0018] According to some embodiments of the present invention, the support sleeve includes a sleeve body and a sleeve flange. The sleeve body is inserted into the shell implant hole. The sleeve flange is connected to the sleeve flange. The tube body is connected and located in the accommodation cavity, and the casing flange stops against the inner wall of the housing. [0019] According to some embodiments of the present invention, the battery further includes a protective sleeve. The protective sleeve is located outside the accommodation cavity and sleeved on the optical fiber. The protective sleeve is inserted into the support hole. [0020] According to some embodiments of the present invention, the housing includes: a housing body and an end cover, the housing body is formed with the accommodation cavity open toward the outside, and the end cover is adapted to close the accommodation cavity. The shell implant hole is open on the end cover. [0021] According to some embodiments of the present invention, the optical sensor is configured as at least one or a combination of at least one of a temperature sensor, a stress sensor, a strain sensor, a potential sensor, and an air pressure sensor. [0022] A battery module according to another embodiment of the present invention includes the above-mentioned battery. [0023] According to the battery module according to the embodiment of the present invention, the battery realizes the position limitation of the optical fiber by inserting the optical fiber through the housing implantation hole and the spacer implantation hole. At the same time, the optical fiber does not occupy too much space in the accommodation cavity. The impact of battery volume energy density is small. [0024] A power device according to another embodiment of the present invention includes the above-mentioned battery module. [0025] According to the power equipment according to the embodiment of the present invention, the battery of the battery realizes the position limitation of the optical fiber by passing the optical fiber through the housing implant hole and the spacer implant hole. At the same time, the optical fiber does not occupy too much space in the accommodation cavity, which is harmful to the battery. The effect of volumetric energy density is small. [0026] Additional aspects and advantages of the invention will be set forth in part in the description which follows, and in part will be obvious from the description, or may be learned by practice of the invention. Description of drawings [0027] figure 1 is a partial cross-sectional view of a battery according to an embodiment of the present invention; [0028] figure 2 yes figure 1 The partial enlarged schematic diagram of A in the middle; [0029] image 3 yes figure 1 An exploded diagram of the battery in ; [0030] Figure 4 It is a schematic diagram of the installation of optical fiber on the casing; [0031] Figure 5 It is a schematic diagram of the first compartment; [0032] Figure 6 yes Figure 5 Schematic cross-sectional view of B-B in the middle; [0033] Figure 7 yes figure 1 A three-dimensional diagram of the inside of the battery in ; [0034] Figure 8 is a three-dimensional schematic diagram of a battery according to another embodiment of the present invention; [0035] Figure 9 yes Figure 8 Partial enlargement of the schematic diagram at center C; [0036] Figure 10 It is a three-dimensional diagram of the first spacer ring; [0037] Figure 11 yes Figure 10 The partial enlarged schematic diagram at D in the middle; [0038] Figure 12 yes Figure 8 A partial cutaway view of the battery in ; [0039] Figure 13 yes Figure 8 A three-dimensional diagram of the inside of the battery in ; [0040] Figure 14 yes Figure 13 The partial enlarged schematic diagram of E in the middle; [0041] Figure 15 is a schematic diagram of a battery module according to an embodiment of the present invention; [0042] Figure 16 This is a schematic diagram of a power equipment according to an embodiment of the present invention. [0043] Reference signs: [0044] Power equipment 10000; battery module 1000; battery 100; [0045] Housing 10, housing body 11, end cover 12, housing implant hole 121; [0046] Pole core 20, pole core body 21, first pole lug 22; [0047] Optical fiber 30, first segment 31, second segment 32, optical sensor 33; [0048] The first spacer ring 40 and the spacer ring implantation hole 41; [0049] Side panels 50; [0050] Support casing 60, casing body 61, casing flange 62, support hole 63; [0051] Protective sleeve 70; [0052] Modem unit 80. Detailed ways [0053] Embodiments of the present invention are described in detail below, examples of which are illustrated in the accompanying drawings, wherein the same or similar reference numerals throughout represent the same or similar elements or elements with the same or similar functions. The embodiments described below with reference to the accompanying drawings are exemplary and intended to explain the present invention and are not to be understood as limiting the present invention. [0054] Combined below Figure 1-Figure 16 The battery case, the battery 100 with the battery case, the battery module 1000 with the battery 100 and the power equipment 10000 with the battery module 1000 according to the embodiment of the present invention are described in detail. [0055] Reference figure 1 , Figure 7-Figure 9 , Figure 12-Figure 14As shown in the figure, the battery case according to the embodiment of the present invention includes: a case 10 and a first spacer 40 . [0056] Among them, a receiving cavity is formed in the casing 10, and a casing implantation hole 121 is provided on the casing 10. The casing implantation hole 121 is used for the optical fiber 30 to pass through. For example, the optical fiber 30 can pass through the casing implantation hole 121. The outside world enters the containing cavity. [0057] The first spacer ring 40 is disposed in the accommodation cavity. The first spacer ring 40 is provided with a spacer ring implantation hole 41 , and the spacer ring implantation hole 41 is used for the optical fiber 30 to pass through. [0058] In related technologies, when fiber optic tubes are added inside the battery to arrange optical fibers and optical sensors, the fiber optic tubes will cause great damage to the structure of the battery, occupy a large space, and reduce the volumetric energy density of the battery. To some extent, it will also affect the charging and discharging performance of the battery. According to the battery case of the embodiment of the present invention, by inserting the optical fiber 30 through the case implantation hole 121 and the spacer implantation hole 41, the optical fiber 30 is limited, without adding an optical fiber tube inside the battery. At the same time, the optical fiber 30 is 30 will not occupy too much space in the accommodation cavity, and will have little impact on the volumetric energy density of the battery 100. [0059] Reference figure 1 , Figure 7-Figure 9 , Figure 12-Figure 14 As shown, the battery 100 according to the embodiment of the present invention may include: a casing 10, a pole core 20, a first spacer 40 and an optical fiber 30. [0060] The pole core 20 is arranged in the accommodation cavity. The pole core 20 includes a pole core body 21 and a first pole tab 22 . The first pole tab 22 is located at one end of the pole core body 21 facing the housing implant hole 121 . The first spacer 40 Fixed in the accommodation cavity, the first spacer 40 is used to fix the first tab 22 . [0061] The optical fiber 30 passes through the housing implantation hole 121 and the spacer implantation hole 41, so that the optical fiber 30 can be limited. The part of the optical fiber 30 located in the accommodation cavity is provided with an optical sensor 33, and the optical sensor 33 is located in the accommodation cavity. And the optical sensor 33 is used to detect the pole core body 21. Optionally, the optical sensor 33 is in contact with the surface of the pole core body 21. In this way, the optical sensor 33 can collect parameter information of the pole core body 21. The optical fiber 30 is located outside the accommodation cavity. The part of the optical fiber 30 is used to connect the modem unit 80. Specifically, the end of the optical fiber 30 located outside the accommodation cavity is formed as a modem connection end. The modem connection end is used to connect the modem unit 80. The optical fiber 30 is used to connect the modem unit 80 to the modem unit 80. The detection light is transmitted to the optical sensor 33. After the optical sensor 33 collects the parameter information of the pole core body 21, the optical fiber 30 returns the signal light containing the parameter information to be measured to the modulation and demodulation unit 80. [0062] Specifically, the optical sensor 33 on the optical fiber 30 is suitable for detecting parameters of the pole core 20, including but not limited to parameters such as temperature, strain, stress, gas, air pressure, positive and negative electrode potentials, etc. The battery 100 provided with the optical fiber 30 can provide a single The status parameters of the pole core 20 help the battery management system (BMS) perform more accurate, timely, and comprehensive status monitoring of the battery 100, and provide monitoring and early warning for parameters representing the abnormal status of the battery 100. More specifically, the housing 10 may be a hard housing or a soft housing, which is not limited here. [0063] Optionally, one or more optical sensors 33 can be arranged on one optical fiber 30 , and the optical sensors 33 can be arranged at any position or a specific position inside the battery 100 by adjusting the length and bending degree of the optical fiber 30 . Multiple optical sensors 33 placed in the accommodation cavity can be integrated on one optical fiber 30, which can simplify the structure of the battery 100 and reduce manufacturing costs. By adjusting the number of optical sensors 33 and the arrangement position of optical fibers 30, the temperature, strain and other signals at different positions of the battery 100 can be collected, with high flexibility. [0064] In some embodiments, the optical fiber 30 can be coated with materials such as polyimide (PI), polytetrafluoroethylene (PTFE), etc. to protect the optical fiber 30 material from electrolyte corrosion. [0065] In some embodiments, the bending radius of the optical fiber 30 needs to meet certain requirements, for example, the bending radius of the optical fiber 30 is >5 mm to prevent the optical fiber 30 from being easily broken if the bending radius is too small. [0066] The pole core body 21 includes a first pole piece, a second pole piece, and a diaphragm disposed between the first pole piece and the second pole piece. Specifically, the pole core body 21 is composed of a first pole piece, a diaphragm, and a second pole piece. It is wound or stacked, the first pole piece is one of the positive pole piece and the negative pole piece, and the second pole piece is the other of the positive pole piece and the negative pole piece. [0067] In the present invention, the terms "first" and "second" are only used for descriptive purposes and cannot be understood as indicating or implying relative importance or implicitly indicating the number of indicated technical features. [0068] According to the battery 100 according to the embodiment of the present invention, by passing the optical fiber 30 through the housing implantation hole 121 and the spacer implantation hole 41, the optical fiber 30 is limited without adding an optical fiber tube inside the battery. At the same time, the optical fiber 30 It will not take up too much space in the accommodation cavity and has little impact on the 100 volume energy density of the battery. [0069] The battery 100 according to the embodiment of the present invention may include internal structural components, which are disposed in the accommodation cavity. Optionally, the internal structural components may be connected to the housing 10 to achieve installation and installation of the internal structural components in the accommodation cavity. fixed. Or alternatively, the internal structural component can be connected to other structures in the accommodation cavity to achieve installation and fixation of the internal structural component in the accommodation cavity. [0070] The optical fiber 30 is fixed to the inner wall and/or internal structural components of the housing 10 . Specifically, the optical fiber 30 can be fixed only on the inner wall of the casing 10, or only on the internal structural components, or a part of the optical fiber 30 can be fixed on the inner wall of the casing 10, and a part of the optical fiber 30 can be fixed inside. on structural parts. [0071] The internal structural component is a structural component other than the pole core 20 and the housing 10. For example, optionally, the internal structural component can be a bracket or a side plate 50. The side plate 50 is fixed to one side of the pole core body 21. Of course, the internal structural component can be a bracket or a side plate 50. , the internal structural parts can also be other structural parts. [0072] In the related art, the optical sensor is fixed on the surface of the negative electrode inside the pole core with adhesive. The adhesive will cause certain damage to the active material on the negative electrode sheet and affect the electrical performance of the battery. According to the battery 100 according to the embodiment of the present invention, By fixing the optical fiber 30 to the inner wall and/or internal structural parts of the housing 10, the implantation of the optical fiber 30 and the optical sensor 33 and the generation of corresponding parameter signals can be completed without damaging the internal structure of the battery 100 and the pole core body 21. Collection and transmission realize the non-destructive implantation of the optical fiber 30 and the optical sensor 33 inside the battery 100, which reduces the impact of the optical fiber 30 on the pole core 20 during installation. At the same time, the optical fiber 30 will not occupy too much space in the accommodation cavity and contribute to the volume energy of the battery 100. Density has less influence. [0073] In some embodiments of the present invention, the optical fiber 30 is fixed to the inner wall of the housing 10 . Reference Figure 1-Figure 2 As shown, the optical fiber 30 may include: a first section 31 and a second section 32. The first section 31 is located on the side of the first spacer 40 facing the pole core body 21, and the optical sensor 33 is located on the first section 31. on, and the first segment 31 is at least partially fixed on the inner wall of the housing 10 . The second section 32 is connected to the first section 31, and the second section 32 is used to connect the modem unit 80. In other words, the modem connection end is located on the second section 32, and the second section 32 is passed through The shell implant hole 121 and the spacer implant hole 41. exist figure 1 As shown, the first segment 31 is located on the lower side of the first spacer 40, the optical sensor 33 is located at the lower end of the first segment 31, and the second segment 32 is penetrated through the shell implant hole 121 and the spacer implant hole. 41. The modem connection end is located at the upper end of the second segment 32. In the battery 100 according to the embodiment of the present invention, since the optical fiber 30 and the optical sensor 33 are arranged on the inner wall of the casing 10, the optical fiber 30 and the optical sensor 33 can be implanted in the battery 100 without damage, and the optical fiber 30 and the optical sensor 33 can be avoided as much as possible. The influence of the sensor 33 on the structure of the pole core 20 and the battery 100 is basically negligible because the optical fiber 30 and the optical sensor 33 do not directly contact the active materials of the battery 100. At the same time, the optical fiber 30 is arranged on the inner wall of the housing 10 to protect the optical fiber 30 and greatly reduces the risk of signal distortion caused by the optical fiber 30 being damaged during the manufacturing and use of the battery 100 . [0074] During the manufacturing process of the battery 100, the optical fiber 30 can first be glued to the surface of the unformed casing body 11. The material of the unformed casing body 11 undergoes processes such as roll bending, high-frequency welding, shaping, and incision. Finally, The optical fiber 30 and the optical sensor 33 are arranged on the inner wall surface of the housing body 11, such as Figure 4 shown. [0075] In some embodiments of the present invention, the spacer implant hole 41 and the shell implant hole 121 are oriented in the same direction. For example, the spacer implant hole 41 and the housing implant hole 121 are both open upward, which facilitates the operator to thread the optical fiber 30 from above the battery 100 . [0076] In some embodiments of the present invention, the orientation of the spacer implant hole 41 is different from the orientation of the shell implant hole 121 , for example, the orientation of the spacer implant hole 41 is sandwiched between the orientation of the shell implant hole 121 . The angle is 70°~110°. Optionally, the angle between the orientation of the spacer implant hole 41 and the orientation of the shell implant hole 121 may be 70°, 80°, 90°, 100°, 110°, etc., of course, the spacer implant The angle between the direction of the hole 41 and the direction of the housing implant hole 121 can also be other values ​​between 70° and 110°, which will not be listed here. [0077] In some embodiments of the invention, optical fiber 30 is secured to the inner structural member. Reference Figure 12-Figure 14 As shown, the housing 10 includes a first cavity wall and a second cavity wall that are oppositely arranged. The housing implantation hole 121 is opened on the first cavity wall. The internal structural components include a side plate 50, and the side plate 50 is fixed to the pole core body. 21, one end of the side plate 50 extends toward the first cavity wall, the other end of the side plate 50 extends toward the second cavity wall, and a part of the optical fiber 30 is fixed on the side plate 50. For example, the first cavity wall is the top wall, the second cavity wall is the bottom wall, the side plate 50 is arranged in the vertical direction, the first spacer is located between the upper end of the side plate 50 and the top wall of the accommodation cavity, and the optical fiber 30 passes through The shell implant hole 121 and the spacer implant hole 41 are then fixed on the side plate 50 . In the battery 100 according to the embodiment of the present invention, since the optical fiber 30 and the optical sensor 33 are arranged on the side plate 50, the optical fiber 30 and the optical sensor 33 can be implanted in the battery 100 without damage, and the optical fiber 30 and the optical sensor 33 can be avoided as much as possible. The impact on the structure of the pole core 20 and the battery 100 is basically negligible because the optical fiber 30 and the optical sensor 33 do not directly contact the active materials of the battery 100. At the same time, the optical fiber 30 is arranged on the side plate 50 to protect the optical fiber 30 and greatly reduces the risk of signal distortion caused by the optical fiber 30 being damaged during the manufacturing and use of the battery 100 . [0078] In some embodiments of the invention, reference is made to Figure 12-Figure 14 As shown, the spacer implant hole 41 and the side plate 50 are located on the same side of the pole core body 21. The side plate 50 has an inner side of the side plate and an outer side of the side plate. The inner side of the side plate is used to fit with the pole core body 21. The outer surface of the side plate is used to fix the optical fiber 30, and the spacer ring implantation hole 41 is oriented perpendicular to the outer surface of the side plate. In this way, after the optical fiber 30 passes through the housing implantation hole 121 from top to bottom, it can pass through the spacer ring in the horizontal direction. The implant hole 41 is then attached to the side plate 50 in the vertical direction to facilitate the routing of the optical fiber 30 . [0079] In some embodiments of the invention, reference is made to Figure 1-Figure 2 , Figure 7-Figure 9 , Figure 12-Figure 14As shown, the battery 100 may also include a support sleeve 60. The support sleeve 60 is disposed at the housing implant hole 121. The support sleeve 60 has a support hole 63. The optical fiber 30 passes through the support hole 63, and the optical fiber 30 is connected to the support hole 63. The mating part of the support sleeve 63 is sealed, the support sleeve 60 has a supporting effect on the optical fiber 30, and the mating part of the support sleeve 60 and the housing implant hole 121 is sealed. Optionally, the joint between the optical fiber 30 and the support hole 63 can be sealed with epoxy glue, and the support sleeve 60 can be welded or glued in the housing implant hole 121 . [0080] In some embodiments of the invention, reference is made to figure 2 , Figure 14 As shown, the support sleeve 60 may include a sleeve body 61 and a sleeve flange 62. The sleeve body 61 is inserted into the shell implant hole 121, the sleeve flange 62 is connected to the sleeve body 61, and the sleeve flange 62 is connected to the sleeve body 61. The pipe flange 62 is located in the accommodation cavity, and the casing flange 62 is in contact with the inner wall of the casing 10. This allows the support casing 60 to be accurately positioned in the casing implant hole 121 to ensure that the casing body 61 is in contact with the shell. The overlapping length of the body implant hole 121 in the axial direction is longer, which is beneficial to reducing the risk of the support sleeve 60 falling off from the housing implant hole 121 and improving the support reliability of the optical fiber 30 by the support sleeve 60 . Alternatively, the joint between the casing flange 62 and the inner wall of the housing 10 can be sealed and fixed by spot welding, which is a simple process. In other words, the effective diameter of the sleeve flange 62 is larger than the effective diameter of the housing implant hole 121 . Among them, the "effective diameter of the casing flange 62" refers to the distance between the two farthest points of the casing flange 62 on the same cross-section of the casing flange 62. For example, when the casing flange 62 When the cross-section is circular, the effective diameter of the casing flange 62 is the diameter of the circle. Similarly, the “effective diameter of the shell implant hole 121” refers to the distance between the two farthest points of the shell implant hole 121 on the same cross-section. For example, when the shell implant hole 121 is circular hole, the effective diameter of the housing implant hole 121 is the diameter of the circular hole. [0081] In some embodiments of the present invention, the battery 100 further includes a protective sleeve 70. The protective sleeve 70 is located outside the accommodation cavity, and the protective sleeve 70 is set outside the optical fiber 30. The protective sleeve 70 can provide protection for the optical fiber 30. The protective sleeve 70 is inserted into the support hole 63, so that the position of the protective sleeve 70 is fixed and will not fall off. Optionally, the protective sleeve 70 may be a rubber tube, silicone tube, plastic tube, metal tube, etc. [0082] In some embodiments of the present invention, the housing 10 may include a housing body 11 and an end cover 12. The housing body 11 is formed with an accommodating cavity open toward the outside. The end cover 12 is suitable for closing the open opening of the accommodating cavity. The body implant hole 121 is opened in the end cap 12 . Optionally, the casing body 11 is a barrel-shaped structure with one end open, and the end cover 12 closes the open end of the casing body 11 . Alternatively, the casing body 11 is a cylindrical structure with both ends open. The open openings at both ends of the body 11 are provided with end caps 12 . [0083] Alternatively, the housing body 11 may be an aluminum shell or a steel shell. [0084] exist figure 1 In the embodiment, a part of the optical fiber 30 is fixed on the inner wall of the housing body 11. When assembling the battery 100, after completing the arrangement of the optical fiber 30 and the optical sensor 33, the optical fiber 30 and the housing body 11 are glued for fixation. Optical fiber 30, and then the end cover 12 and the housing body 11 are combined and welded. [0085] In some embodiments of the present invention, the optical sensor 33 is configured as at least one or a combination of at least one of a temperature sensor, a stress sensor, a strain sensor, a potential sensor, and an air pressure sensor. It can be understood that the types of optical sensors 33 include but are not limited to temperature sensors, strain sensors, stress sensors, gas sensors, air pressure sensors, potential sensors, etc., and the range and accuracy of each sensor match the working range of the battery 100. The same type Multiple sensors can be used in the same battery 100 and arranged in different locations. For example, temperature sensors can be arranged at the top, middle and bottom of the core body 21 . Different types of sensors can be used in one battery 100 alone or in several locations. Integrated or used together, for example, a temperature sensor and a stress sensor are arranged in the middle of the same pole core body 21, and a gas sensor, air press | 1. A battery casing, It is characterized by, include: Shell (10), a receiving cavity is formed in the shell (10), and a shell implant hole (121) is provided on the shell (10); A first spacer ring (40), the first spacer ring (40) is arranged in the accommodation cavity, the first spacer ring (40) is provided with a spacer ring implantation hole (41), the housing The implant hole (121) and the spacer implant hole (41) are used for the optical fiber (30) to pass through. 2. A battery (100), It is characterized by, include: The battery casing described in claim 1; Pole core (20). The pole core (20) is arranged in the accommodation cavity. The pole core (20) includes a pole core body (21) and a pole located on the pole core body (21) facing the shell. The first tab (22) at one end of the body implant hole (121), the first spacer (40) is used to fix the first tab (22); and Optical fiber (30), the optical fiber (30) passes through the housing implantation hole (121) and the spacer implantation hole (41), and the portion of the optical fiber (30) located in the accommodation cavity An optical sensor (33) is provided. The optical sensor (33) is located in the accommodation cavity, and the optical sensor (33) is used to detect the pole core body (21). The optical fiber (30) is located in The part outside the accommodation cavity is used to connect the modem unit (80). 3. The battery (100) according to claim 2, It is characterized by, The optical fiber (30) is fixed to the inner wall of the housing (10). 4. The battery (100) according to claim 3, It is characterized by, The optical fiber (30) includes: The first segment (31) is located on the side of the first spacer ring (40) facing the pole core body (21), and the optical sensor (33) is located on the side of the first spacer ring (40) facing the pole core body (21). on the first segment (31), and the first segment (31) is at least partially fixed on the inner wall of the housing (10); and Second section (32), the second section (32) is connected to the first section (31), and the second section (32) is used to connect the modem unit (80). 5. The battery (100) according to claim 3, It is characterized by, The spacer implant hole (41) has the same orientation as the shell implant hole (121); or, the spacer implant hole (41) has the same orientation as the shell implant hole (121). The angle between the orientations is 70° to 110°. 6. The battery (100) according to claim 2, It is characterized by, The battery (100) further includes an internal structural component, which is disposed in the accommodation cavity, and a part of the optical fiber (30) is fixed to the internal structural component. 7. The battery (100) according to claim 6, It is characterized by, The housing (10) includes a first cavity wall and a second cavity wall arranged oppositely, the housing implantation hole (121) is opened in the first cavity wall, and the internal structural member includes a side plate ( 50), the side plate (50) is fixed to one side of the pole core body (21), one end of the side plate (50) extends toward the first cavity wall, and the side plate (50) The other end extends toward the second cavity wall, and a part of the optical fiber (30) is fixed on the side plate (50). 8. The battery (100) according to claim 7, It is characterized by, The spacer implant hole (41) and the side plate (50) are located on the same side of the pole core body (21), and the side plate (50) has a structure for connecting with the pole core body (21). The inner surface of the side plate fits the outer surface of the side plate for fixing the optical fiber (30), and the direction of the spacer implant hole (41) is perpendicular to the outer surface of the side plate. 9. The battery (100) according to any one of claims 2-8, It is characterized by, The battery (100) also includes a support sleeve (60), the support sleeve (60) is provided at the housing implant hole (121), the support sleeve (60) has a support hole (63 ), the optical fiber (30) passes through the support hole (63), and the mating place between the optical fiber (30) and the support hole (63) is sealed, and the support sleeve (60) and the shell The fitting part of the body implant hole (121) is sealed. 10. The battery (100) according to claim 9, It is characterized by, The support sleeve (60) includes a sleeve body (61) and a sleeve flange (62). The sleeve body (61) is inserted into the shell implant hole (121). The pipe flange (62) is connected to the casing body (61) and is located in the accommodation cavity. The casing flange (62) stops with the inner wall of the housing (10). 11. The battery (100) according to claim 9, It is characterized by, The battery (100) also includes a protective sleeve (70). The protective sleeve (70) is located outside the accommodation cavity and sleeved on the optical fiber (30). The protective sleeve (70) is inserted into the optical fiber (30). Connected to the support hole (63). 12. The battery (100) according to any one of claims 2-8, It is characterized by, The housing (10) includes: A housing body (11) with the accommodation cavity open to the outside formed in the housing body (11); and End cap (12), the end cap (12) is suitable for closing the open opening of the accommodation cavity, and the shell implant hole (121) is opened on the end cap (12). 13. The battery (100) according to any one of claims 2-8, It is characterized by, The optical sensor (33) is configured as at least one or a combination of at least one of a temperature sensor, a stress sensor, a strain sensor, a potential sensor, and an air pressure sensor. 14. A battery module (1000), It is characterized by, Comprised of the battery (100) according to any one of claims 2-13. 15. A kind of power equipment (10000), It is characterized by, Comprised of the battery module (1000) of claim 14. | 比亚迪股份有限公司
972 | CN118231878A | Examining | BYD CO LTD | Cell temperature control | 2023-11-28 | 2024-06-21 | Battery management system and vehicle | The invention relates to a battery management system and a vehicle. The battery management system comprises a battery pack and a heat exchange plate, wherein the heat exchange plate is used for exchanging heat with the battery pack; the heat exchange plate is provided with a plurality of pairs of inlets and outlets, at least one flow channel is communicated between the same pair of inlets and outlets, and the projections of all the flow channels in the heat exchange plate on the battery pack cover the battery pack; each inlet is used for being communicated with an external phase change working medium source, and the dryness of the phase change working medium of each outlet is smaller than or equal to 0.93. According to the battery management system, the multiple pairs of inlets and outlets are formed in the heat exchange plate, and the flow channels in which the phase change working media flow are formed between the same pair of inlets and outlets, so that the heat exchange plate can absorb heat released by different areas of the battery pack. And meanwhile, the dryness of the phase change working medium at each outlet is smaller than or equal to 0.93, so that the heat dissipation effect of the heat exchange plate is ensured. Therefore, the temperature uniformity and the heat dissipation efficiency of the battery management system are improved. | Technical field [0001] The present application relates to the field of batteries, and in particular, to a battery management system and a vehicle including the battery management system. Background technique [0002] During the operation of the battery management system, the battery pack inside the battery management system usually releases heat. In order to reduce the impact of heat on the battery pack, in the existing technology, a heat exchange plate is usually installed in the battery tray to fit the battery pack, and the coolant in the heat exchange plate is used to absorb heat to reduce the temperature of the battery pack. . [0003] However, during the actual operation of the battery management system, the heat released by different areas of the battery pack is usually different. As the coolant flows in the flow channel in the heat exchange plate, the temperature of the coolant itself will gradually rise, resulting in The heat dissipation effect of the coolant is reduced, and the heat dissipation efficiency of the battery management system is poor. Contents of the invention [0004] In view of the above shortcomings of the prior art, the purpose of this application is to provide a battery management system that improves temperature uniformity and heat dissipation efficiency, and a vehicle including the battery management system. Specifically including the following technical solutions: [0005] In the first aspect, embodiments of the present application provide a battery management system, which includes a battery pack and a heat exchange plate. The heat exchange plate is used to exchange heat with the battery pack; [0006] The heat exchange plate is provided with multiple pairs of inlets and outlets, and at least one flow channel is connected between the same pair of inlets and outlets. The projection of all flow channels in the heat exchange plate on the battery pack covers the battery pack; [0007] Each inlet is used to communicate with an external source of phase change working fluid, and the dryness of the phase change working fluid at each outlet is less than or equal to 0.93. [0008] The battery management system of this application sets multiple pairs of inlets and outlets on the heat exchange plate, and sets flow channels between the same pair of inlets and outlets, so that the heat exchange plate can dissipate heat to different areas of the battery pack through different flow channels. , so that the heat exchange plate can be matched with different flow channels based on the heat production in different areas, thereby improving the temperature uniformity of the battery management system of the present application. [0009] At the same time, the battery management system of this application also limits the dryness of the phase change working fluid at each outlet to less than or equal to 0.93 to ensure the liquid phase proportion of the phase change working fluid in the flow channel, thereby ensuring that the phase change working fluid is Corresponds to the heat absorption efficiency of each area of ​​the battery pack in the flow channel. Improve the heat dissipation effect of the heat exchange plate and improve the heat dissipation efficiency of the battery management system of this application. [0010] In one embodiment, when a phase change working fluid circulates in the flow channel, the dryness of the phase change working fluid at each outlet is greater than or equal to 0.2. [0011] In one embodiment, the latent heat of vaporization of the phase change working fluid between the same pair of inlets and outlets is Δh, and the mass flow rate of the phase change working fluid between the same pair of inlets and outlets is Q. m , the heat generation power of the part of the battery pack in contact with at least one flow channel between the same pair of inlets and outlets is q; [0012] Conditions are met among the above parameters: [0013] [0014] In one embodiment, the latent heat of vaporization Δh of the phase change working fluid between the same pair of inlets and outlets satisfies the condition: 5×10 3 J/kg≤Δh≤5×10 5 J/kg. [0015] In one embodiment, the mass flow rate Q of the phase change working fluid between the same pair of inlets and outlets is m Meet the conditions: 0.0036kg/s≤Q m ≤0.15kg/s. [0016] In one embodiment, the thermal power q of the part of the battery pack contacted by at least one flow channel between the same pair of inlets and outlets satisfies the condition: 300W ≤ q ≤ 7000W. [0017] In one embodiment, the density of the phase change working fluid is ρ, and the cross-sectional area of ​​at least one flow channel between the same pair of inlets and outlets is S; [0018] Among them, the mass flow rate Q of the phase change working fluid corresponding to the same pair of inlets and outlets m and parameters ρ and S satisfy the following conditions: [0019] [0020] In one embodiment, the density ρ of the phase change working fluid satisfies the condition: 900kg/m 3 ≤ρ≤1500kg/m 3 . [0021] In one embodiment, the cross-sectional area S of at least one flow channel between the same pair of inlets and outlets satisfies the condition: 2.1×10 -5 m 2 ≤S≤4.5×10 -4 m 2 . [0022] In one embodiment, the projected area of ​​at least one flow channel between the same pair of inlets and outlets on the battery pack is A; [0023] Among them, the mass flow rate Q of the phase change working fluid corresponding to the same pair of inlets and outlets m , the corresponding cross-sectional area S of at least one flow channel, and the corresponding projected area A of at least one flow channel satisfy the following conditions: [0024] [0025] In one embodiment, the projected area A of at least one flow channel between the same pair of inlets and outlets on the battery pack satisfies the condition: 0.06m 2 ≤A≤3.31m 2 . [0026] In one embodiment, the phase change working medium has a first correction coefficient β 1 and the second correction coefficient β 2 ; [0027] Among them, the mass flow rate Q of the phase change working fluid corresponding to the same pair of inlets and outlets m , the corresponding cross-sectional area A and projected area S of at least one flow channel, the corresponding heat generation power q of the partial battery pack, the density ρ of the phase change working fluid, and the first correction coefficient β 1 and the second correction coefficient β 2 conditions are met: [0028] [0029] In one embodiment, the first correction coefficient β of the phase change working fluid 1 is -6.8, the second correction coefficient β 2 is 492.5. [0030] In one embodiment, the phase change working fluid includes 1,1,1,2-tetrafluoroethane material. [0031] In one embodiment, the heat-generating power of the part of the battery pack contacted by at least one flow channel between the same pair of inlets and outlets is q, and the total heat-generated power generated by the battery pack is Q; [0032] Conditions are met among the above parameters: [0033] [0034] In one embodiment, the total heat power Q generated by the battery pack satisfies the condition: 500W ≤ Q ≤ 7500W. [0035] In one embodiment, the battery management system includes 2-8 pairs of inlets and outlets. [0036] In one embodiment, the battery management system further includes a flow control device. The flow control device is connected between at least one inlet or at least one outlet and the phase change working fluid source. The flow control device is used to control the phase change working fluid in the flow channel. mass flow rate. [0037] In a second aspect, embodiments of the present application provide a vehicle including a battery management system. [0038] It can be understood that the vehicle provided in the second aspect of the present application has the effect of improving temperature uniformity and improving heat dissipation efficiency due to the use of the battery management system provided by the first aspect of the present application. Description of drawings [0039] figure 1 This is a schematic structural diagram of a battery management system provided in an embodiment of the present application; [0040] figure 2 This is an exploded schematic diagram of the battery management system provided in an embodiment of the present application; [0041] image 3 This is a partial structural schematic diagram of the battery management system provided in an embodiment of the present application; [0042] Figure 4 This is another partial structural schematic diagram of the battery management system provided in an embodiment of the present application; [0043] Figure 5 This is a partial top view structural diagram of the battery management system provided in an embodiment of the present application; [0044] Figure 6 This is another partial top structural schematic diagram of the battery management system provided in an embodiment of the present application. Detailed ways [0045] In order to facilitate understanding of the present application, the present application will be described more fully below with reference to the relevant drawings. The preferred embodiments of the present application are shown in the accompanying drawings. However, the present application may be implemented in many different forms and is not limited to the embodiments described herein. Rather, these embodiments are provided to provide a thorough and comprehensive understanding of the disclosure of the present application. [0046] The following description of the embodiments refers to the accompanying drawings to illustrate specific embodiments in which the present application may be implemented. The serial numbers assigned to components in this article, such as "first", "second", etc., are only used to distinguish the described objects and do not have any sequential or technical meaning. The terms "connection" and "connection" mentioned in this application include direct and indirect connections (connections) unless otherwise specified. The directional terms mentioned in this application, such as "up", "down", "front", "back", "left", "right", "inside", "outside", "side", etc., are only Reference is made to the direction of the attached drawings. Therefore, the directional terms used are for the purpose of better and clearer description and understanding of the present application, and are not intended to indicate or imply that the device or component referred to must have a specific orientation or be in a specific orientation. construction and operation, and therefore should not be construed as limitations on this application. [0047]In the description of this application, it should be noted that, unless otherwise clearly stated and limited, the terms "installation", "connection" and "connection" should be understood in a broad sense. For example, it can be a fixed connection or a detachable connection. Ground connection, or integral connection; it can be a mechanical connection; it can be a direct connection, or it can be an indirect connection through an intermediate medium; it can be an internal connection between two components. For those of ordinary skill in the art, the specific meanings of the above terms in this application can be understood on a case-by-case basis. It should be noted that the terms “first”, “second”, etc. in the description, claims, and drawings of this application are used to distinguish different objects, rather than describing a specific sequence. In addition, the terms "include", "can include", "include", or "can include" used in this application indicate the existence of the corresponding disclosed functions, operations, elements, etc., and do not limit other one or more more Functions, operations, components, etc. Furthermore, the term "comprises" or "comprises" indicates the presence of the corresponding features, numbers, steps, operations, elements, components, or combinations thereof disclosed in the specification, but does not exclude the presence or addition of one or more other features, numbers, steps, Operations, elements, parts, or combinations thereof, are intended to cover non-exclusive inclusion. [0048] Unless otherwise defined, all technical and scientific terms used herein have the same meaning as commonly understood by one of ordinary skill in the technical field to which this application belongs. The terminology used herein in the description of the present application is for the purpose of describing specific embodiments only and is not intended to limit the present application. [0049] The vehicle provided by this application includes a battery management system. Among them, the battery management system is used to provide electric energy to the vehicle and drive the vehicle to operate. [0050] It can be understood that in other embodiments, the battery management system can also be applied to other scenarios, and this application does not impose special limitations on this. [0051] See figure 1 A schematic structural diagram of the battery management system 100 provided in an embodiment of the present application is shown, and please refer to figure 2 Shown is an exploded schematic diagram of the battery management system 100 provided in an embodiment of the present application. [0052] like figure 1 and figure 2 As shown in the figure, the battery management system 100 of the present application includes a battery tray 10 and a battery pack 20 . The battery pack 20 includes a plurality of batteries 21. The plurality of batteries 21 are arranged side by side in a battery tray 10. The battery tray 10 is used to carry and protect the battery pack 20. [0053] The battery pack 20 is used to electrically connect with external circuits. It can be understood that the chemical energy stored in the electrolyte (not shown in the figure) in each battery 21 in the battery pack 20 can be converted into electrical energy in conjunction with the remaining structures in the battery 21 and output to an external circuit, thereby realizing the battery of the present application. The discharge function of the management system 100. [0054] On the other hand, the external circuit can also be connected to other power sources, so that the current in the other power sources can be transmitted to the battery 21 through the external circuit, and cooperate with other structures in the battery 21 to convert electrical energy into chemical energy and store it in the electrolyte. , thereby realizing the charging function of the battery management system 100 of the present application. [0055] like figure 1 and figure 2 As shown in the figure, the battery management system 100 of the present application also includes a heat exchange plate 30. The heat exchange plate 30 is contained in the battery tray 10 and is disposed between the battery tray 10 and the battery pack 20, and is in contact with the surface of the battery pack 20. The heat exchange plate 30 is used to communicate with the external phase change working fluid source, so that the phase change working fluid in the external phase change working fluid source can enter the heat exchange plate 30 and absorb the heat released by the battery pack 20, thereby reducing the battery pack's energy consumption. 20 to avoid the impact of high temperature on the activity of the electrolyte in the battery 21 and the impact of high temperature on the service life of the battery 21. [0056] That is to say, the arrangement of the heat exchange plate 30 can reduce the overall temperature of the battery pack 20, thereby ensuring the charge and discharge performance of the battery 21 and reducing the impact of high temperature on the service life of the battery 21. This further improves the service life and stability of the battery management system 100 of the present application. [0057] For ease of description, figure 1 In the subsequent figures, the stacking direction of the heat exchange plate 30 and the battery pack 20 in the battery management system 100 is set as the first direction 001, and the second direction 002 and the third direction 003 that are perpendicular to each other are both perpendicular to the first direction 001. [0058] Among them, such as figure 1 and figure 2 As shown in the figure, each battery 21 in the battery pack 20 is arranged side by side along the second direction 002. It can be understood that in other embodiments, while each battery 21 in the battery pack 20 is arranged side by side along the second direction 002, it can also be arranged along the third direction 003. [0059] In other embodiments, the heat exchange plate 30 is attached to the surface of the battery pack 20 away from the battery tray 10 . This application does not impose any special restrictions on this. [0060] Specifically, please refer to image 3 For a schematic partial structural diagram of the battery management system 100 provided in an embodiment of the present application, please refer to Figure 4 Another partial structural diagram of the battery management system 100 provided in an embodiment of the present application is shown, and please refer to Figure 5 A partial top view structural diagram of the battery management system 100 provided in an embodiment of the present application is shown. [0061] like Figure 3-Figure 5 As shown, the heat exchange plate 30 is provided with multiple pairs of inlets 31 and outlets 32 . Among them, at least one flow channel 33 is connected between the same pair of inlets 31 and outlets 32, and each inlet 31 and each outlet 32 ​​are respectively used to communicate with an external source of phase change working fluid, so that the phase change working fluid in the source of phase change working fluid It can enter the flow channel 33 through the inlet 31 and flow back to the phase change working fluid source from the outlet 32 ​​along the flow channel 33 . [0062] In this application and subsequent embodiments, at least one flow channel 33 between the same pair of inlets 31 and outlets 32 is described, which means all flow channels 33 between the same pair of inlets 31 and outlets 32 . [0063] It can be understood that when the phase change working fluid flows through each flow channel 33, it can absorb the heat released by the battery pack 20 adjacent to each flow channel 33, thereby reducing the temperature of the battery pack 20 and realizing the heat dissipation function of the heat exchange plate 30. . Realize the heat dissipation function of the battery management system 100 of the present application. [0064] Along the first direction 001, the projection of the battery pack 20 on the heat exchange plate 30 is accommodated in a plurality of flow channels 33, so that each area of ​​the battery pack 20 can be close to the flow channels 33. Based on the fact that phase change working fluid flows in each flow channel 33 . It can be understood that the matching of the arrangement area of ​​the flow channel 33 and the arrangement position of the battery pack 20 can ensure that the heat released in each area of ​​the battery pack 20 can be absorbed by the phase change working fluid, thereby avoiding the problem of the installation of the flow channel 33 The temperature in the local area of ​​the battery pack 20 is too high due to the limited range. This improves the temperature uniformity of the battery management system 100 of the present application. [0065] During the actual operation of the battery management system 100 of the present application, due to the structure of each battery 21 in the battery pack 20 and the influence of the surrounding structures, various areas of the battery 21 may be affected along the second direction 002 and the third direction 003. There are different temperatures. As a result, various areas of the battery pack 20 exhibit different temperatures. [0066] The heat exchange plate 30 is provided with multiple pairs of inlets 31 and outlets 32 connected to the source of phase change working fluid, and flow channels 33 are provided between the same pair of inlets 31 and outlets 32 . It can be understood that the phase change working fluid in different flow channels 33 in the heat exchange plate 30 can absorb the heat released in different areas of the battery pack 20, so that the heat exchange plate 30 of the present application can pass through different flow channels 33. Realize heat dissipation to different areas of the battery pack 20 . [0067] That is to say, the battery management system 100 of the present application can set different flow channels 33 between different pairs of inlets 31 and outlets 32 so that each flow channel 33 can be set to match the heat production in different areas of the battery pack 20 while ensuring The heat dissipation function of the phase change working medium for each area of ​​the battery pack 20 is also ensured, thereby improving the temperature uniformity of the battery management system 100 of the present application. [0068] At the same time, the dryness of the phase change working fluid flowing out of each outlet 32 ​​is less than or equal to 0.93. Since the phase change working fluid flowing in the flow channel 33 will convert from the liquid phase to the gas phase after absorbing a certain amount of heat, as the absorbed heat gradually increases, the proportion of the liquid phase converted to the gas phase will also gradually increase. The gas phase phase change working fluid can further absorb relatively low heat. [0069] Specifically, dryness refers to the mass ratio of steam mass to total mass. That is, in this application, the dryness of the phase change working fluid flowing out of the outlet 32 ​​refers to the ratio between the mass of the gas phase phase change working fluid and the total mass of the liquid phase and gas phase phase change working fluid. [0070] Among them, when the dryness of the phase change working fluid flowing out of the outlet 32 ​​is greater than 0.93, there is an excessively high content of gas phase phase change working fluid in the end of the flow channel 33 close to the outlet 32, resulting in the The heat dissipation capacity of the phase change working fluid in part of the flow channel 33 is relatively poor. It may even cause the phase change working fluid to be in the gas phase in some areas of the flow channel 33 . This may cause the local temperature in the battery pack 20 to be difficult to be absorbed by the phase change working fluid, resulting in excessive local heat. Affects the service life and stability of the battery management system 100 . [0071] It can be understood that setting the dryness of the phase change working fluid flowing out of each outlet 32 ​​to less than or equal to 0.93 can ensure the proportion of the phase change working fluid in the liquid phase in each flow channel 33, thereby ensuring the phase change working fluid. The heat absorption efficiency of the mass in each area of ​​the battery pack 20 corresponding to each flow channel 33. The heat dissipation effect of the heat exchange plate 30 is improved, and the heat dissipation efficiency of the battery management system 100 of the present application is improved. [0072] Therefore, compared with the prior art, a heat exchange plate with a single flow channel is used to achieve heat dissipation for the battery pack. The battery management system 100 of the present application sets multiple pairs of inlets 31 and outlets 32 in the heat exchange plate 30, and sets a flow channel 33 for flowing phase-change working fluid between the same pair of inlets 31 and outlets 32, so that the heat exchange plate 30 can absorb the heat released by different areas of the battery pack 20 . At the same time, the dryness of the phase change working fluid in each outlet 32 ​​is less than or equal to 0.93, ensuring the heat dissipation effect of the heat exchange plate 30 . This improves the temperature uniformity and heat dissipation efficiency of the battery management system 100 of the present application. [0073] In one embodiment, the dryness of the phase change working fluid flowing out of each outlet 32 ​​should be greater than or equal to 0.07. It can be understood that when the dryness of the phase change working fluid flowing out of each outlet 32 ​​is greater than or equal to 0.07, each outlet 32 ​​can generate a phase change working fluid in a vapor-liquid state, thereby improving the temperature uniformity of the battery management system 100 performance and heat dissipation efficiency. [0074] In one embodiment, the dryness of the phase change working fluid flowing out of each outlet 32 ​​should be greater than or equal to 0.2. It can be understood that the lower limit of the dryness of the phase change working fluid flowing out of each outlet 32 ​​ensures the proportion of the gas phase phase change working fluid in each flow channel 33, thereby ensuring that the proportion of the phase change working fluid in the gas phase in each flow channel 33 is The heat absorbed by the phase change working fluid matches the heat of the corresponding battery pack 20 to avoid excessive heat dissipation capacity of the heat exchange plate 30 caused by too much phase change working fluid. Furthermore, while ensuring the heat dissipation efficiency of the battery management system 100 of the present application, the manufacturing cost of the battery management system 100 of the present application is reduced. [0075]Specifically, in one embodiment, the latent heat of vaporization of the phase change working fluid between the same pair of inlets 31 and outlets 32 is Δh. Among them, the latent heat of vaporization Δh can be obtained by detecting the pressure and temperature environment of the phase change working fluid at the outlet 32 ​​and matching the physical property table. Specifically, when detecting the latent heat of vaporization of the phase change working fluid at the outlet 32, a barometer may be used to detect the air pressure of the environment where the phase change working fluid at the outlet is located. A thermometer can be used to detect the temperature of the environment where the phase change working fluid exits the outlet. [0076] The mass flow rate of the phase change working fluid between the same pair of inlet 31 and outlet 32 ​​is Q m . Among them, the mass flow rate Q m It can be obtained by detecting the quality of the phase change working fluid flowing into the inlet 31 per unit time. [0077] The heat generated power of the part of the battery pack 20 contacted by at least one flow channel 33 between the same pair of inlets 31 and outlets 32 is q. Since the battery pack 20 generates heat during operation, part of the heat will be transferred to the heat exchange plate 30 through the contact surface between the battery pack 20 and the heat exchange plate 30 . This part of the heat will diffuse to the surroundings along the plane direction of the contact surface, so that the surface of the battery pack 20 close to the heat exchange plate 30 becomes a heating surface. [0078] For the heat exchange plate 30, there are multiple flow channels 33 in the heat exchange plate 30, and each flow channel 33 is spaced apart from each other. When heat is transmitted to the surface of the battery pack 20 that each flow channel 33 contacts, the heat on this part of the surface will be absorbed by the flow channel 33 . For all flow channels 33 between the same pair of inlets and outlets, this part of the flow channels 33 is in contact with a partial area of ​​the battery pack 20 . Correspondingly, the heat generation power q represents the heat generated by the battery pack in this part of the area per unit time. [0079] The heat-generating power q can be obtained through electrochemical model simulation, or through thermal balance experiments on the battery pack 20 . Specifically, in the process of obtaining the data of the heat-generating power q, it should be restricted that there is no phase change working fluid in the heat exchange plate 30 to avoid the phase-change working fluid affecting the detection results of the heat-generating power q in each area of ​​the battery pack 20 . [0080] Conditions are met among the above parameters: [0081] [0082] Among them, Δh and Q in the above formula m The values ​​of q and q are the data obtained from the same pair of phase change working fluid or at least one flow channel 33 between the inlet 31 and the outlet 32 ​​. That is to say, each value in the above formula is for the same pair of inlet 31 and outlet 32, rather than the value between the inlet 31 of one pair of inlet 31 and outlet 32 ​​and the outlet 32 ​​of another pair of inlet 31 and outlet 32. . [0083] Specifically, the above formula represents the ratio between the heat that can be absorbed by the phase change working fluid in at least one flow channel 33 between the same pair of inlets 31 and outlets 32 and the heat generation power of the corresponding partial area of ​​the battery pack 20 . That is to say, the above formula represents the relationship between the heat dissipation capacity of the phase change working fluid in at least one flow channel 33 between the same pair of inlets 31 and outlets 32 and the heat generated by the partial area of ​​the battery pack 20 corresponding to the flow channel 33 . matching relationship. [0084] When the above formula is greater than 5, the dryness of the phase change working fluid corresponding to the outlet 32 ​​is less than 0.2, resulting in a relatively small proportion of the gas phase phase change working fluid corresponding to the flow channel 33 and a relatively small proportion of the liquid phase phase change working fluid. The content does not match the heat generated by the part of the battery pack 20 corresponding to the flow channel 33, resulting in excess heat dissipation capacity of the heat exchange plate 30. This results in an increase in the manufacturing cost of the battery management system 100 of the present application. [0085] When the above formula is less than 1.1, the dryness of the phase change working fluid corresponding to the outlet 32 ​​is greater than 0.93, resulting in a relatively large proportion of the gas phase phase change working fluid corresponding to the liquid phase in the flow channel 33 . The content of the heat exchanger 30 does not match the heat generated by the part of the battery pack 20 corresponding to the flow channel 33, resulting in poor heat dissipation capacity of the heat exchange plate 30, thereby causing the heat in the part of the battery pack 20 corresponding to the flow channel 33 to be difficult to dissipate. The phenomenon of being absorbed and cooled down in time. Affect the service life and stability of the battery management system 100 of the present application. [0086] Therefore, limiting the value of the above formula to between 1.1 and 5 can ensure that the heat dissipation capacity of the phase change working fluid in the flow channel 33 and the heat generated by the partial area of ​​the battery pack 20 corresponding to the flow channel 33 can interact with each other. Therefore, while ensuring the heat dissipation efficiency of the battery management system 100 of the present application and reducing the manufacturing cost of the battery management system 100 of the present application, the temperature uniformity of each area of ​​the battery pack 20 corresponding to each flow channel 33 can also be improved. [0087] It can be understood that in other embodiments, when verifying the heat dissipation performance of the heat exchange plate 30 , heating blocks may also be provided on the heat exchange plate 30 to replace the heat release in various areas of the battery pack 20 . The projection of each heating block on the heat exchange plate 30 should be contained in at least one flow channel 33 between the same pair of inlets 31 and outlets 32 . Correspondingly, the heating power of each heating block corresponds to the heat generation power of a partial area of ​​the battery pack 20 . In other embodiments, the heating block can also | 1. A battery management system, It is characterized by, It includes a battery pack and a heat exchange plate, and the heat exchange plate is used to exchange heat with the battery pack; The heat exchange plate is provided with multiple pairs of inlets and outlets, and at least one flow channel is connected between the same pair of inlets and outlets. The projection of all the flow channels in the heat exchange plate on the battery pack covers The battery pack; Each of the inlets is used to communicate with an external source of phase change working fluid. When a phase change working fluid circulates in the flow channel, the dryness of the phase change working fluid at each outlet is less than or equal to 0.93. 2. The battery management system of claim 1, It is characterized by, When a phase change working fluid circulates in the flow channel, the dryness of the phase change working fluid at each outlet is greater than or equal to 0.2. 3. The battery management system of claim 1, It is characterized by, For the same pair of inlets and outlets, the latent heat of vaporization of the phase change working fluid between the same pair of inlets and outlets is Δh, and the mass flow rate of the phase change working fluid between the same pair of inlets and outlets is for Q m , the heat-generating power of the battery pack in the part in contact with the at least one flow channel between the same pair of inlets and outlets is q; Conditions are met among the above parameters: 4. The battery management system of claim 3, It is characterized by, The latent heat of vaporization Δh of the phase change working fluid between the same pair of inlets and outlets satisfies the condition: 1.5×10 5 J/Δh≤5×10 5 J/kg. 5. The battery management system of claim 3, It is characterized by, The mass flow rate Q of the phase change working fluid between the same pair of inlets and outlets m Meet the conditions: 0.0036kg/s≤Q m ≤0.15kg/s. 6. The battery management system of claim 3, It is characterized by, The heat-generating power q of the battery pack in the portion in contact with the at least one flow channel between the same pair of inlets and outlets satisfies the condition: 300W ≤ q ≤ 7000W. 7. The battery management system of claim 3, It is characterized by, The density of the phase change working fluid is ρ, and the cross-sectional area of ​​the at least one flow channel between the same pair of inlets and outlets is S; Among them, the mass flow rate Q of the phase change working fluid corresponding to the same pair of inlets and outlets m and parameters ρ and S satisfy the following conditions: 8. The battery management system of claim 7, It is characterized by, The density ρ of the phase change working fluid satisfies the condition: 900kg/m 3 ≤ρ≤1500kg/m 3 . 9. The battery management system of claim 7, It is characterized by, The cross-sectional area S of the at least one flow channel between the same pair of inlets and outlets satisfies the condition: 2.1×10 -5 m 2 ≤S≤4.5×10 -4 m 2 . 10. The battery management system of claim 7, It is characterized by, The projected area of ​​the at least one flow channel between the same pair of inlets and outlets on the battery pack is A; Among them, the mass flow rate Q of the phase change working fluid corresponding to the same pair of inlets and outlets m , the corresponding cross-sectional area S of the at least one flow channel, and the corresponding projected area A of the at least one flow channel satisfy the following conditions: 11. The battery management system of claim 10, It is characterized by, The projected area A of the at least one flow channel between the same pair of inlets and outlets on the battery pack satisfies the condition: 0.06m 2 ≤A≤3.31m 2 . 12. The battery management system of claim 10, It is characterized by, The phase change working fluid has the first correction coefficient β 1 and the second correction coefficient β 2 ; Among them, the mass flow rate Q of the phase change working fluid corresponding to the same pair of inlets and outlets m , the corresponding cross-sectional area A and projected area S of the at least one flow channel, the heat-generating power q of the corresponding part of the battery pack, the density ρ of the phase change working fluid, and the first correction coefficient β 1 and the second correction coefficient β 2 conditions are met: 13. The battery management system of claim 12, It is characterized by, The first correction coefficient β of the phase change working fluid 1 is -6.8, the second correction coefficient β 2 is 492.5. 14. The battery management system of claim 1, It is characterized by, The phase change working fluid includes 1,1,1,2-tetrafluoroethane material. 15. The battery management system according to any one of claims 1-14, It is characterized by, The heat-generating power of the battery pack in the part in contact with the at least one flow channel between the same pair of inlets and outlets is q, and the total heat-generated power generated by the battery pack is Q; Conditions are met among the above parameters: 16. The battery management system of claim 15, It is characterized by, The total thermal power Q generated by the battery pack satisfies the condition: 500W ≤ Q ≤ 7500W. 17. The battery management system according to any one of claims 1-14, It is characterized by, The battery management system includes 2-8 pairs of the inlets and outlets. 18. The battery management system according to any one of claims 1-14, It is characterized by, The battery management system also includes a flow control device connected between at least one of the inlets or at least one of the outlets and the phase change working fluid source, and the flow control device is used to control the The mass flow rate of the phase change fluid in the flow channel. 19. A vehicle, It is characterized by, Includes the battery management system according to any one of claims 1-18. | 比亚迪股份有限公司
973 | CN118231805A | Examining | BYD CO LTD | Electrolyte/reactants regeneration¦Secondary cells charging/discharging¦Electrolyte accumulators manufacture | 2023-12-25 | 2024-06-21 | Performance repairing method of lithium ion battery, lithium ion battery and electric equipment | The invention discloses a lithium ion battery performance repairing method, a lithium ion battery and electric equipment. The performance repairing method comprises the following steps: (1) screening out retired batteries to screen out repairable retired batteries; (2) carrying out specific discharge treatment on the repairable retired battery; (3) exhausting the retired battery, and adding a functional additive solution which comprises acid; (4) charging the retired battery; (5) discharging at least part of electrolyte and waste gas in the retired battery; (6) adding a function repairing electrolyte into the retired battery; and (7) aging and forming. According to the method, the retired battery is subjected to electrical property repairing, metal impurities deposited on the surface of an electrode are removed, meanwhile, an SEI film can be reformed and repaired, the capacity expression and stability of the retired battery are greatly improved, the impedance of the retired battery is reduced, the safety performance of the retired battery is improved, and the cycle life performance of the retired battery is prolonged. | Technical field [0001] The invention belongs to the technical field of lithium ion batteries, and specifically relates to a performance repair method of lithium ion batteries, lithium ion batteries and electrical equipment. Background technique [0002] Due to the mixing of water in power batteries during the manufacturing process, as well as factors such as high-temperature use, overcharging, over-discharging, and side reactions during the cycle, gas will be produced inside the battery, resulting in a decline in battery performance. In order to improve the electrical performance of retired batteries, the existing technology adopts the method of directly exhausting the by-product gas inside the battery, vacuum drying, then injecting electrolyte and then completing the sealing, thereby performing maintenance on used batteries with degraded performance or inflated batteries. repair. The existing technology also adopts the steps of first replenishing liquid and then degassing. [0003] However, the existing technology can only restore the dimensional deformation of the battery, and add a relatively single-component lithium salt electrolyte to supplement the loss of lithium ions inside the battery. It cannot improve the existing structure of the SEI of the internal pole piece of the battery, and improve the battery capacity and cycle stability. no significant effect. Contents of the invention [0004] The present invention aims to solve one of the technical problems in the related art, at least to a certain extent. To this end, the purpose of the present invention is to provide a performance repair method for lithium-ion batteries, lithium-ion batteries and electrical equipment. By repairing the electrical properties of retired batteries, the method of the present invention can remove metal impurities deposited on the electrode surface and at the same time reform and repair the SEI film, which greatly improves the capacity expression and stability of retired batteries, reduces the impedance of retired batteries, and improves the efficiency of retired batteries. Battery safety performance and cycle life performance. [0005] In one aspect of the invention, the invention proposes a performance repair method for lithium-ion batteries. According to an embodiment of the present invention, the sulfide solid electrolyte includes: [0006] (1) Screen retired batteries to identify repairable retired batteries; [0007] (2) Perform specific discharge treatment on the repairable retired batteries; [0008] (3) Exhaust the decommissioned battery and add functional additive liquid, where the functional additive liquid includes acid; [0009] (4) Charge the retired battery; [0010] (5) At least partially discharge the electrolyte and waste gas from the retired batteries; [0011] (6) Add functional repair electrolyte to the retired battery; [0012] (7) Aging, transformation. [0013] According to the performance repair method of lithium-ion batteries according to the embodiment of the present invention, retired batteries are first screened according to their capacity, gas production, and internal resistance to select repairable retired batteries. The repairable retired batteries are then subjected to specific discharge treatment to promote the SEI layer on the surface of the battery negative electrode to decompose to a certain extent and reduce the thickness of the SEI layer, which facilitates the reformation of the composition and structure of the SEI layer in subsequent steps. Then exhaust the retired battery under negative pressure, add functional additive liquid, and charge the retired battery. In the process, the functional additive liquid reacts with the metal layer on the surface of the SEI film of the negative electrode of the battery to remove metal impurity deposits and form a dense LiF thin layer. , improve the homogenization Li + flux capacity and inhibit the growth of lithium crystals, while performing the first stage of reforming and repairing the composition and structure of the SEI film. Then at least part of the electrolyte and exhaust gas in the retired battery is discharged, and functional repair electrolyte is added to the retired battery. Finally, it is aged and formed, and the SEI membrane composition and structure are reformed and repaired in the second stage to build a stable structure and excellent performance. The electrode interface film can effectively protect the electrode surface, avoid the precipitation of lithium dendrites, and ultimately realize the performance restoration of retired batteries, which greatly improves the capacity expression and stability of retired batteries, reduces the impedance of retired batteries, and improves the performance of retired batteries. Safety performance and cycle life performance. [0014] In addition, the lithium-ion battery performance repair method according to the above embodiments of the present invention may also have the following additional technical features: [0015] In some embodiments of the present invention, in step (1), the retired batteries are classified and screened according to their capacity, gas production, and internal resistance; the current capacity of the retired batteries is More than 60% of the capacity is the A1 level, the current capacity of the retired battery is 40% to 60% of the factory capacity and is not equal to 60%, the A2 level; the current capacity of the retired battery is lower than 40% of the factory capacity, then Scrapped; compared with the thickness of the factory battery, the thickness of the retired battery does not increase by more than 25%, which is the B1 level; compared with the thickness of the factory battery, the thickness of the retired battery increases by more than 25% and does not exceed 35%, which is B2 Grade B3; if the thickness of the retired battery increases by more than 35% and not more than 45% compared to the thickness of the factory battery, it is classified as B3 grade; if the thickness of the retired battery increases by more than 45% compared with the thickness of the factory battery, it will be scrapped; The DC impedance of the retired battery is within 2.5 times the DC impedance of the factory battery, which is the C1 level; the DC impedance of the retired battery is 2.5 to 3.5 times and not equal to 2.5 times the DC impedance of the factory battery, which is the C2 level; so If the DC impedance of the retired battery is more than 3.5 times and not equal to 3.5 times the DC impedance of the factory battery, it will be scrapped. [0016] In some embodiments of the present invention, step (2) includes: (2-1) Discharging the retired battery to 2.0V; (2-2) Discharging the retired battery to 0.8V~1.5V, and the discharge is cut off The capacity is 2% to 10% of the current capacity of the retired battery, and the discharge current is less than or equal to 0.1C. [0017] In some embodiments of the present invention, in step (3), the functional additive liquid includes an acid, a first solvent and a first film-forming additive. Based on the total mass of the functional additive liquid, the mass content of the acid Below 0.5%, the mass content of the first film-forming additive is 0.5% to 3%. [0018] In some embodiments of the present invention, in step (3), the retired batteries are divided into G1 type batteries, G2 type batteries, G3 type batteries and G4 type batteries. The G1 type batteries include A1B1C1 level batteries, A1B1C2 battery and A1B2C1, the G2 battery includes A1B2C2 battery, A2B1C2 and A2B1C1 battery, the G3 battery includes A2B2C1 battery and A1B3C1 battery, the G4 battery includes A1B3C2 battery, A2B2C2 battery, A2B3C1 First-grade batteries and A2B3C2-grade batteries; the added amount of the functional additive liquid of the G1 battery is 0.8 times to 1.0 times the capacity value of the factory battery, and the unit of the added amount of the functional additive liquid is g, and the factory-delivered battery The unit of battery capacity is Ah; the added amount of the functional additive liquid for the G2 battery is 1.0-1.3 times and not equal to 1.0 times the capacity value of the factory battery. The unit of the added amount of the functional additive liquid is g, the unit of the factory battery capacity is Ah; the added amount of the functional additive liquid for the G3 battery is 1.3-1.6 times and not equal to 1.3 times the capacity value of the factory battery, and the functional additive liquid is The unit of the added amount is g, and the unit of the factory battery capacity is Ah; the added amount of the functional additive liquid of the G4 battery is 1.6 times to 1.8 times of the capacity value of the factory battery and is not equal to 1.6 times, so The unit of the added amount of the functional additive liquid is g, and the unit of the factory battery capacity is Ah. [0019] In some embodiments of the present invention, the acid includes HF; and/or the first solvent includes at least one of EC and EMC; and/or the first film-forming additive includes VC and FEC. of at least one. [0020] In some embodiments of the present invention, in step (3), after adding the functional additive liquid, the decommissioned battery is placed at 30°C to 45°C and left aside for 10h to 24h. [0021] In some embodiments of the present invention, in step (4), the retired battery is charged with a current of less than or equal to 0.1C, and the cut-off capacity is 1% to 10% of the current capacity of the retired battery. [0022] In some embodiments of the present invention, after at least partially discharging the electrolyte and exhaust gas in the retired battery and before adding the functional repair electrolyte to the retired battery, the method further includes: adding electrolyte to the retired battery. Liquid solvent, after being left at 45°C to 55°C for 12 to 18 hours, at least part of the flowing liquid in the retired battery is discharged. [0023] In some embodiments of the present invention, in step (6), the functional repair electrolyte includes a second solvent, a lithium salt and a second film-forming additive. Based on the total mass of the functional repair electrolyte, the lithium The mass content of the salt is 8% to 13%, and the mass content of the second film-forming additive is 0.4% to 6%. [0024] In some embodiments of the present invention, in step (6), the added amount of the functional restoration electrolyte of the G1 battery is 0.5 times to 1.0 times the current capacity value of the retired battery, and the functional The unit of the added amount of the repair electrolyte is g, and the unit of the current capacity of the retired battery is Ah; the added amount of the functional repair electrolyte of the G2 battery is 1.0 times the current capacity value of the retired battery. -1.5 times and not equal to 1.0, the unit of the added amount of the functional restoration electrolyte is g, the unit of the current capacity of the retired battery is Ah; the added amount of the functional restoration electrolyte of the G3 battery is 1.5 times to 2.0 times the current capacity value of the retired battery and not equal to 1.5, the unit of the added amount of the functional repair electrolyte is g, the unit of the current capacity of the retired battery is Ah; the G4 battery The added amount of the functional restoration electrolyte is 2.0 times to 2.8 times the current capacity value of the retired battery and not equal to 2.0. The unit of the added amount of the functional restoration electrolyte is g, and the current capacity of the retired battery is The unit of capacity is Ah. [0025] In some embodiments of the present invention, the second solvent includes at least one of EC and DMC; and/or the second film-forming additive includes at least one of VC and FEC. [0026] In some embodiments of the present invention, the aging process is: leaving the decommissioned battery for 12 to 48 hours; the aging process is: charging the decommissioned battery with a current of less than or equal to 0.35C, and the cut-off capacity is the decommissioned battery. 5% to 35% of the battery's current capacity. [0027] In a second aspect of the invention, a lithium ion battery is provided. According to an embodiment of the present invention, the lithium-ion battery is repaired using the performance repair method described in the above embodiment. As a result, compared with the lithium-ion battery before repair (i.e., the retired battery), the capacity expression and stability of the retired battery are greatly improved, the impedance of the retired battery is reduced, and the safety performance and cycle life performance of the retired battery are improved. [0028] In a third aspect of the invention, the invention provides an electrical device. According to an embodiment of the present invention, the electrical equipment has the above lithium ion battery. Therefore, the electrical equipment has all the advantages of the sodium-ion lithium-ion battery, which will not be described again here. [0029] Additional aspects and advantages of the invention will be set forth in part in the description which follows, and in part will be obvious from the description, or may be learned by practice of the invention. Description of drawings [0030] The above and/or additional aspects and advantages of the present invention will become apparent and readily understood from the description of the embodiments taken in conjunction with the following drawings, in which: [0031] figure 1 It is a schematic flow chart of a performance repair method for a lithium-ion battery according to an embodiment of the present invention; [0032] figure 2 This is the charge and discharge curve of the retired battery 1 in Example 1 before and after repair; [0033] image 3 This is the life curve of the retired battery 1 in Example 1 before and after repair. Detailed ways [0034] Embodiments of the present invention are described in detail below, examples of which are illustrated in the drawings, wherein the same or similar reference numerals throughout represent the same or similar elements or elements with the same or similar functions. The embodiments described below with reference to the drawings are exemplary and are intended to explain the present invention and are not to be construed as limiting the present invention. [0035] The inventor found that after a lithium battery, especially a lithium iron phosphate battery, is used for a period of time, the metal impurities inside the battery raw materials will precipitate and deposit on the surface of the negative electrode sheet. Therefore, the SEI layer at the negative electrode interface inside the lithium battery will change due to high temperatures, cycles and other processes. The condition continues to thicken, causing the impedance to increase and affecting the safety performance of the battery. The existing technology only adds lithium salt with a single function, which can only improve the lithium concentration inside the battery and does not involve functional repair of the SEI layer, so the battery performance improvement is limited. [0036] In view of this, in one aspect of the present invention, the present invention proposes a performance repair method for lithium-ion batteries. According to the embodiment of the present invention, with reference to the appended figure 1 , the performance repair methods include: S100: Screen retired batteries to select repairable retired batteries; S200: Perform specific discharge treatment on repairable retired batteries; S300: Exhaust retired batteries and add functional additive liquid. The functional additive liquid includes acid; S400: Charge the retired battery; S500: Discharge at least part of the electrolyte and exhaust gas in the retired battery; S600: Add the functional repair electrolyte to the retired battery; S700: Aging and formation. Therefore, the present invention first screens retired batteries according to their capacity, gas production, and internal resistance to screen out repairable retired batteries. The repairable retired batteries are then subjected to specific discharge treatment to promote the SEI layer on the surface of the battery negative electrode to decompose to a certain extent and reduce the thickness of the SEI layer, which facilitates the reformation of the composition and structure of the SEI layer in subsequent steps. Then exhaust the retired battery under negative pressure, add functional additive liquid, leave it for a period of time, and charge the retired battery. In the process, the functional additive liquid reacts with the metal layer on the surface of the battery's negative SEI film to remove metal impurity deposits and form Dense LiF thin layer improves uniformity of Li + flux capacity and inhibit the growth of lithium crystals, while performing the first stage of reforming and repairing the composition and structure of the SEI film. Then the electrolyte and waste gas in the retired battery are discharged, and the functional repair electrolyte is added to the retired battery. Finally, it is aged and formed. The composition and structure of the SEI membrane are reformed and repaired in the second stage to build an electrode with stable structure and excellent performance. The interface film can effectively protect the electrode surface, avoid the precipitation of lithium dendrites, and ultimately realize the performance restoration of retired batteries, greatly improving the capacity expression and stability of retired batteries, reducing the impedance of retired batteries, and improving the safety performance of retired batteries. and cycle life performance. [0037] The principle by which the lithium-ion battery performance repair method proposed by the present invention can achieve the above beneficial effects will be described in detail below: [0038] Specifically, refer to the attached figure 1 , the performance fixes include: [0039] S100: Screening retired batteries [0040] In this step, retired batteries are classified and screened according to their capacity, gas production, and internal resistance to select repairable retired batteries. [0041] Specifically, the retired batteries are screened according to their capacity: the current capacity of the retired battery is more than 60% of the factory capacity, which is the A1 grade; the current capacity of the retired battery is 40% to 60% of the factory capacity and not equal to 60 % is A2 level; if the current capacity of the retired battery is less than 40% of the factory capacity, it will be scrapped directly. [0042] Retired batteries are screened according to their gas production: compared with the thickness of the factory battery, the thickness of the retired battery does not increase by more than 25%, which is the B1 grade; compared with the thickness of the factory battery, the thickness of the retired battery increases by more than 25% And not more than 35%, it is the B2 grade; compared with the thickness of the factory battery, the thickness of the retired battery is greater than 35% and not more than 45%, it is the B3 grade; compared with the thickness of the factory battery, the thickness of the retired battery increases by more than 45% , it will be scrapped directly. The gas production of retired batteries is reflected in the thickness increase of retired batteries. [0043] Retired batteries are classified and screened according to their internal resistance: the DC impedance of retired batteries is within 2.5 times the DC impedance of factory batteries, which is the C1 level; the DC impedance of retired batteries is 2.5 to 3.5 times the DC impedance of factory batteries and If it is not equal to 2.5 times, it is in the C2 category; if the DC impedance of the retired battery is more than 3.5 times and not equal to 3.5 times of the DC impedance of the factory battery, it will be scrapped directly. [0044] It should be noted that the current capacity of the retired battery refers to the actual capacity of the retired battery to be repaired before repair. [0045] S200: Specific discharge treatment for repairable retired batteries [0046] In this step, the repairable decommissioned batteries that have been sorted are subjected to specific discharge treatment. This step can effectively promote the SEI layer on the surface of the battery negative electrode to decompose to a certain extent and reduce the thickness of the SEI layer to facilitate follow-up. In the step, the composition and structure of the SEI layer are reformed. [0047] According to some specific embodiments of the present invention, step S200 includes: [0048] S210: First discharge the retired battery to 2.0V; [0049] Specifically, the retired battery can be discharged at a constant current at a rate of 0.5C, and the cut-off voltage is 2.0V. [0050] S220: Then discharge the retired battery to 0.8V~1.5V, the discharge cut-off capacity is 2%~10% of the current capacity of the retired battery, and the discharge current is less than or equal to 0.1C. Leave it for a period of time, screen out batteries with a voltage lower than 1.5V, and discard them directly. [0051] S300: Exhaust the retired battery and add functional additive liquid [0052] In this step, pull out the rubber nail through the battery injection hole and perform negative pressure exhaust. Under the dew point environment required by the battery, add functional additive liquid to react with the metal layer on the surface of the SEI film of the negative electrode of the battery to remove the metal. Impurity deposits form a dense LiF thin layer, which restructures and repairs the composition and structure of the SEI film. [0053] According to some further specific embodiments of the present invention, the functional additive liquid includes an acid, a first solvent and a first film-forming additive. Based on the total mass of the functional additive liquid, the mass content of the acid is less than 0.5%, and the mass content of the first film-forming additive is The content is 0.5% to 3%. By limiting the content of each component of the functional additive liquid within the above range, it is further conducive to the removal of metal impurity deposits and the formation of a dense LiF thin layer, which is further conducive to the composition and structural reformation and repair of the SEI film. . [0054] According to some specific embodiments of the present invention, retired batteries are first divided into G1 type batteries, G2 type batteries, G3 type batteries and G4 type batteries. The G1 type batteries include A1B1C1 batteries, A1B1C2 batteries and A1B2C1, and the G2 type batteries include A1B2C2 battery, A2B1C2 and A2B1C1 battery, G3 battery includes A2B2C1 battery, A1B3C1 battery, G4 battery includes A1B3C2 battery, A2B2C2 battery, A2B3C1 battery and A2B3C2 battery. It is understandable that the degree of loss of various types of batteries is: G1 battery <G2 battery <G3 battery <G4 battery. [0055] Then add different qualities of functional additive fluid according to the different grades of the battery to be repaired. The more serious the loss of the retired battery, the more functional additive fluid is added to it. Specifically, the added amount of functional additive fluid for G1 type batteries is that of the factory battery. 0.8 times to 1.0 times the capacity value, the unit of the added amount of functional additive liquid is g, and the unit of factory battery capacity is Ah; the added amount of functional additive liquid for G2 type batteries is 1.0 times to 1.3 times the capacity value of the factory battery. times and not equal to 1.0 times. The unit of the added amount of functional additive liquid is g, and the unit of the factory battery capacity is Ah; the added amount of functional additive liquid for G3 type batteries is 1.3-1.6 times of the factory battery capacity value and not Equal to 1.3 times, the unit of the added amount of functional additive liquid is g, and the unit of factory battery capacity is Ah; the added amount of functional additive liquid for G4 type batteries is 1.6-1.8 times of the capacity value of the factory battery and not equal to 1.6 times , the unit of the added amount of the functional additive liquid is g, and the unit of the factory battery capacity is Ah. Therefore, adding functional additive liquids of different qualities according to different grades of the battery to be repaired, that is, adding functional additive liquids of different qualities according to the degree of loss of the battery to be repaired, is more targeted and further helps to remove metal impurity deposits and SEI. Membrane composition and structural reformation and repair. [0056] According to further embodiments of the invention, the acid may include HF. And/or, the first solvent may include at least one of ethylene carbonate (EC) and ethyl methyl carbonate (EMC), preferably a mixed solvent of EC and EMC. And/or, the first film-forming additive may include at least one of vinylene carbonate (VC) and fluoroethylene carbonate (FEC), preferably a combination of VC and FEC. As a preferred solution, the functional additive liquid includes EC/EMC solvent, 0.01wt%-0.5wt% HF, 0.2wt%-2wt% VC and 0.3wt%-1wt% FEC. This can further ensure the effective removal of metal impurity deposits and SEI film components and structural reformation and repair. [0057] After adding the functional additive solution, S300 also includes the following steps: [0058] Place the retired battery at 30°C to 45°C, leave it aside for 10h to 24h, and perform high-temperature infiltration. [0059] S400: Charging retired batteries [0060] In this step, the retired battery is charged with a current of less than or equal to 0.1C, and the cut-off capacity is 1% to 10% of the current capacity of the retired battery. This ensures that the functional additive liquid is in contact with the surface of the SEI film of the negative electrode of the battery during the process. The metal layer reacts to remove metal impurity deposits and form a dense LiF thin layer to improve the uniformity of Li + flux capacity and inhibit the growth of lithium crystals, while performing the first stage of reforming and repairing the composition and structure of the SEI film. [0061] S500: At least partially discharge the electrolyte and waste gas from retired batteries [0062] In this step, vacuuming is performed under the dew point environment required by the battery to discharge exhaust gas, dissolved impurities and flowable residual electrolyte. [0063] According to some specific embodiments of the present invention, after the electrolyte and exhaust gas in the retired battery are at least partially discharged, step S500 further includes the following steps: [0064] Add electrolyte solvent (such as EC solvent) to the retired battery, leave it at 45°C to 55°C for 12 to 18 hours, and then vacuum to drain at least part of the flowing liquid in the retired battery. The purpose is to remove the impact on the battery. The residual substances of performance are fully discharged. [0065] S600: Adding functional restoration electrolyte to retired batteries [0066] In this step, functional repair electrolytes of different qualities are added according to the G1, G2, G3, and G4 gears to carry out the second stage of reforming and repairing the SEI membrane composition and structure, and to build an electrode with stable structure and excellent performance. Interface film. [0067]According to some specific embodiments of the present invention, the functional repair electrolyte includes a second solvent, a lithium salt and a second film-forming additive. Based on the total mass of the functional repair electrolyte, the mass content of the lithium salt can be 8% to 13%. The mass content of the second film-forming additive can be 0.4% to 6%. According to further specific embodiments of the present invention, the second solvent may include at least one of ethylene carbonate (EC) and (DMC); and/or the second film-forming additive may include vinylene carbonate (VC) and At least one of the FEC. This will further facilitate the reformation and repair of the SEI film composition and structure, and build an electrode interface film with a more stable structure and better performance. [0068] Among them, the lithium salt contained in the functional repair electrolyte can complete the balanced distribution of lithium concentration inside the electrode, improve the performance consistency of the battery cells during subsequent reorganization, better promote the echelon utilization of retired batteries, and achieve efficient recycling of resources. [0069] As before, retired batteries of different grades have different levels of wear and tear. Therefore, functional restoration electrolytes of different qualities can be added according to the G1, G2, G3, and G4 grades. Specifically, the amount of functional restoration electrolyte added for G1 batteries is: 0.5 times to 1.0 times the current capacity value of retired batteries. The unit of the added amount of functional repair electrolyte is g, and the unit of the current capacity of retired batteries is Ah; the added amount of functional repair electrolyte for G2 type batteries is the amount of retired batteries. 1.0 times to 1.5 times the current capacity value and not equal to 1.0. The unit of the added amount of functional repair electrolyte is g. The unit of the current capacity of retired batteries is Ah; the added amount of functional repair electrolyte for G3 type batteries is retired batteries. 1.5 times to 2.0 times of the current capacity value and not equal to 1.5. The unit of the added amount of functional repair electrolyte is g. The unit of the current capacity of retired batteries is Ah; the added amount of functional repair electrolyte for G4 batteries is retired. The value of the current capacity of the battery is 2.0 times to 2.8 times and not equal to 2.0. The unit of the added amount of functional repair electrolyte is g. The unit of the current capacity of the retired battery is Ah. Therefore, adding functional repair electrolytes of different qualities according to different grades of the battery to be repaired, that is, adding functional repair electrolytes of different qualities according to the degree of loss of the battery to be repaired, is more targeted and further beneficial to the composition and structure of the SEI membrane. Restructure and repair to build an electrode interface film with a more stable structure and better performance. [0070] S700: Aging and formation [0071] In this step, aging is first carried out and the retired battery is left aside for 12h to 48h; then formation is carried out and the retired battery is charged with a current of less than or equal to 0.35C. The cut-off capacity is 5% to 35% of the current capacity of the retired battery. This process reorganizes and repairs the components and structure of the SEI film in the second stage to build an electrode interface film with stable structure and excellent performance, which can effectively protect the electrode surface, avoid the precipitation of lithium dendrites, and greatly improve the capacity expression and performance of retired batteries. Stability, reduces the impedance of retired batteries, and improves the safety performance and cycle life performance of retired batteries. [0072] Above, the battery repair process is completed. [0073] In a second aspect of the invention, a lithium ion battery is provided. According to an embodiment of the present invention, the lithium-ion battery is repaired using the performance repair method described in the above embodiment. As a result, compared with the lithium-ion battery before repair (i.e., the retired battery), the capacity expression and stability of the retired battery are greatly improved, the impedance of the retired battery is reduced, and the safety performance and cycle life performance of the retired battery are improved. [0074] Specifically, the specific type of the above-mentioned lithium-ion battery is not particularly limited. It may be a lithium iron phosphate battery or other types of batteries. Especially the repair effect of lithium iron phosphate-graphite | 1. A performance repair method for lithium-ion batteries, It is characterized by, include: (1) Screen retired batteries to identify repairable retired batteries; (2) Perform specific discharge treatment on the repairable retired batteries; (3) Exhaust the decommissioned battery and add functional additive liquid, where the functional additive liquid includes acid; (4) Charge the retired battery; (5) At least partially discharge the electrolyte and waste gas from the retired batteries; (6) Add functional repair electrolyte to the retired battery; (7) Aging, transformation. 2. The performance repair method according to claim 1, It is characterized by, In step (1), the retired batteries are classified and screened according to their capacity, gas production, and internal resistance; The current capacity of the retired battery is more than 60% of the factory capacity, which is the A1 level. The current capacity of the retired battery is 40% to 60% of the factory capacity and not equal to 60%, which is the A2 level; the current capacity of the retired battery is If it is less than 40% of the factory capacity, it will be scrapped; Compared with the thickness of the factory battery, the thickness of the retired battery does not increase by more than 25%, which is the B1 level; compared with the thickness of the factory battery, the thickness of the retired battery increases by more than 25% and does not exceed 35%, which is the B2 level; Compared with the thickness of the factory battery, the thickness of the retired battery increases by more than 35% and not more than 45%, which is the B3 grade; compared with the thickness of the factory battery, the thickness of the retired battery increases by more than 45%, it is scrapped; The DC impedance of the retired battery is within 2.5 times the DC impedance of the factory battery, which is the C1 level; the DC impedance of the retired battery is 2.5 to 3.5 times and not equal to 2.5 times the DC impedance of the factory battery, which is the C2 level; so If the DC impedance of the above-mentioned retired battery is more than 3.5 times and not equal to 3.5 times of the DC impedance of the factory battery, it will be scrapped. 3. The performance repair method according to claim 2, It is characterized by, Step (2) includes: (2-1) Discharge the retired battery to 2.0V; (2-2) Discharge the retired battery to 0.8V~1.5V, the discharge cut-off capacity is 2%~10% of the current capacity of the retired battery, and the discharge current is less than or equal to 0.1C. 4. The performance repair method according to claim 3, It is characterized by, In step (3), the functional additive liquid includes an acid, a first solvent and a first film-forming additive. Based on the total mass of the functional additive liquid, the mass content of the acid is below 0.5%, and the first The mass content of film-forming additives is 0.5% to 3%. 5. The performance repair method according to claim 3, It is characterized by, In step (3), the retired batteries are divided into G1 category batteries, G2 category batteries, G3 category batteries and G4 category batteries. The G1 category batteries include A1B1C1 batteries, A1B1C2 batteries and A1B2C1. The G2 category batteries The battery includes A1B2C2 battery, A2B1C2 and A2B1C1 battery, the G3 battery includes A2B2C1 battery and A1B3C1 battery, the G4 battery includes A1B3C2 battery, A2B2C2 battery, A2B3C1 battery and A2B3C2 battery; The added amount of the functional additive liquid of the G1 battery is 0.8 times to 1.0 times the capacity value of the factory battery, the unit of the added amount of the functional additive liquid is g, and the unit of the factory battery capacity is Ah; The added amount of the functional additive liquid of the G2 battery is 1.0 times to 1.3 times and not equal to 1.0 times the capacity value of the factory battery. The unit of the added amount of the functional additive liquid is g, and the factory battery capacity The unit is Ah; The added amount of the functional additive liquid of the G3 battery is 1.3-1.6 times and not equal to 1.3 times the capacity value of the factory battery. The unit of the added amount of the functional additive liquid is g, and the factory battery capacity The unit is Ah; The added amount of the functional additive liquid of the G4 battery is 1.6-1.8 times and not equal to 1.6 times the capacity value of the factory battery. The unit of the added amount of the functional additive liquid is g, and the factory battery capacity The unit is Ah. 6. The performance repair method according to claim 4, It is characterized by, The acid includes HF; And/or, the first solvent includes at least one of EC and EMC; And/or, the first film-forming additive includes at least one of VC and FEC. 7. The performance repair method according to any one of claims 1 to 6, It is characterized by, In step (3), after adding the functional additive liquid, the decommissioned battery is placed at 30°C to 45°C and left for 10h to 24h. 8. The performance repair method according to any one of claims 1 to 6, It is characterized by, In step (4), the retired battery is charged with a current of less than or equal to 0.1C, and the cut-off capacity is 1% to 10% of the current capacity of the retired battery. 9. The performance repair method according to any one of claims 1 to 6, It is characterized by, After at least partially discharging the electrolyte and exhaust gas in the retired battery and before adding the functional restoration electrolyte into the retired battery, the method further includes: Add electrolyte solvent to the retired battery, and after leaving it at 45°C to 55°C for 12 to 18 hours, drain at least part of the flowing liquid in the retired battery. 10. The performance repair method according to any one of claims 1 to 6, It is characterized by, In step (6), the functional repair electrolyte includes a second solvent, a lithium salt and a second film-forming additive. Based on the total mass of the functional repair electrolyte, the mass content of the lithium salt is 8% to 13%. %, and the mass content of the second film-forming additive is 0.4% to 6%. 11. The performance repair method according to claim 5, It is characterized by, In step (6), the added amount of the functional repair electrolyte of the G1 battery is 0.5 times to 1.0 times the current capacity value of the retired battery, and the unit of the added amount of the functional repair electrolyte is g, the unit of the current capacity of the retired battery is Ah; The added amount of the function repair electrolyte of the G2 battery is 1.0 times to 1.5 times the current capacity value of the retired battery and not equal to 1.0. The unit of the added amount of the function repair electrolyte is g, so The unit of the current capacity of the retired battery is Ah; The added amount of the function-repairing electrolyte of the G3 battery is 1.5-2.0 times the current capacity value of the retired battery and not equal to 1.5. The unit of the added amount of the function-repairing electrolyte is g, so The unit of the current capacity of the retired battery is Ah; The added amount of the functional repair electrolyte of the G4 battery is 2.0 times to 2.8 times the current capacity value of the retired battery and not equal to 2.0. The unit of the added amount of the functional repair electrolyte is g, so The unit of the current capacity of the retired battery is Ah. 12. The performance repair method according to claim 10, It is characterized by, The second solvent includes at least one of EC and DMC; And/or, the second film-forming additive includes at least one of VC and FEC. 13. The performance repair method according to any one of claims 1 to 6, It is characterized by, The aging process is: leaving the decommissioned battery for 12 to 48 hours; The transformation is as follows: charging the retired battery with a current of less than or equal to 0.35C, and the cut-off capacity is 5% to 35% of the current capacity of the retired battery. 14. A lithium-ion battery, It is characterized by, Repaired using the performance repair method described in any one of claims 1 to 13. 15. An electrical equipment, It is characterized by, A lithium-ion battery according to claim 14 is included. | 比亚迪股份有限公司
974 | CN118231801A | Examining | BYD CO LTD | Positive electrodes¦Secondary cells servicing/maintenance | 2023-10-24 | 2024-06-21 | Positive electrode lithium supplement agent and preparation method thereof, positive electrode and lithium ion battery | In order to solve the technical problems that existing lithium oxalate is high in decomposition potential and poor in conductivity, and agglomeration occurs when the particle size is smaller than 50 nm, the invention provides a positive electrode lithium supplementing agent and a preparation method thereof, a positive electrode and a lithium ion battery. The lithium supplement agent comprises a porous carbon/lithium oxalate composite material, the porous carbon/lithium oxalate composite material comprises a porous carbon material and lithium oxalate distributed in the porous carbon material, and the mass ratio of the lithium oxalate in the porous carbon/lithium oxalate composite material is 30%-90%. According to the positive electrode lithium supplementing agent provided by the invention, the lithium oxalate is distributed in the porous carbon material, so that the particle size of the lithium oxalate can be further reduced, the electrochemical activity of the lithium oxalate is remarkably improved, the decomposition potential of the lithium oxalate is reduced, the decomposition rate of the lithium oxalate is improved, and the lithium oxalate can be decomposed to effectively play a lithium supplementing role; the contained porous carbon material can improve the conductivity of the positive electrode lithium supplement agent and increase the decomposition rate of the positive electrode lithium supplement agent. | Technical field [0001] The invention belongs to the field of energy storage technology, and specifically relates to a positive electrode lithium replenishing agent and a preparation method thereof, a positive electrode, and a lithium-ion battery. Background technique [0002] In recent years, lithium-ion batteries have been widely used in the field of portable power sources. However, with the development of society, people have higher and higher requirements for the energy density of portable power sources, and it has become more and more urgent to improve the energy density of lithium-ion batteries. In order to alleviate this problem, lithium supplementation technology is currently commonly used to supplement the active lithium lost in the SEI film to increase its energy density. Among them, lithium oxalate is cheap and safe, and is a potential lithium replenishing agent; the existing technology generally uses nanometerization of lithium oxalate particles to improve its electrochemical activity. [0003] The decomposition potential of lithium oxalate is above 4.5V, and the decomposition potential is high, exceeding the decomposition voltage of the electrolyte. A large amount of undecomposed lithium oxalate deteriorates the battery performance; lithium oxalate itself has poor conductivity, and reducing the particle size of lithium oxalate can reduce the decomposition potential of lithium oxalate. , to solve the problem of low decomposition ratio of lithium oxalate, but the particle size of lithium oxalate will be agglomerated when the particle size is below 50nm. The agglomerated lithium oxalate makes the preparation of cathode slurry more difficult, difficult to coat, and the coating excellence rate is reduced. There is a need to develop a positive electrode lithium replenishing agent containing lithium oxalate with low decomposition potential, high conductivity and easy coating. Contents of the invention [0004] In view of the technical problems of existing lithium oxalate mentioned in the background art, this application provides a positive electrode lithium replenishing agent and its preparation method, positive electrode, and lithium-ion battery. [0005] In order to solve the above problems, the first aspect of this application provides a cathode lithium replenishing agent. The lithium replenishing agent includes porous carbon/lithium oxalate composite material. The porous carbon/lithium oxalate composite material includes porous carbon material and is distributed in the Lithium oxalate inside the porous carbon material, the mass proportion of the lithium oxalate in the porous carbon/lithium oxalate composite material is 30%-90%. [0006] Preferably, in the porous carbon/lithium oxalate composite material, the mass proportion of the lithium oxalate is 65% to 85%. [0007] Preferably, the average pore diameter of the porous carbon material is 0.1-30 nm, and the average particle diameter of the lithium oxalate is 0.1-30 nm. [0008] Preferably, the pore volume of the porous carbon material is 0.87-2.7 cm 3 /g. [0009] Preferably, the positive electrode lithium replenishing agent further includes a conductive coating layer, and the conductive coating layer is coated on the outer surface of the porous carbon/lithium oxalate composite material. [0010] Preferably, the mass ratio of the conductive coating layer and the porous carbon/lithium oxalate composite material is (0.005-0.03):1. [0011] In a second aspect, this application provides a method for preparing the above-mentioned positive electrode lithium replenishing agent, which includes the following steps: [0012] Calcining the carbon source under a protective atmosphere to obtain the porous carbon material; [0013] Mix the porous carbon material and oxalic acid evenly, and insulate it under a protective atmosphere to obtain a porous carbon/oxalic acid composite material, and the oxalic acid is distributed inside the porous carbon material; [0014] The porous carbon/oxalic acid composite material is mixed with a lithium source and reacted to obtain the porous carbon/lithium oxalate composite material, and the lithium oxalate is distributed inside the porous carbon material. [0015] Preferably, the carbon source includes a biomass carbon source, and the biomass carbon source includes one or more of cotton fiber, luffa, and straw. [0016] Preferably, before calcining the carbon source under a protective atmosphere, it also includes pre-treating the carbon source, [0017] The pretreatment of the carbon source includes the following steps: soaking or washing the carbon source using a treatment liquid at a temperature of 25°C to 105°C, and the soaking or washing time is 0.5h to 72h; [0018] The treatment liquid includes one or both of zinc chloride solution and phosphoric acid solution. [0019] Preferably, the calcination temperature is 500°C to 800°C, and the calcination time is 0.5h to 24h. [0020] Preferably, in the step of uniformly mixing the porous carbon material and oxalic acid, the mass ratio of the added porous carbon material to the oxalic acid is 1: (0.41-8.50). [0021] Preferably, the temperature of the heat preservation is 50°C to 300°C, and the time of the heat preservation is 1 hour to 48 hours. [0022] Preferably, the step of mixing the porous carbon/lithium oxalate composite material and the lithium source includes mixing and stirring the porous carbon/lithium oxalate composite material and the lithium source, and the stirring time is 1h to 48h; [0023] The lithium source includes a lithium-containing compound and a solvent, and the solvent includes alcohol solvents and/or ketone solvents; [0024] The lithium-containing compound includes one or more of lithium oxide, lithium peroxide, lithium hydroxide, lithium carbonate, and lithium fluoride. [0025] Preferably, the positive electrode lithium replenishing agent further includes a conductive coating layer coated on the outer surface of the porous carbon material, and the preparation method further includes the following steps: [0026] The conductive coating layer is prepared by one of solution in-situ polymerization, chemical vapor deposition, atomic layer deposition, spray drying, mechanical mixing or hydrothermal method. [0027] Preferably, the conductive coating layer includes conductive polymer and carbon material; [0028] The conductive polymer includes one or more of polyaniline, polyethylenedioxythiophene, and polypyrrole; [0029] The carbon source of the carbon material includes one or more of sucrose, glucose, and biomass carbon sources. [0030] In a third aspect, the present application provides a positive electrode, including the positive electrode lithium replenishing agent described above, or the positive electrode lithium replenishing agent prepared by the above-mentioned preparation method of the positive electrode lithium replenishing agent. [0031] In a fourth aspect, the present application provides a lithium-ion battery, including the above-mentioned positive electrode. [0032] The cathode lithium replenishing agent provided by this application has the following effects: (1) lithium oxalate is distributed inside the porous carbon material, the particle size of lithium oxalate is reduced, its electrochemical activity is significantly improved, and the decomposition potential of lithium oxalate is reduced (lithium oxalate's The decomposition potential can be reduced to 4.3V) to increase the decomposition rate of lithium oxalate; during the battery charge and discharge process, the lithium oxalate in the positive electrode lithium replenishing agent can decompose and effectively play the role of lithium replenishment. (2) The porous carbon material contained can improve the conductivity of the positive electrode lithium supplement agent and increase the decomposition rate of the positive electrode lithium supplement agent. (3) When the positive electrode lithium replenishing agent is used as a lithium replenishing additive to homogenize the positive electrode slurry, the porous carbon material is located outside the lithium oxalate, which can effectively prevent the agglomeration of lithium oxalate, does not affect the normal homogenization of the positive electrode slurry, and ensures the slurry coating If carried out normally, lithium-ion batteries can be produced on a large scale. Detailed ways [0033] In order to make the technical problems, technical solutions and beneficial effects solved by the present invention clearer, the present invention will be further described in detail below with reference to examples. It should be understood that the specific embodiments described here are only used to explain the present invention and are not intended to limit the present invention. [0034] The invention provides a positive electrode lithium replenishing agent. The lithium replenishing agent includes a porous carbon/lithium oxalate composite material. The porous carbon/lithium oxalate composite material includes a porous carbon material and lithium oxalate distributed inside the porous carbon material. , the mass proportion of the lithium oxalate in the porous carbon/lithium oxalate composite material is 30% to 90%. [0035] Specifically, the porous carbon material has a porous structure. The porous carbon/lithium oxalate composite material includes a porous carbon material and lithium oxalate distributed inside the porous carbon material. The distribution of lithium oxalate inside the porous carbon material refers to the distribution of lithium oxalate. In the pores of the porous carbon material, it can not only improve the conductivity of the porous carbon/lithium oxalate composite material, but also solve the problem of small agglomeration of lithium oxalate particles when the positive electrode lithium replenishing agent homogenizes the positive electrode slurry. [0036] Specifically, in the porous carbon/lithium oxalate composite material, the mass proportion of lithium oxalate is in the range of 30% to 90%, which can ensure that the lithium replenishing agent has sufficient lithium element to supplement the active lithium consumed in forming the SEI film. , improve the gram capacity of the battery cathode material. If the mass content of lithium oxalate is less than 30%, in order to replenish the active lithium lost in the formation of the SEI film, a larger dose of lithium needs to be added, the amount of inactive materials will increase, and the battery energy density will decrease. If the mass content of lithium oxalate is higher than 90%, the content of porous carbon materials is low, the conductivity of the lithium supplement agent is reduced, and the decomposition rate of the lithium supplement agent is reduced. Specifically, in the porous carbon/lithium oxalate composite material, the mass proportion of lithium oxalate can be 30%, 35%, 40%, 45%, 50%, 60%, 65%, 70%, 75%, 80% , 85%, 90%, etc., as long as the mass proportion of lithium oxalate is in the range of 30% to 90%. [0037] The cathode lithium replenishing agent provided by this application has the following effects: (1) lithium oxalate is distributed inside the porous carbon material, the particle size of lithium oxalate is reduced, its electrochemical activity is significantly improved, and the decomposition potential of lithium oxalate is reduced (lithium oxalate's The decomposition potential can be reduced to 4.3V) to increase the decomposition rate of lithium oxalate; during the battery charge and discharge process, the lithium oxalate in the positive electrode lithium replenishing agent can decompose and effectively play the role of lithium replenishment. (2) The porous carbon material contained can improve the conductivity of the positive electrode lithium supplement agent and increase the decomposition rate of the positive electrode lithium supplement agent. (3) When the positive electrode lithium replenishing agent is used as a lithium replenishing additive to homogenize the positive electrode slurry, the porous carbon material is located outside the lithium oxalate, which can effectively prevent the agglomeration of lithium oxalate, does not affect the normal homogenization of the positive electrode slurry, and ensures the slurry coating If carried out normally, lithium-ion batteries can be produced on a large scale. [0038] In some preferred embodiments, in the porous carbon/lithium oxalate composite material, the mass proportion of the lithium oxalate is 65% to 85%. [0039] Specifically, the mass proportion of lithium oxalate is within this preferred range. The mass proportion of lithium oxalate is high and contains high lithium content, which can supplement the active lithium lost in the formation of the SEI film and improve the gram capacity of the battery cathode material. At the same time, The mass proportion of porous carbon materials is in the range of 15% to 35%, which can improve the conductivity of the lithium replenishing agent. [0040] In some embodiments, the average pore diameter of the porous carbon material is 0.1-30 nm, and the average particle diameter of the lithium oxalate is 0.1-30 nm. [0041] The average particle size of lithium oxalate is in the range of 0.1 to 30 nm, which can reduce the decomposition potential of lithium oxalate. In the positive electrode lithium supplement provided by this application, the decomposition potential of lithium oxalate is reduced to 4.3V, which reduces the impact of traditional high-pressure decomposition on the electrolyte. damage to ensure the long-term cycle stability of the battery. [0042] In some preferred embodiments, the particle size of the lithium oxalate ≤ the pore size of the porous carbon material. [0043] The particle size of lithium oxalate is less than or equal to the pore size of the porous carbon material, which enables lithium oxalate to be distributed inside the porous carbon material. [0044] In some preferred embodiments, the porous carbon material has an average pore diameter of 1 to 10 nm. [0045] Porous carbon materials with small pore sizes can further reduce the particle size of internally distributed lithium oxalate, significantly improve its electrochemical activity, and further reduce the decomposition potential of lithium oxalate. [0046]In some embodiments, the porous carbon material has a pore volume of 0.87 cm 3 /g~2.7cm 3 /g. The pore volume of porous carbon materials is 0.87~2.7cm 3 /g range is conducive to filling the interior of the porous carbon material with lithium oxalate. [0047] In some embodiments, the density of lithium oxalate is 2.12 g/cm 3 . [0048] In some embodiments, the positive electrode lithium replenishing agent further includes a conductive coating layer, and the conductive coating layer is coated on the outer surface of the porous carbon/lithium oxalate composite material. [0049] The conductive coating layer covers the outer surface of the porous carbon/lithium oxalate composite material, which also improves the conductivity of the positive electrode lithium replenishing agent and helps increase the decomposition rate of the lithium replenishing agent. [0050] In some embodiments, the thickness of the conductive coating layer is 5 nm to 20 nm. [0051] The thickness of the conductive coating layer is in the range of 5nm to 20nm, which can reduce the resistance of the pole piece, reduce the battery resistance, and increase the decomposition rate of the lithium supplement agent. If the thickness of the conductive coating layer is greater than 20nm, the content of inactive substances in the lithium supplement agent is too high, and the lithium supplement effect of the same weight lithium supplement agent will be reduced. If the thickness of the conductive coating layer is less than 5nm, the conductivity of the positive electrode lithium replenishing agent will decrease and the decomposition rate of the lithium replenishing agent will decrease. Specifically, the thickness of the conductive coating layer can be 5 nm, 8 nm, 10 nm, 13 nm, 15 nm, 17 nm, 20 nm, etc., as long as the thickness of the conductive coating layer is in the range of 5 nm to 20 nm. [0052] In some embodiments, the mass ratio of the conductive coating layer and the porous carbon/lithium oxalate composite material is (0.005-0.03):1. [0053] The mass ratio of the conductive coating layer to the porous carbon/lithium oxalate composite material is within the above range. During the preparation process of the positive electrode lithium replenishing agent, a conductive coating layer with appropriate thickness can be formed, which is coated on the porous carbon/lithium oxalate composite material. The outer surface improves the conductivity of the lithium supplement and increases the decomposition rate of the lithium supplement. If the mass ratio of the conductive coating layer to porous carbon/lithium oxalate composite material is too low, the formed conductive coating layer will be incomplete or too thin, and the conductivity of the lithium replenishing agent will be reduced; if the conductive coating layer and porous carbon/oxalic acid composite material will The mass ratio of lithium composite materials is too high, the conductive coating layer in the lithium supplement agent is too thick, and the lithium supplement effect of the same weight lithium supplement agent is reduced. [0054] In some preferred embodiments, the mass ratio of the conductive coating layer and the porous carbon/lithium oxalate composite material is (0.015~0.025):1. [0055] In a second aspect, this application provides a method for preparing the above-mentioned positive electrode lithium replenishing agent, which includes the following steps: [0056] The carbon source is calcined under a protective atmosphere to obtain porous carbon materials; [0057] Mix the porous carbon material and oxalic acid evenly, and heat-maintain it under a protective atmosphere to obtain a porous carbon/oxalic acid composite material, and the oxalic acid is distributed inside the porous carbon material; [0058] The porous carbon/oxalic acid composite material is mixed with a lithium source and reacted to obtain a porous carbon/lithium oxalate composite material, and the lithium oxalate is distributed inside the porous carbon material. [0059] Compared with the existing technology, the preparation method of the cathode lithium replenishing agent provided by this application first mixes oxalic acid that is not easily decomposed with the porous carbon material to obtain a porous carbon/oxalic acid composite material in which oxalic acid is distributed inside the porous carbon material; and then The porous carbon/oxalic acid composite material reacts with the lithium source to convert oxalic acid into lithium oxalate; the generated lithium oxalate is placed inside the porous carbon material, which can further reduce the particle size of lithium oxalate, significantly improve its electrochemical activity, and reduce lithium oxalate. The decomposition potential; at the same time, porous carbon has high conductivity, which improves the conductivity of the positive electrode lithium replenishing agent. The preparation method of the positive electrode lithium supplement provided by this application is simple, easy to operate, has low energy consumption, and is easy to be produced on a large scale. [0060] In some embodiments, the carbon source includes a biomass carbon source; the biomass carbon source includes one or more of cotton fiber, luffa, and straw. Cotton fibers include absorbent cotton fibers. [0061] Biomass carbon sources are used to prepare porous carbon materials to reduce production costs. [0062] In some embodiments, before calcining the carbon source under a protective atmosphere, the carbon source is pre-treated. The pre-treatment of the carbon source includes the following steps: using a treatment liquid to soak at a temperature of 25°C to 105°C or Wash the carbon source, and the soaking or washing time is 0.5h to 72h; [0063] The treatment liquid includes one or both of zinc chloride solution and phosphoric acid solution. [0064] The carbon source includes a biomass carbon source. The purpose of soaking or washing the biomass carbon source in the treatment liquid is to degrade the cellulose in the biomass carbon source and make the biomass carbon source a porous structure. If the soaking or washing time is too short, cellulose degradation will be insufficient and the pore volume of the prepared porous carbon will be smaller. If the washing or soaking time is too long, the production efficiency will be reduced. [0065] In some embodiments, the protective atmosphere includes one or more of nitrogen and rare gases. [0066] Noble gases include one of helium, argon, neon, krypton, and xenon. The biomass carbon source is calcined under a protective atmosphere. The protective atmosphere is mainly to prevent the carbon source from oxidizing. [0067] In some embodiments, the calcination temperature is 500°C to 800°C, and the calcination time is 0.5h to 24h. [0068] The carbon source is calcined at the calcining temperature to obtain a pore volume of 0.87~2.7cm 3 /g, porous carbon materials with average pore diameters of 0.1 to 30 nm, which facilitates the distribution of lithium oxalate inside the porous carbon materials. [0069] The carbon source is calcined under a protective atmosphere, and then washed and dried to obtain a porous carbon material. The washing solvent can be deionized water or an acid solution; the acid solution includes but is not limited to hydrochloric acid, phosphoric acid, sulfuric acid, acetic acid, etc. [0070] In some preferred embodiments, the calcination temperature is 500°C to 800°C, and the calcination time is 2h to 10h. [0071] In some embodiments, in the step of uniformly mixing the porous carbon material and oxalic acid, the mass ratio of the added porous carbon material and oxalic acid is 1: (0.41-8.50). [0072] The mass ratio of the porous carbon material to oxalic acid is within the above range, which facilitates the preparation of a porous carbon/lithium oxalate composite material in which the mass proportion of lithium oxalate in the porous carbon/lithium oxalate composite material is in the range of 30% to 90%. If the mass ratio is too high, the oxalic acid content in the porous carbon/oxalic acid composite material is low, the mass proportion of lithium oxalate in the porous carbon/lithium oxalate composite material per unit mass is reduced, and the decomposed active lithium in the formed cathode lithium replenishing agent is reduced. If the mass ratio is too low, the oxalic acid content per unit mass of the porous carbon/oxalic acid composite material will be high. In the generated porous carbon/lithium oxalate composite material, the mass proportion of lithium oxalate will be higher than 90%, and the content of the porous carbon material will be reduced, and the positive electrode will be replenished. The conductivity of the lithium agent is reduced. [0073] In some preferred embodiments, in the step of uniformly mixing the porous carbon material and oxalic acid, the mass ratio of the added porous carbon material and oxalic acid is 1: (2-7). [0074] In some embodiments, the temperature of the heat preservation ranges from 50°C to 300°C, and the heat preservation time ranges from 1 hour to 48 hours. [0075] The porous carbon material and oxalic acid are directly mixed and heat-maintained. The solvent evaporates and the oxalic acid particles are deposited inside the porous carbon material to form a porous carbon/oxalic acid composite material. [0076] In some preferred embodiments, the temperature of heat preservation is 50°C to 300°C, and the time of heat preservation is 5h to 10h. [0077] In some preferred embodiments, the heat preservation temperature is 200°C to 300°C, and the heat preservation time is 5h to 10h. [0078] The insulation temperature is in the range of 200-300°C. The lithium oxalate content distributed in the pores of the porous carbon material is high, and the activity of lithium oxalate in the porous carbon pores is high. Therefore, within this temperature range, the decomposition rate of lithium oxalate is high. [0079] In some embodiments, the step of mixing the porous carbon/lithium oxalate composite material and the lithium source includes mixing and stirring the porous carbon/lithium oxalate composite material and the lithium source, and the stirring time is 1h to 48h; [0080] The lithium source includes a lithium-containing compound and a solvent, and the solvent includes alcohol solvents and/or ketone solvents; [0081] The lithium-containing compound includes one or more of lithium oxide, lithium peroxide, lithium hydroxide, lithium carbonate, and lithium fluoride. [0082] The solvent includes alcohol solvents and/or ketone solvents, and the solubility of lithium oxalate in this solvent is low, preventing lithium oxalate from being dissolved in the solvent. For example, alcohol solvents include but are not limited to the following types: methanol, ethanol, propanol, butanol, etc. Ketone solvents include but are not limited to the following types: ethyl ketone, acetone, methyl ethyl ketone, cyclohexanone, etc. A solvent with low solubility of lithium oxalate is used, and then reacted with the porous carbon/lithium oxalate composite material to obtain the porous carbon/lithium oxalate composite material, which improves the conductivity of the porous carbon/lithium oxalate composite material and has a simple preparation process. [0083] In some preferred embodiments, the step of mixing the porous carbon/lithium oxalate composite material and the lithium source includes mixing and stirring the porous carbon/lithium oxalate composite material and the lithium source, and the stirring time is 5h to 24h. [0084] In some embodiments, the positive electrode lithium replenishing agent further includes a conductive coating layer coated on the outer surface of the porous carbon material, and the preparation method further includes the following steps: using solution in-situ polymerization, chemical vapor deposition (CVD) ), atomic deposition (ALD), spray drying, mechanical mixing or hydrothermal method to prepare the conductive coating layer. [0085] Specifically, the conductive coating layer can be prepared by any one of solution in-situ polymerization, CVD, ALD, spray drying, mechanical mixing, and hydrothermal methods. [0086] It can be understood that solution in-situ polymerization, CVD, ALD, spray drying, mechanical mixing, and hydrothermal methods are all performed below 300°C; among them, the temperature of the hydrothermal method can be prepared in the range of 180-220°C to obtain conductive materials. Cladding. [0087] This application is to first prepare a porous carbon/lithium oxalate composite material. This structure is prepared at a temperature lower than the decomposition temperature of lithium oxalate, and the porous carbon has high conductivity, which can meet the requirement of lithium oxalate to release lithium ions during the battery charging and discharging process. , to achieve the lithium replenishing effect. In order to further improve the conductive performance of the positive electrode lithium replenishing agent, a conductive coating layer is further formed on the surface of the porous carbon material. This conductive coating layer does not need to achieve high conductivity, so the hydrothermal method is used A conductive coating layer can be formed on the surface of the porous carbon material at a temperature lower than the decomposition temperature of lithium oxalate. This conductive coating layer can further improve the conductivity of the positive electrode lithium replenishing agent and increase the decomposition rate of lithium oxalate. Effectively exert the effect of lithium supplementation. [0088] In some embodiments, the conductive coating layer includes conductive polymer and carbon material; [0089] The conductive polymer includes one or more of polyaniline, polyethylenedioxythiophene, and polypyrrole; [0090] The carbon source of the carbon material includes one or more of sucrose, glucose, and biomass carbon sources. [0091]Biomass carbon sources include one or more of cotton fiber, luffa, and straw. Cotton fibers include absorbent cotton fibers. [0092] In a third aspect, the present application provides a positive electrode, including the positive electrode lithium replenishing agent described above, or the positive electrode lithium replenishing agent prepared by the above-mentioned preparation method of the positive electrode lithium replenishing agent. [0093] The positive electrode provided by this application contains the above-mentioned positive electrode lithium replenishing agent. Lithium oxalate is distributed inside the porous carbon material. It is not easy to agglomerate when preparing the positive electrode slurry, does not change the original slurry characteristics, and does not affect the normal coating of the slurry. cloth, which can prepare positive electrodes on a large scale. It should be noted that the positive electrode provided in this application includes a positive active material, a conductive agent, and a binder, and the positive active material, conductive agent, and binder are all existing technologies and will not be described again here. [0094] In a fourth aspect, the present application provides a lithium-ion battery, including the above-mentioned positive electrode. [0095] Using the cathode lithium replenishing agent of the present application, the decomposition potential of lithium oxalate in the cathode lithium replenishing agent is reduced to 4.3V. During the battery charging and discharging process, lithium oxalate decomposes active lithium, replenishes the active lithium consumed by SEI film formation, and improves the battery cathode The gram capacity of the material is maximized. The porous carbon material and/or conductive coating layer in the positive electrode lithium supplement agent can improve the conductivity of the positive electrode lithium supplement agent and increase the decomposition rate of the positive electrode lithium supplement agent. [0096] The present invention will be further described in detail below through examples. [0097] Example 1 [0098] This example is used to illustrate the positive electrode lithium replenishing agent and its preparation method, positive electrode, and lithium-ion battery disclosed in the present invention, which includes the following steps: [0099] (1) Preparation of positive electrode lithium supplement: [0100] Use zinc chloride solution to soak the absorbent cotton fiber at 70°C for 24 hours, and then calcine it under a nitrogen protective atmosphere. The calcining temperature is 650°C and the calcining time is 6 hours. The product is then washed with 0.5 mol/L hydrochloric acid and dried to obtain the pore volume. 2.7cm 3 /g, porous carbon materials with an average pore diameter of 10nm. The porous carbon material and oxalic acid are mixed evenly at a mass ratio of 1:3.4, and the heat preservation treatment is performed under a nitrogen protective atmosphere. The heat preservation temperature is 200°C and the heat preservation time is 24 hours. After the heat preservation treatment, the porous carbon/oxalic acid composite material is obtained. Finally, the porous carbon/oxalic acid composite material was put into an ethanol solution containing lithium hydroxide, stirred for 24 hours, filtered, and dried to prepare a porous carbon/lithium oxalate composite material. Among them, the mass m of lithium oxalate distributed inside each gram of porous carbon material is 3.35g, the average particle size of lithium oxalate is 9nm, and the mass proportion of lithium oxalate in the porous carbon/lithium oxalate composite material is 77%. [0101] Disperse 10g of the above porous carbon/lithium oxalate composite material in 200ml of ethanol, add 10ml of dimethyl sulfoxide dissolved in 0.8g of glucose into the above solution dropwise, and stir evenly. Then transfer the above mixture into a high-pressure hydrothermal reaction ke | 1. A positive electrode lithium replenishing agent, It is characterized by: The lithium replenishing agent includes a porous carbon/lithium oxalate composite material. The porous carbon/lithium oxalate composite material includes a porous carbon material and lithium oxalate distributed inside the porous carbon material. The lithium oxalate is in the porous carbon/lithium oxalate composite material. The mass proportion of lithium oxalate composite materials is 30% to 90%. 2. The positive electrode lithium supplement according to claim 1, It is characterized by: In the porous carbon/lithium oxalate composite material, the mass proportion of the lithium oxalate is 65% to 85%. 3. The positive electrode lithium supplement according to claim 1, It is characterized by: The average pore diameter of the porous carbon material is 0.1-30 nm, and the average particle diameter of the lithium oxalate is 0.1-30 nm. 4. The positive electrode lithium supplement according to claim 1, It is characterized by: The pore volume of the porous carbon material is 0.87~2.7cm 3 /g. 5. The positive electrode lithium supplement according to claim 1, It is characterized by: The positive electrode lithium replenishing agent also includes a conductive coating layer, and the conductive coating layer is coated on the outer surface of the porous carbon/lithium oxalate composite material. 6. The positive electrode lithium supplement according to claim 5, It is characterized by: The mass ratio of the conductive coating layer and the porous carbon/lithium oxalate composite material is (0.005~0.03):1. 7. A method for preparing the positive electrode lithium replenishing agent according to any one of claims 1-6, It is characterized by: Includes the following steps: Calcining the carbon source under a protective atmosphere to obtain the porous carbon material; Mix the porous carbon material and oxalic acid evenly, and insulate it under a protective atmosphere to obtain a porous carbon/oxalic acid composite material, and the oxalic acid is distributed inside the porous carbon material; The porous carbon/oxalic acid composite material is mixed with a lithium source and reacted to obtain the porous carbon/lithium oxalate composite material, and the lithium oxalate is distributed inside the porous carbon material. 8. The preparation method of the positive electrode lithium replenishing agent according to claim 7, It is characterized by: The carbon source includes a biomass carbon source, and the biomass carbon source includes one or more of cotton fiber, luffa, and straw. 9. The preparation method of the positive electrode lithium replenishing agent according to claim 7, It is characterized by: The step of calcining the carbon source under a protective atmosphere also includes pre-treating the carbon source, The pretreatment of the carbon source includes the following steps: soaking or washing the carbon source using a treatment liquid at a temperature of 25°C to 105°C, and the soaking or washing time is 0.5h to 72h; The treatment liquid includes one or both of zinc chloride solution and phosphoric acid solution. 10. The preparation method of the positive electrode lithium replenishing agent according to claim 7, It is characterized by: The calcination temperature is 500°C to 800°C, and the calcination time is 0.5h to 24h. 11. The preparation method of the positive electrode lithium replenishing agent according to claim 7, It is characterized by: In the step of uniformly mixing the porous carbon material and oxalic acid, the mass ratio of the added porous carbon material to the oxalic acid is 1: (0.41-8.50). 12. The preparation method of the positive electrode lithium replenishing agent according to claim 7, It is characterized by: The temperature of the heat preservation is 50°C to 300°C, and the time of the heat preservation is 1h to 48h. 13. The preparation method of the positive electrode lithium replenishing agent according to claim 7, It is characterized by: The step of mixing the porous carbon/lithium oxalate composite material and the lithium source includes mixing and stirring the porous carbon/lithium oxalate composite material and the lithium source, and the stirring time is 1h to 48h; The lithium source includes a lithium-containing compound and a solvent, and the solvent includes alcohol solvents and/or ketone solvents; The lithium-containing compound includes one or more of lithium oxide, lithium peroxide, lithium hydroxide, lithium carbonate, and lithium fluoride. 14. The preparation method of the positive electrode lithium replenishing agent according to claim 7, It is characterized by: The positive electrode lithium replenishing agent also includes a conductive coating layer coated on the outer surface of the porous carbon material, and the preparation method further includes the following steps: using solution in-situ polymerization, chemical vapor deposition, atomic layer deposition, spray drying, The conductive coating layer is prepared by mechanical mixing or hydrothermal method. 15. The preparation method of the positive electrode lithium replenishing agent according to claim 14, It is characterized by: The conductive coating layer includes conductive polymer and carbon material; The conductive polymer includes one or more of polyaniline, polyethylenedioxythiophene, and polypyrrole; The carbon source of the carbon material includes one or more of sucrose, glucose, and biomass carbon sources. 16. A positive electrode, It is characterized by: It includes the positive electrode lithium replenishing agent according to any one of claims 1 to 6, or the positive electrode lithium replenishing agent prepared by the preparation method of the positive electrode lithium replenishing agent according to any one of claims 7 to 15. 17. A lithium-ion battery, It is characterized by: The cathode according to claim 16 is included. | 比亚迪股份有限公司
975 | CN118231790A | Examining | BYD CO LTD | Electrode rolling/calendering¦Assembling battery machines¦Wound/folded electrode electrodes¦Positive electrodes¦Li-accumulators | 2023-09-28 | 2024-06-21 | Preparation method of wound pole core, battery and electric equipment | According to the preparation method of the wound pole core, the battery and the electric equipment provided by the invention, the positive pole piece precursor is softened, so that the sum of the compaction density, the water content and the softening substance content of the positive pole material layer of the obtained positive pole piece meets a specific mathematical relationship; the risks that the positive pole piece is broken when being bent and a gap is reserved between the positive pole piece and the negative pole piece after being wound can be reduced. | Technical field [0001] This application relates to the technical field of battery preparation, specifically to a preparation method of a rolled pole core, a battery and electrical equipment. Background technique [0002] Currently, commonly used batteries are divided into laminated batteries and wound batteries. Compared with laminated batteries, rolled batteries have a simple structure, relatively simple production process and high yield rate, so they are welcomed by the market. Among them, wound batteries are generally divided into cylindrical or square shapes. In the preparation of square wound batteries, the inner winding diameter of the electrode plate is small, causing the positive electrode plate to easily break when bent, or the winding There is a gap between the final positive electrode piece and the negative electrode piece. During the charging and discharging process of the battery, metal precipitation (for example, lithium precipitation) can easily occur at the break of the positive electrode piece or in the area far away from the negative electrode piece, which can lead to irreversible capacity loss, even causing battery failure. The industry often solves the above problems by reducing the areal density of the positive electrode plates, but this will reduce the energy density of the battery and cannot meet the needs of consumers. Contents of the invention [0003] In view of this, the embodiments of the present application provide a preparation method of a rolled electrode core, a battery, and an electrical device. The preparation method softens the precursor of the positive electrode sheet, so that the positive electrode material layer of the obtained positive electrode sheet is compressed. The relationship between the sum of the solid density, water content and softening material content satisfies a specific mathematical relationship, which can reduce the risk of the positive electrode piece breaking when bending and leaving a gap between the positive electrode piece and the negative electrode piece after being rolled. [0004] The first aspect of the embodiments of the present application provides a method for preparing a wound pole core, including: [0005] (1) Provide a positive electrode sheet precursor to be wound, which includes a current collector and a positive electrode material layer disposed on at least one side surface of the current collector; [0006] Using a softening agent to soften the positive electrode piece precursor, a positive electrode piece is obtained; the softening agent includes a softening substance; [0007] The positive electrode piece satisfies: calculated based on the numerical values ​​of each parameter, θ 3 ×(10 4 -A)/10 4 ≤15; wherein, the θ is the compacted density of the cathode material layer, in g/cm 3 ; The A is the sum of the water content of the cathode material layer and the content of the softening substance, the unit is ppm; [0008] (2) Heat the positive electrode piece, superimpose the negative electrode piece on the surface of the positive electrode piece, and wind it to obtain a rolled pole core. [0009] In the above preparation method, a softener is used to soften the precursor of the positive electrode piece, so that the compacted density, water content and softening substance content of the positive electrode material layer of the obtained positive electrode piece satisfy a special mathematical relationship. , the flexibility of the positive electrode piece can be adjusted to be more appropriate, thereby reducing the risk of the positive electrode piece breaking during the winding process, and at the same time avoiding gaps between the positive electrode piece and the negative electrode piece in the battery core formed after winding. In this case, the production yield of wound battery cells can be significantly improved. The above preparation method has simple steps and strong process reliability, and can realize large-scale industrial production. [0010] The second aspect of the embodiments of the present application provides a battery, including a wound pole core prepared according to the preparation method provided by the first aspect of the embodiments of the present application. The positive electrode piece in the rolled core of this battery has no breakage, and the fit between the positive electrode piece and the negative electrode piece is high. The rolled battery core is not prone to problems such as metal precipitation during long-term charge and discharge cycles. The electrochemical performance of the battery is better. [0011] The third aspect of the embodiment of the present application provides an electrical device, including the battery provided in the second aspect of the embodiment of the present application. Since the battery provided by the embodiment of the present application is used to power the electrical equipment, the market competitiveness of the electrical equipment is relatively high. Description of drawings [0012] figure 1 A process flow diagram of a method for preparing a wound pole core provided in one embodiment of the present application; [0013] figure 2 A process flow diagram of a method for preparing a wound pole core provided for yet another embodiment of the present application; [0014] image 3 This is a schematic diagram of the process of using a softener to treat the precursor of the positive electrode plate and performing heat treatment according to an embodiment of the present application; [0015] Figure 4 This is a schematic diagram of a process for treating the positive electrode plate precursor with a softener and performing heat treatment according to another embodiment of the present application. Detailed ways [0016] In order to solve the problem that the inner ring positive electrode piece is easy to break and the gap is easy to appear between the inner ring positive electrode piece and the negative electrode piece in the existing winding battery production process, please refer to figure 1 In the process flow, the embodiment of the present application provides a method for preparing a wound battery core, including: [0017] S01. Provide a positive electrode sheet precursor to be wound, the positive electrode sheet precursor including a current collector and a cathode material layer disposed on at least one side surface of the current collector; [0018] Using a softener to soften the positive electrode piece, a positive electrode piece is obtained; the softener includes a softening substance; [0019] The positive electrode piece satisfies: calculated based on the numerical values ​​of each parameter, θ 3 ×(10 4 -A)/10 4 ≤15; wherein, the θ is the compacted density of the cathode material layer, in g/cm 3 ; The A is the sum of the water content of the cathode material layer and the content of the softening substance, and the unit is ppm. [0020] In the embodiment of the present application, the compacted density of the positive electrode material layer = areal density of the positive electrode sheet/thickness of the positive electrode material layer, and the areal density of the positive electrode sheet is the total mass of the positive electrode material layer/surface area of ​​the positive electrode material layer. In the embodiment of the present application, the water content of the positive electrode material layer was measured by a trace moisture tester. Specifically, at 25°C ± 2°C, the material of the positive electrode material layer was taken and placed in a trace moisture tester to test its water content. The result That is the water content of the positive electrode material layer. In the embodiment of the present application, the softening substance content of the positive electrode material layer is: the amount of softening substance/area density of the positive electrode piece; then, A of the positive electrode material layer = water content + softening substance content. [0021] In the embodiment of the present application, when the opposite sides of the positive electrode tab precursor have positive electrode material layers, the above-mentioned softening treatment can be performed on the opposite side surfaces of the positive electrode tab precursor one after another, or the front and rear surfaces of the positive electrode tab can be processed simultaneously. The surfaces on opposite sides of the body are softened. [0022] It can be understood that in order to ensure the structural stability of the cathode plate precursor/cathode plate, the cathode material layer generally includes cathode material and a binder. In some embodiments of the present application, the positive electrode material layer contains a binder. In the embodiments of this application, the binder is a binder for positive electrode sheets that is well known in the art. For example, the above-mentioned binder includes but is not limited to polyvinylidene fluoride (PVDF), etc. This application does not apply to the positive electrode material layer. There is no limit to the content of the binder in the binder, and those of ordinary skill in the art can make a selection based on actual needs. [0023] In the embodiment of the present application, when the surfaces of the current collector on opposite sides have positive electrode material layers, the positive electrode material layers on the opposite sides of the current collector need to satisfy θ 3 ×(10 4 -A)/10 4 ≤15; wherein, θ and A of each positive electrode material layer may be the same or different. As we all know, a wound pole core includes a positive pole piece and a negative pole piece. The above-mentioned positive pole piece and negative pole piece are both in the shape of a strip, and the surfaces of the strip-shaped current collector are respectively There are multiple positive electrode material layers and multiple negative electrode material layers arranged at intervals, there are gaps between adjacent positive electrode material layers, and there are gaps between adjacent negative electrode material layers; or, the above-mentioned positive electrode plates and negative electrode plates are both The electrode pieces are cut to a fixed size (that is, one side surface of a positive electrode piece has only one positive active material layer, and the same is true for the negative electrode piece). In the embodiment of the present application, the same side surface of a single positive electrode piece includes multiple cathode material layers arranged at intervals. θ and A of the multiple cathode material layers may be the same or different. In the embodiment of the present application, if the positive electrode piece is a cut-out electrode piece with a fixed size, when multiple positive electrode pieces are wound, θ and A of each positive electrode piece may be the same or different. [0024] S02. Heat the positive electrode piece, superimpose the negative electrode piece on the surface of the positive electrode piece, and wind it to obtain a rolled pole core. [0025] In the preparation method of the embodiment of the present application, the softening substance can improve the flexibility of the cathode material layer without destroying the structural stability of the cathode material layer. When the relationship between A and the compaction density θ of the cathode material layer meets the above limitations When , the positive electrode material layer (or positive electrode piece) has a certain degree of flexibility, so in step S02, the positive electrode piece is heated to soften the binder in the positive electrode material layer by heating, further improving the flexibility of the positive electrode material layer. , thereby reducing the risk of breakage of the positive electrode piece during the winding process, especially reducing the risk of breakage of the high compaction density positive electrode piece and poor fit with the negative electrode piece, so as to smoothly produce products without breakage. The pole piece, and the wound pole core with a high degree of fit between the positive pole piece and the negative pole piece, thereby improving the product yield of the wound pole core. [0026] In the embodiment of this application, θ 3 ×(10 4 -A)/10 4 The value of can be 3, 4, 5, 6, 7, 8, 9, 10, 11, 12, 13, 14, 15, etc. If θ 3 ×(10 4 -A)/10 4 If the value is greater than 15, the A value of the positive electrode material layer is too low and/or the compaction density of the positive electrode material layer is too high, resulting in insufficient flexibility and/or excessive toughness of the positive electrode sheet, causing breakage during the subsequent winding process. , and/or, there is a gap visible to the naked eye between the negative electrode piece and the negative electrode piece. [0027] In some embodiments of the present application, the water content of the cathode material layer is in the range of 0-1500 ppm. In this way, the water content in the positive electrode sheet and battery core can be controlled within an appropriate range in the subsequent production process, improving product yield and conducive to battery performance. For example, the water content of the cathode material layer may be, but is not limited to, 0, 100ppm, 200ppm, 300ppm, 400ppm, 500ppm, 600ppm, 700ppm, 800ppm, 900ppm, 1000ppm, 1200ppm, 1400ppm, 1500ppm, etc. At this time, in some specific embodiments, 0<A≤2500ppm. At this time, it is not only beneficial to the flexibility of the positive electrode piece, but also conducive to the removal of water and softener in the subsequent preparation process, thereby enhancing the final battery performance. Illustratively, A can be, but is not limited to, 100ppm, 200ppm, 300ppm, 400ppm, 500ppm, 600ppm, 700ppm, 800ppm, 900ppm, 1000ppm, 1200ppm, 1400ppm, 1500ppm, 1800ppm, 2000ppm, 2200ppm, 2300ppm, 25 00ppm etc. [0028] In some embodiments of the present application, 2.5g/cm 3 ≤θ≤3.0g/cm 3 . For example, θ may be, but is not limited to, 2.50g/cm 3 ,2.55g/cm 3 ,2.60g/cm 3 ,2.65g/cm 3 ,2.70g/cm 3,2.80g/cm 3 ,2.90g/cm 3 ,2.95g/cm 3 ,3.00g/cm 3 wait. By controlling the compaction density of the cathode material layer to be higher, a cathode material layer with a higher areal density can be obtained, which will help increase the energy density of the final battery. In the implementation of this application, a single positive electrode piece includes multiple positive electrode material layers, and the compaction density of each positive electrode material layer can be the same or different, and can be determined according to actual application needs. In some specific embodiments, the compacted density of each positive electrode material layer in the positive electrode sheet is independently at 2.5g/cm 3 -3.0g/cm 3 In the range. It should also be noted that since the compaction density of the positive electrode material layer is already in a relatively high range before being processed by the hot roller in step S02, the compaction density of the positive electrode material layer in the final finished electrode core and finished battery is Also within the above range. [0029] In some embodiments of the present application, the area density of the cathode material layer is 300g/m 2 -600g/m 2 In the range. In this way, a battery with higher energy density can be obtained, and the risk of the positive electrode sheet breaking during the winding process is also small, so that both the energy density and production yield of the final battery can be taken into consideration. For example, the area density of the cathode material layer may be, but is not limited to, 300 g/m 2 ,320g/m 2 ,350g/m 2 ,380g/m 2 ,400g/m 2 ,420g/m 2 ,450g/m 2 ,480g/m 2 ,500g/m 2 ,520g/m 2 ,550g/m 2 ,580g/m 2 wait. In the embodiment of the present application, a single positive electrode piece includes multiple positive electrode material layers. The areal density of each positive electrode material layer can be the same or different, and can be determined according to actual application needs. In some specific embodiments, the areal density of each positive electrode material layer in the positive electrode sheet is independently 300g/m 2 -600g/m 2 In the range. Similarly, in the embodiment of the present application, before/after the positive electrode material layer is processed by the hot roller in step S02, the areal density of the positive electrode material layer is within the above range. [0030] In some embodiments of the present application, the thickness of the cathode material layer is in the range of 100 μm-240 μm. Controlling the thickness of the positive electrode material layer within the above range can not only further reduce the risk of breakage of the positive electrode piece and the existence of gaps between the positive electrode piece and the negative electrode piece during the winding process, but also can make the capacity of the final battery higher. And the internal resistance is small, which further enhances the market competitiveness of the final battery. In the embodiment of the present application, the thickness of the above-mentioned positive electrode material layer may be, but is not limited to, 100 μm, 120 μm, 150 μm, 180 μm, 200 μm, 220 μm, 240 μm, etc. Similarly, the thicknesses of the multiple cathode material layers in a single cathode plate may be the same or different. In some specific embodiments, the thickness of each positive electrode material layer in the positive electrode piece is independently in the range of 100 μm-240 μm. Similarly, in the embodiment of the present application, the thickness of the positive electrode material layer is within the above range before/after the hot roller treatment in step S02. [0031] In some embodiments of the present application, the above-mentioned softening substances include but are not limited to acetone, xylene, 1,3,5-trichlorobenzene, polyethylene glycol, dimethyl methyl phosphate, polypropylene glycol, and diethylene glycol butyl ether. , at least one of dimethylformamide, dimethylacetamide and dimethyl sulfoxide. The above-mentioned substances have good permeability to the cathode active material layer and can quickly soften the cathode plate precursor. Therefore, they can not only soften the cathode plate precursor but also improve the production efficiency of the wound electrode core. [0032] In some embodiments of the present application, the above-mentioned softener further includes a solvent; wherein the solvent includes nitrogen methyl pyrrolidone, propylene carbonate, ethylene carbonate, ethyl methyl carbonate, dimethyl carbonate, diethyl carbonate and propionic acid. At least one of the ethyl esters. The above-mentioned solvent can dissolve the aforementioned softening substance to form a softening agent, thereby allowing the softening substance to fully penetrate the entire cathode material layer and improve the flexibility of each position of the cathode plate precursor. Therefore, the cathode plate precursor (especially the high-voltage The risk of breakage of the solid-density positive electrode piece) during the winding process and the poor fit with the negative electrode piece. In some specific embodiments, the above-mentioned softening agent includes both the above-mentioned softening substance (specifically referring to the specific material of the above-mentioned softening substance) and the above-mentioned solvent (specifically referring to the specific material of the above-mentioned solvent). At this time, the softening agent and the cathode material The binder in the layer has strong mutual solubility. Based on the principle of similarity and compatibility, it can reduce the bonding performance of the binder, thereby achieving a certain softening effect without destroying the structural stability of the cathode material layer. In addition, the above-mentioned softener can volatilize during the heating process of the positive electrode sheet in step S02, thereby not only softening the precursor of the positive electrode sheet, but also fully reducing the impact of the softener on the final battery performance. , to ensure the performance of the battery. [0033] In the embodiment of this application, please refer to image 3 , Generally, the opposite sides of the cathode plate precursor include multiple cathode material layers, and a softener is used to treat the cathode plate precursor. For the strip-shaped cathode plate precursor, a softener can be used A plurality of cathode material layers on opposite sides of the cathode plate are processed. [0034] In some embodiments of the present application, the volume of the softening substance accounts for 0.5%-10.0% of the total volume of the softening agent. In this way, the effect of softening the positive electrode plate precursor can be achieved, which can be fully volatilized under the action of the hot roller in step S02, reducing the residual amount of softener in the electrode core (specifically, simultaneously reducing the softening substance and solvent). residual amount), which is conducive to the performance of the final battery. Illustratively, the volume of the softening substance may account for 0.5%, 1.0%, 2.0%, 3.0%, 4.0%, 5.0%, 6.0%, 7.0%, 8.0%, 9.0%, 10.0%, etc. of the total volume of the softener. [0035] In some embodiments of the present application, the mass amount of the softener is 0.05%-1% of the mass of the cathode material layer. In this way, the positive electrode material layer can be softened, the risk of the final positive electrode piece being broken during the winding process can be reduced, the fit between the positive electrode piece and the negative electrode piece after winding can be improved, and the hot roller in step S02 can be easily It evaporates during the process, and even if the softener evaporates incompletely under the action of the hot roller, its residual amount in the positive electrode sheet is low and will not affect subsequent battery performance. For example, the mass amount of the softener can be, but is not limited to, 0.10%, 0.15%, 0.20%, 0.25%, 0.30%, 0.35%, 0.40%, 0.45%, 0.50%, 0.55%, 0.60% of the mass of the cathode material layer. %, 0.65%, 0.70%, 0.75%, 0.80%, 0.85%, 0.90%, 0.95%, 1.00%, etc. [0036] In some embodiments of the present application, the specific process of using a softener to treat the positive electrode plate precursor includes but is not limited to spraying, coating, and placing the positive electrode plate precursor in an environment with a high concentration of softener to soften the softener. Infiltration and other processes. The coating process may be to apply the softener on the cathode material layer through anilox rollers or line rollers, or may be to apply the softener on the cathode material layer through dip coating or die extrusion coating. Specifically, the above-mentioned placing the positive electrode piece precursor in an environment with a high concentration of softener includes but is not limited to: (1) passing the positive electrode piece precursor through a tank containing a softener so that the softener infiltrates the positive electrode material layer; (2) Atomize the softener, and place the positive electrode plate precursor in an environment filled with atomized softener, so that the softener infiltrates the positive electrode material layer. [0037] In the embodiments of the present application, when using a softener to treat the positive electrode plate precursor, spraying, coating or infiltration treatment can be performed only once, or spraying, coating or infiltration treatment can be performed multiple times. [0038] In some embodiments of the present application, the ambient temperature when using a softener to treat the positive electrode plate precursor is 5°C to 150°C. The ambient temperature refers to the ambient temperature when the cathode plate precursor is treated with a softener, for example, the spray ambient temperature. The above-mentioned ambient temperature is conducive to the softener infiltrating and penetrating the cathode material layer in a short period of time, so as to soften the cathode material layer. Within the above temperature range, the higher the temperature, the better it is to increase the infiltration of the softener into the cathode material layer. For example, the ambient temperature when using a softener to treat the positive electrode plate precursor may be 5°C, 10°C, 15°C, 20°C, 25°C, 30°C, 40°C, 50°C, 60°C, 70℃, 80℃, 90℃, 100℃, 110℃, 120℃, 130℃, 140℃, 150℃, etc. [0039] In some embodiments of the present application, after the softener is attached and absorbed in the cathode material layer for 0.5s-60s, the resulting cathode plate satisfies θ 3 ×(10 4 -A)/10 4 ≤15. Taking the spray process as an example, after spraying the softener on the cathode material layer of the cathode plate precursor for 0.5s-60s, the resulting cathode plate satisfies θ 3 ×(10 4 -A)/10 4 ≤15, proceed to step S02, and use a hot roller to roll the positive electrode piece. Taking the process of placing the precursor of the positive electrode piece in an environment of high concentration of softener as an example to allow the softener to infiltrate, the positive electrode obtained after placing the precursor of the positive electrode piece in an environment of high concentration of softener for 0.5s-60s. The slice satisfies θ 3 ×(10 4 -A)/10 4 ≤15. [0040] In some embodiments of this application, please refer to figure 2 , the preparation of cathode plate precursor includes: [0041] (1) Provide strip-shaped positive electrode current collector; [0042] (2) Form a strip-shaped positive electrode material layer on the surface of the positive electrode current collector; [0043] (3) Weld the tabs on the blank foil to form the precursor of the positive electrode piece; or, remove the cathode material layer at the preset location and expose the cathode current collector at the preset location, and weld the tabs at the preset location. , forming the precursor of the positive electrode plate. In some embodiments of the present application, a laser cleaning process is used to remove the cathode material layer in preset locations. [0044] In some embodiments of the present application, in step S02, the positive electrode piece is heated, and the heating temperature is 80°C-130°C. In this way, the binder in the positive electrode material layer can be softened by heat, further improving the flexibility of the positive electrode piece, and the above temperature will not affect the structural stability of the positive electrode material layer. Exemplarily, the heating temperature when heating the positive electrode piece can be, but is not limited to, 80°C, 85°C, 90°C, 95°C, 100°C, 105°C, 110°C, 115°C, 120°C, 125°C, 130℃ etc. [0045] In some embodiments of the present application, in step S02, a heat roller is used to heat the positive electrode piece. Correspondingly, the surface temperature of the heat roller is in the range of 80°C to 130°C. The heating roller can heat the positive electrode piece by resistance heating or electromagnetic heating. The heating roller is connected to a temperature control module so that the surface temperature of the heating roller remains unchanged during long-term continuous rolling. [0046]In some embodiments of the present application, when a hot roller is used to heat the positive electrode piece, the rolling speed of the positive electrode piece is 0.1m/s-10m/s. In this way, a better heating effect can be achieved, so that the binder in the positive electrode material layer is fully heated and softened, and a higher production efficiency can be ensured. For example, the rolling speed of the positive electrode piece can be 0.1m/s, 0.2m/s, 0.3m/s, 0.5m/s, 1.0m/s, 2.0m/s, 3.0m/s, 4.0m /s, 5.0m/s, 6.0m/s, 7.0m/s, 8.0m/s, 9.0m/s, 10.0m/s, etc. [0047] In some embodiments of the present application, when a heat roller is used to heat the positive electrode piece, the tension of the positive electrode piece is controlled in the range of 0.5N-200N. It is more appropriate to control the tension of the positive electrode piece, which can ensure that the positive electrode piece has a high flatness (for example, no wrinkles, etc.) before and after heat treatment, and there will be no tearing problem of the positive electrode piece, thus ensuring The yield rate of the final pole core is higher. For example, when a heat roller is used to heat the positive electrode piece, the tension of the positive electrode piece can be 0.5N, 1.0N, 5.0N, 10.0N, 20.0N, 50.0N, 80.0N, 100.0N, 120.0N, 150.0N, 180.0N, 200.0N, etc. [0048] In the embodiment of this application, please refer to Figure 4 , a single heat roller can be used to heat the positive electrode piece, or multiple heat rollers can be used to heat the positive electrode piece. When multiple heat rollers are used to heat the positive electrode piece, the positive electrode piece is caused to pass through the multiple heat rollers in sequence. Among them, the surface of each heat roller can be the same or different (for example, according to the passing order of the positive electrode piece, the surface temperature of each heat roller increases sequentially), and the surface temperature of each heat roller independently ranges from 80°C to 130°C. In the range. [0049] In some embodiments of the present application, tabs are welded to the current collector of the positive electrode piece. Before using a hot roller to roll the positive electrode piece, the welding part between the tab and the current collector is protected. Specifically, a high-temperature-resistant insulating tape can be provided at the welding part between the tab and the current collector; wherein, the material of the high-temperature-resistant insulating tape includes but is not limited to polyethylene terephthalate (PET), polypropylene ( PP), polyimide (PI), etc. [0050] In some embodiments of the present application, in step S02, a negative electrode piece is superimposed on the surface of the positive electrode piece, and after winding, it is further included to be packaged to obtain a rolled electrode core. In the embodiment of the present application, the above-mentioned packaging process is an operation well known to those of ordinary skill in the art. [0051] In some embodiments of the present application, step S02 also includes superimposing a separator between the positive electrode piece and the negative electrode piece. That is, in the final pole core, the separator is located between the positive pole piece and the negative pole piece. In the embodiment of the present application, in a single pole core, the separator is also in a long strip shape. The separator can be any well-known separator in the art, for example, it can be a single-layer separator, a composite separator, etc., which can be selected according to actual application needs. [0052] The embodiments of the present application also provide a battery, including a wound pole core prepared according to the preparation method provided by the embodiments of the present application. The battery is a coiled battery that combines high energy density with high reversible capacity. [0053] The above-mentioned battery may be a liquid battery using an electrolyte, a solid-state battery, or a semi-solid-state battery. [0054] In some embodiments of the present application, the above-mentioned battery may be a lithium battery, a sodium battery or other alkali metal battery. [0055] The embodiment of the present application also provides an electrical device, including the battery provided by the embodiment of the present application. Since the battery provided by the embodiment of the present application is used to power the electrical equipment, the market competitiveness of the electrical equipment is relatively high. [0056] In some embodiments of the present application, the above-mentioned electrical equipment includes but is not limited to 3C electronic products, powered vehicles, etc. Among them, powered vehicles include but are not limited to new energy vehicles, electric bicycles, etc. 3C electronic products includ | 1. A method for preparing a wound pole core, It is characterized by: include: (1) Provide a positive electrode sheet precursor to be wound, which includes a current collector and a positive electrode material layer disposed on at least one side surface of the current collector; Using a softening agent to soften the positive electrode piece precursor, a positive electrode piece is obtained; the softening agent includes a softening substance; The positive electrode piece satisfies: calculated based on the numerical values ​​of each parameter, θ 3 ×(10 4 -A)/10 4 ≤15; wherein, the θ is the compacted density of the cathode material layer, in g/cm 3 ; The A is the sum of the water content of the cathode material layer and the content of the softening substance, the unit is ppm; (2) Heat the positive electrode piece, superimpose the negative electrode piece on the surface of the positive electrode piece, and wind it to obtain a rolled pole core. 2. The preparation method according to claim 1, It is characterized by: 2.5g/cm 3 ≤θ≤3.0g/cm 3 . 3. The preparation method according to claim 1, It is characterized by: The water content of the cathode material layer is in the range of 0-1500 ppm. 4. The preparation method according to claim 1, It is characterized by: The softening substances include acetone, xylene, 1,3,5-trichlorobenzene, polyethylene glycol, dimethyl methyl phosphate, polypropylene glycol, diethylene glycol butyl ether, dimethylformamide, dimethyl At least one of acetamide and dimethyl sulfoxide. 5. The preparation method according to any one of claims 1-4, It is characterized by: The softener also includes a solvent; the solvent includes at least one of nitrogen methyl pyrrolidone, propylene carbonate, ethylene carbonate, ethyl methyl carbonate, dimethyl carbonate, diethyl carbonate, and ethyl propionate; The volume of the softening substance accounts for 0.5%-10.0% of the total volume of the softening agent. 6. preparation method according to claim 1, It is characterized by: The mass amount of the softener is 0.05%-1% of the mass of the cathode material layer. 7. The preparation method according to claim 1, It is characterized by: In step (1), the ambient temperature when the softening agent is used to soften the positive electrode plate precursor is 5°C to 150°C. 8. The preparation method according to any one of claims 1-7, It is characterized by: In step (2), the heating treatment includes: using a heat roller to roll the positive electrode piece; wherein the surface temperature of the heat roller is 80°C-130°C; the positive electrode piece is rolled by the heat roller. The tension of the roller is in the range of 0.5N-200N. 9. A battery, It is characterized by: It includes a wound pole core prepared according to the preparation method according to any one of claims 1 to 8. 10. An electrical equipment, It is characterized by: The electrical device includes a battery as claimed in claim 9. | 比亚迪股份有限公司
976 | CN118231785A | Examining | BYD CO LTD | Negative electrodes¦Secondary cells¦Cell component details¦Non-aqueous electrolyte accumulator electrodes | 2023-09-28 | 2024-06-21 | Solid-state battery, preparation method thereof and electric equipment | The invention relates to the field of lithium ion batteries, and discloses a solid-state battery, a preparation method thereof and electric equipment. The solid-state battery comprises a shell and a battery cell arranged in the shell, wherein the battery cell comprises a positive pole piece, a solid-state electrolyte layer and a negative pole piece which are stacked in sequence; wherein the thickness swelling rate of the negative pole piece in a complete lithium embedding state is 100-400%; the elastic modulus of the shell is greater than or equal to 200 GPa, and the clamping force of the shell on the battery cell is 1-100 MPa. The battery cell is arranged in a fixed space, tight contact among particles in the battery is realized by virtue of self expansion of the negative electrode material of the battery, and the solid-state battery can keep relatively good performance under the condition that external pressure is not additionally applied or relatively small external pressure is externally applied. | Technical field [0001] The present invention relates to the field of lithium-ion batteries, and in particular to a solid-state battery, a preparation method thereof and an electrical equipment. Background technique [0002] As the next generation of batteries, solid-state batteries are receiving more and more attention from the industry and are expected to achieve both high energy density and high safety. However, most of the current solid-state batteries remain in the laboratory stage. One of the reasons is that the contact between solid particles deteriorates due to volume changes in expansion and contraction during the charging and discharging process, resulting in a decline in battery cycle performance. [0003] The current solution is to apply greater pressure through an external pressurized mold to maintain contact between particles, or to add more internal binders to reduce the volume caused by particle expansion through the interaction between the binder and the particles. change effect. [0004] The current method of maintaining particle contact has the following problems: 1. The method of external pressurization of the mold requires high tooling requirements, requiring a larger volume and weight of the mold to meet the pressure required by solid-state batteries, seriously affecting the energy density, and the method does not provide enough pressure. Uniform; 2. Adding binder internally will further increase the impedance inside the electrode and affect the performance of the battery. [0005] Therefore, there is an urgent need for a solid-state battery technology that can maintain good particle contact inside the battery without applying additional external pressure or applying less external pressure. Contents of the invention [0006] The purpose of the present invention is to overcome the problem in the prior art of deteriorating contact between solid particles in the process of improving the cycle of solid-state batteries, and to provide a solid-state battery and a preparation method thereof and an electrical equipment. The solid-state battery relies on the battery The expansion of the negative electrode material itself reacts on itself to achieve close contact between the particles inside the battery. It can maintain good contact between the particles inside the solid-state battery without applying additional external pressure or applying small external binding pressure. [0007] In order to achieve the above object, a first aspect of the present invention provides a solid-state battery. The solid-state battery includes a casing and an electric core disposed in the casing. The electric core includes a sequentially stacked positive electrode plate, a solid electrolyte layer, and a Negative pole piece; among them, [0008] The thickness expansion rate of the negative electrode piece when fully embedded with lithium is 100-400%; [0009] The elastic modulus of the housing is greater than or equal to 200 GPa, and the clamping force of the housing on the battery core is 1-100 MPa. [0010] A second aspect of the present invention provides a method for preparing a solid-state battery. The preparation method includes: stacking the positive electrode sheet, the solid electrolyte layer and the negative electrode sheet in sequence to obtain a battery core, and then packaging the battery core in a casing. , so that the clamping force of the housing on the battery core is 1-100MPa; where, [0011] The thickness expansion rate of the negative electrode piece when fully embedded with lithium is 100-400%, and the elastic modulus of the casing is greater than or equal to 200GPa;. [0012] A third aspect of the present invention provides a solid-state battery produced by the preparation method provided by the present invention. After the solid-state battery is cycled 50-200 times, the battery capacity is 80% of the first discharge capacity. [0013] A fourth aspect of the present invention provides an electrical device, which includes the solid-state battery provided by the present invention. [0014] Through the above technical solutions, the beneficial effects of the present invention are: [0015] The invention uses a shell with high elastic modulus to fix the battery core inside a specific space, and has certain volume constraints on the battery core when it expands. In the previous system, expansion was considered a negative factor, and every effort was made to suppress it. The present invention selects a negative electrode piece with a large expansion rate and cooperates with a fixed-space casing. The electrode maintains contact between particles inside the battery through reaction force during the expansion process. The present invention can maintain good contact of particles inside the battery without applying additional external pressure or using smaller external restraint pressure. The force of particle contact inside the battery does not come from the outside, but is the reaction force of the internal expansion force, so that the external force is The requirements for the mold do not need to be too high. The external mold can be completely omitted, or the external mold does not need to provide a pressurizing device; there is no need to add additional internal binders. When the performance of the battery core deteriorates due to deterioration of particle contact, the expansion force of the electrode will react on the battery, re-pressurizing the battery and improving the particle contact area, thereby completing the "self-repair" of the battery core. Description of drawings [0016] figure 1 This is a schematic structural diagram of the solid-state battery provided by the present invention. [0017] Explanation of reference signs [0018] 1 Positive electrode current collector 2 Positive electrode active material layer 3 Solid electrolyte layer [0019] 4 Negative active material layer 5 Negative current collector 6 Shell Detailed ways [0020] The endpoints of ranges and any values ​​disclosed herein are not limited to the precise range or value, but these ranges or values ​​are to be understood to include values ​​approaching such ranges or values. For numerical ranges, the endpoint values ​​of each range, the endpoint values ​​of each range and individual point values, and the individual point values ​​can be combined with each other to obtain one or more new numerical ranges. These values The scope shall be deemed to be specifically disclosed herein. [0021] A first aspect of the present invention provides a solid-state battery. The solid-state battery includes a casing and an electric core disposed in the casing. The electric core includes a positive electrode piece, a solid electrolyte layer and a negative electrode piece that are stacked in sequence; wherein , [0022] The thickness expansion rate of the negative electrode piece when fully embedded with lithium is 100-400%; [0023] The elastic modulus of the housing is greater than or equal to 200 GPa, and the clamping force of the housing on the battery core is 1-100 MPa. [0024] In the present invention, the thickness expansion rate is: the expansion rate obtained by testing the negative electrode sheet using a button battery. Specifically, the negative electrode sheet is used as the working electrode, the lithium sheet is used as the counter electrode, and the electrolyte is a conventional liquid lithium-ion battery electrolyte (for example: an electrolyte using lithium hexafluorophosphate as the electrolyte and ethylene carbonate, dimethyl carbonate, etc. as the solvent). liquid (not limited here), let the ratio of the thickness of the negative electrode piece in the fully lithium-intercalated state (100% SOC) to the thickness of the negative electrode plate without lithium intercalation (0% SOC). [0025] The clamping force of the casing on the battery core specifically refers to the interaction force between the outer surface along the stacking direction of the battery core and the corresponding inner surface of the casing. A pressure sensor is placed between the inner surfaces for measurement. [0026] The expansion of the battery system mainly comes from the negative electrode piece. Although the positive electrode piece and solid electrolyte also have volume changes, the proportion is smaller than that of the negative electrode piece. The negative electrode piece with high expansion performance (thickness expansion rate 100-400%) is matched with a fixed-size shell and the battery core is placed in a fixed space. The expansion of the negative electrode material of the battery itself reacts on itself to realize the battery. The close contact between internal particles allows solid-state batteries to maintain good performance without the need for additional external pressure. Small external binding pressure can also be applied to further strengthen the contact between internal particles of the battery. The shell is equivalent to a container that provides a fixed space for the battery core. It should have low deformation capacity. When the elastic modulus of the shell is greater than or equal to 200GPa, it is conducive to the squeezing and contact effect between the negative active material particles. [0027] According to the present invention, preferably, the void ratio of the negative electrode piece is 5-20%. [0028] According to the present invention, the negative electrode sheet includes a negative active material layer and a negative current collector; wherein the negative active material layer includes a negative active material. In order to ensure that the negative electrode sheet has an appropriate thickness expansion rate when the lithium is fully intercalated, preferably, based on the total weight of the negative active material layer, the content of the negative active material in the negative active material layer is 80 -100wt%. [0029] According to the present invention, preferably, the negative active material is selected from at least one of lithium, silicon, aluminum, magnesium, tin, germanium, phosphorus, silver and lead. Lithium, silicon, aluminum, magnesium, tin, germanium, phosphorus, silver and lead are all materials that easily expand after lithium insertion. [0030] Further, the negative active material is selected from at least one of lithium, aluminum, magnesium, tin, germanium, silver and lead. The aforementioned materials are metal materials with higher electrical conductivity, which is beneficial to improving the electrochemical performance of solid-state batteries. [0031] When the negative active material is selected from silicon and/or phosphorus, that is, when the negative active material is a non-metallic material, the non-metallic negative active material is preferably a granular material, and more preferably a non-metallic material with an average particle size of 1-10 μm. Metal negative active material. If the particles of the non-metallic negative active material are too small, the specific surface area will be too large, and the solid contact resistance between the active materials will increase, which is not conducive to charge transfer between particles; if the particles are too large, there will be too many gaps, which is not conducive to increasing the expansion of the negative electrode piece. Compaction, the effect of extrusion and contact between particles is not obvious. [0032] When the negative active material is selected from at least one of lithium, aluminum, magnesium, tin, germanium, silver and lead, that is, when the negative active material is a metal material, the metal negative active material can be either granular or granular. Sheet-shaped materials can be used, and sheet-shaped materials are preferably used. The use of sheet-shaped metal negative active materials is more conducive to improving the electrochemical performance of solid-state batteries. [0033] According to the present invention, preferably, the negative active material layer may further include one or more of a conductive agent, a binder and a solid electrolyte. If you choose a sheet-shaped metal negative active material, you do not need to add conductive agent, binder and solid electrolyte, and the sheet-shaped metal negative active material can be used as the negative active material layer. [0034] The present invention has no particular limitation on the type of conductive agent in the negative active material layer. It can be a conductive agent conventionally used in the art to prepare negative electrode sheets. For example, the conductive agent can be conductive carbon black, carbon nanotubes, graphene, etc. , preferably conductive carbon black. [0035] The present invention has no particular limitation on the type of binder in the negative active material layer. It can be a binder conventionally used in the art for preparing negative electrode sheet coating slurry. For example, the binder can be polypolarized. Vinyl fluoride (PVDF) adhesive. The present invention has no particular limitation on the weight average molecular weight of the polyvinylidene fluoride (PVDF) binder, as long as it can satisfy the performance as a binder. [0036] The present invention has no particular limitation on the type of solid electrolyte in the negative active material layer. It is preferably at least one selected from the group consisting of polymer solid electrolyte, oxide solid electrolyte and sulfide solid electrolyte; more preferably, it is sulfide solid electrolyte. Further, the sulfide solid electrolyte is selected from Li 3 P.S. 4 , Li 7 P 3 S 11 , Li 11 PP 2 S 12 , Li 6 P.S. 5 Cl, Li 7 P 2 S 8 I.Li 10 SN 2 S 12 and Li 3.25 Ge 0.25 P 0.75 S 4 at least one of them. [0037] In the present invention, in order to satisfy the stress deformation generated by the reaction force after expansion of the negative active material and prevent the negative active material layer from being separated from the negative current collector, the negative current collector should have a high deformation rate. Preferably, the deformation rate of the negative electrode current collector is greater than or equal to 15%, and more preferably is greater than or equal to 20%. [0038] Among them, the deformation rate of the negative electrode current collector can be measured by the following method: cut a certain area of ​​the negative electrode current collector, maintain it for 1 minute under a pressure of 100MPa, and test the change in the area of ​​the negative electrode current collector before and after applying pressure. [0039] Preferably, the negative electrode current collector is at least one of copper foil, composite copper foil and carbon-coated copper foil. [0040] According to the present invention, preferably, the thickness of the negative electrode piece is 10-40% of the total thickness of the battery core. This proportion refers to the proportion of the negative electrode piece in the total thickness of the battery cell when it is not embedded with lithium. The positive electrode piece and the solid electrolyte layer account for a relatively small proportion of the total thickness of the battery core, and the negative electrode piece accounts for a large proportion of the total thickness of the battery core. The expansion and pressurization effect is better. If the negative electrode piece accounts for 10% of the total thickness of the battery core, If the proportion is too low, the overall squeezing effect on the entire battery after expansion will not be obvious. However, if the proportion is too high, it will lead to a surplus of negative active materials, which will affect the energy density of solid-state batteries. [0041] According to the present invention, preferably, the solid electrolyte layer contains a solid electrolyte, and the solid electrolyte is selected from at least one of a polymer solid electrolyte, an oxide solid electrolyte, and a sulfide solid electrolyte; preferably a sulfide solid electrolyte. The use of sulfide solid electrolyte has higher mechanical strength and can better meet the stress deformation caused by the reaction force after the negative active material expands. [0042] According to the present invention, preferably, the sulfide solid electrolyte is selected from Li 3 P.S. 4 , Li 7 P 3 S 11 , Li 11 PP 2 S 12 , Li 6 P.S. 5 Cl, Li 7 P 2 S 8 I.Li 10 SN 2 S 12 and Li 3.25 Ge 0.25 P 0.75 S 4 at least one of them. [0043] According to the present invention, preferably, the thickness of the solid electrolyte layer is 5-30% of the total thickness of the battery core. In a further preferred case, the thickness of the solid electrolyte layer is 10-50 μm. [0044] According to the present invention, preferably, the solid electrolyte layer further contains a binder. [0045] The present invention has no particular limitation on the type of binder in the solid electrolyte layer. It can be a conventional binder used in the art to prepare coating slurries. For example, the binder can be polyvinylidene fluoride (PVDF). ) type of adhesive. The present invention has no particular limitation on the weight average molecular weight of the polyvinylidene fluoride (PVDF) binder, as long as it can satisfy the performance as a binder. [0046] According to the present invention, preferably, the positive electrode sheet includes a positive active material layer and a positive current collector, and the positive active material layer includes a positive active material. Preferably, the positive active material is selected from at least one of lithium iron phosphate, lithium manganate and ternary materials. [0047] According to the present invention, preferably, the cathode active material layer may further include one or more of a conductive agent, a binder and a solid electrolyte. [0048] The present invention has no particular limitation on the type of conductive agent in the cathode active material layer. It can be a conductive agent conventionally used in the art to prepare a cathode plate. For example, the conductive agent can be conductive carbon black, carbon nanotubes, graphene, etc. , preferably conductive carbon black. [0049] The present invention has no particular limitation on the type of binder in the cathode active material layer. It can be a binder conventionally used in the art for preparing cathode plate coating slurry. For example, the binder can be polypolarized. Vinyl fluoride (PVDF) adhesive. The present invention has no particular limitation on the weight average molecular weight of the polyvinylidene fluoride (PVDF) binder, as long as it can satisfy the performance as a binder. [0050] The present invention has no particular limitation on the type of solid electrolyte in the positive active material layer. It is preferably at least one selected from the group consisting of polymer solid electrolyte, oxide solid electrolyte and sulfide solid electrolyte; more preferably, it is sulfide solid electrolyte. Further, the sulfide solid electrolyte is selected from Li 3 P.S. 4 , Li 7 P 3 S 11 , Li 11 PP 2 S 12 , Li 6 P.S. 5 Cl, Li 7 P 2 S 8 I.Li 10 SN 2 S 12 and Li 3.25 Ge 0.25 P 0.75 S 4 at least one of them. [0051] The present invention has no particular limitation on the type of positive electrode current collector. It can be a conventional positive electrode current collector in this field. Preferably, the positive electrode current collector is selected from at least one of aluminum foil, composite aluminum foil and carbon-coated aluminum foil. [0052] In order to make the positive electrode sheet have a suitable lithium insertion capacity and be able to adapt to the lithium insertion capacity of the negative electrode sheet, so that the negative electrode sheet has higher expansion performance, preferably, the thickness of the positive electrode sheet is 40-70% of the total thickness of the core. In a further preferred case, the thickness of the positive electrode piece is 30-70 μm. [0053] In order for the housing to have a suitable elastic modulus, preferably, the material of the housing is selected from at least one of alloy steel, nickel-chromium steel, cast steel, stainless steel, carbide and ceramics. [0054] As the number of cycles of solid-state batteries increases, when the performance of the battery core decreases due to poor particle contact, the expansion force of the electrode will react on the battery, causing the battery to be repressurized, improving the particle contact area, and completing the "automatic recovery" of the battery core. repair". [0055] figure 1 is a schematic structural diagram of a solid-state battery according to a specific embodiment of the present invention. figure 1 Explain the "cell" self-repairing method of the solid-state battery of the present invention: the positive electrode slurry containing the positive electrode active material is coated on the surface of the positive electrode current collector 1 to obtain a positive electrode sheet covered with the positive electrode active material layer 2 on the positive electrode current collector. The negative electrode slurry containing the negative electrode active material is coated on the surface of the negative electrode current collector 5 to obtain a negative electrode piece covered with the negative electrode active material layer 4 on the negative electrode current collector. The positive electrode piece, the solid electrolyte layer 3 and the negative electrode piece are stacked in sequence to form a battery core, and a casing 6 is provided outside the battery core. The negative electrode piece with high expansion performance is matched with the fixed-size casing 6, and the battery core is placed in a fixed space. The expansion of the negative electrode piece of the battery reacts on the negative electrode piece itself to achieve close contact between the particles inside the battery. . [0056] A second aspect of the present invention provides a method for preparing a solid-state battery. The preparation method includes: stacking the positive electrode sheet, the solid electrolyte layer and the negative electrode sheet in sequence to obtain a battery core, and then packaging the battery core in a casing. , so that the clamping force of the housing on the battery core is 1-100MPa; where, [0057] The thickness expansion rate of the negative electrode piece when fully embedded with lithium is 100-400%, and the elastic modulus of the casing is greater than or equal to 200 GPa. [0058] According to a specific embodiment of the present invention, the preparation method of the negative electrode sheet includes: preparing a negative electrode active material, a conductive agent, a binder, a solid electrolyte and a solvent into a negative electrode slurry, and coating the negative electrode slurry on the negative electrode current collector, and then dried to obtain the negative electrode piece. [0059] Preferably, the weight ratio of the negative active material, conductive agent, binder and solid electrolyte in the negative electrode slurry is (75-99): (0.5-5): (0.5-5): (0-20) ; Preferably (80-99): (0.5-5): (0.5-5): (0-10). [0060] Among them, the type and average particle size of the negative electrode active material, the type and deformation rate of the negative electrode current collector, and the types of conductive agent, binder and solid electrolyte in the negative electrode slurry are all the same as those in the solid-state battery provided by the first aspect of the present invention. The type and average particle size of the negative active material, the type and deformation rate of the negative current collector, and the types of conductive agent, binder and solid electrolyte in the negative active material layer are exactly the same. To avoid repetition, they are not mentioned here. Again. [0061] According to a specific embodiment of the present invention, the preparation method of the positive electrode sheet includes: preparing a positive electrode active material, a conductive agent, a binder, a solid electrolyte and a solvent into a positive electrode slurry, and coating the positive electrode slurry on the positive electrode current collector, and then dried to obtain the positive electrode piece. [0062] Preferably, in the positive electrode slurry, the weight ratio of the positive electrode active material, conductive agent, binder and solid electrolyte is (60-90): (0.5-5): (0.5-5): (10-30) . [0063] Among them, the type of positive electrode current collector, the types of positive electrode active material, conductive agent, binder and solid electrolyte in the positive electrode slurry are all the same as the type of positive electrode current collector, positive electrode in the solid-state battery provided by the first aspect of the present invention. The types of positive active material, conductive agent, binder and solid electrolyte in the active material layer are exactly the same, and will not be described again in order to avoid repetition. [0064] According to the present invention, preferably, the preparation method of the solid electrolyte layer includes: preparing a solid electrolyte, a binder and a solvent into a solid electrolyte layer slurry, coating it on the surface of the positive electrode sheet and/or the negative electrode sheet, and then Drying is performed to obtain a solid electrolyte layer. [0065] Preferably, the weight ratio of solid electrolyte and binder in the solid electrolyte layer slurry is (95-99.9): (0.1-5). [0066] The types of solid electrolyte and binder in the solid electrolyte layer slurry are exactly the same as the types of solid electrolyte and binder in the solid electrolyte layer described in the solid-state battery provided by the first aspect of the present invention. In order to avoid repetition, I won’t go into details here. [0067] When preparing the negative electrode piece, the positive electrode piece and the solid electrolyte layer, the present invention has no special restrictions on the drying conditions, as long as the slurry can be solidified. Preferably, the drying temperature is 80-200°C and the drying time is 10-120 minutes. [0068] A third aspect of the present invention provides a solid-state battery produced by the preparation method provided by the present invention. After the solid-state battery is cycled 50-200 times, the battery capacity is 80% of the first discharge capacity. [0069] A fourth aspect of the present invention provides an electrical device, which includes the solid-state battery provided by the present invention. [0070] Preferably, the electrical equipment is selected from 3C electronic products and/or new energy vehicles. [0071] The present invention will be described in detail below through examples and comparative examples. In the following examples and comparative examples, unless otherwise specified, all are conventional methods; unless otherwise specified, the reagents and materials used can be obtained from commercial sources; during the test process, unless otherwise specified, no external test pressure is applied, and thickness expansion is the thickness expansion rate in the free expansion state. The specific measurement methods involved in each embodiment and comparative example are as follows: [0072] Cycle life test method of solid-state battery: On the LAND CT 2001C secondary battery performance testing device, perform charge and discharge cycle tests on the battery at a rate of 0.1C. The upper limit voltage of charge is 4.2V and the lower limit voltage of discharge is 2.7V. Repeat this step. , when the battery capacity is lower than 80% of the first discharge capacity during the cycle, the cycle is terminated, and the number of cycles is the cycle life of the battery. [0073] Battery porosity test method: Use an ion grinder to cut the cross-section of the negative electrode sheet of the battery, then perform SEM testing on the cross-section, and characterize its internal particle distribution. Use analysis software to automatically identify voids and calculate void ratio on SEM photos. [0074] The weight average molecular weight of PVDF is 800,000 g/mol. [0075] The following examples illustrate the preparation of solid-state batteries. [0076] Example 1 [0077] Preparation of negative electrode plate: [0078] The negative active material (Si, average particle size is 5 μm), conductive carbon black, PVDF and Li 6 P.S. 5 Cl is mixed according to the weight ratio of 90:3:2:5 and dissolved in the solvent (xylene) (the solid content of the slurry is adjusted to 45wt%) to obtain a negative electrode slurry, and then the obtained negative electrode slurry is coated on on a negative electrode current collector copper foil with a thickness of 8 μm (the deformation rate of the current collector is 16%), and then dried to prepare a negative electrode piece covered with a negative electrode active material layer on the negative electrode current collector. The thickness of the negative electrode piece is 10 μm. ; Among them, based on the total weight of the negative active material layer, the content of the negative active material is 90wt%. [0079] Preparation of positive electrode plate: [0080] Combine NCM532 (ternary material, average particle size 8 μm), conductive carbon black, PVDF and Li 6 P.S. 5 Cl is mixed according to the weight ratio of 85:3:2:10 and dissolved in the solvent (xylene) (the solid content of the slurry is adjusted to 70wt%) to obtain a positive electrode slurry, and then the obtained positive electrode slurry is coated on on the positive electrode current collector aluminum foil with a thickness of 12 μm, and then dried to prepare a positive electrode sheet covered with a positive electrode active material layer on the positive electrode current collector. The thickness of the positive electrode sheet is 40 μm; among them, the total weight of the positive electrode active material layer As a benchmark, the content of positive active material is 85wt%. [0081] Preparation of solid electrolyte layer: [0082] Will Li 6 P.S. 5 Cl and PVDF are mixed according to the weight ratio of 95:5 and dissolved in the solvent (xylene) (the solid content of the slurry is adjusted to 55wt%) to obtain a solid electrolyte slurry, and then the obtained solid electrolyte slurry is covered with the above on the positive electrode sheet, and then dried to obtain a solid electrolyte layer with a thickness of 15 μm. [0083] Preparation of solid-state batteries: [0084] The positive electrode piece and the negative electrode piece covered with the solid electrolyte layer are stacked to obtain a cuboid-shaped battery core, and then the battery core is packaged in a stainless steel shell with an elastic modulus of 210GPa, so that the shell clamps the battery core The force is 10MPa, and a solid-state battery is produced. [0085] The thickness of the negative electrode sheet of a solid-state battery accounts for 15.3% of the cell thickness when it is not embedded with lithium, and its thickness expansion rate is 275% when it is fully embedded with lithium. [0086] Example 2 [0087] A solid-state battery was prepared according to the method of Example 1, except that the negative electrode piece was different. Specifically, when preparing the negative electrode sheet, the negative active material (Si, average particle size is 5 μm), conductive carbon black and PVDF are mixed in a weight ratio of 99:0.5:0.5 and dissolved in a solvent (xylene) ( Adjust the solid content of the slurry to 45wt%) to obtain a negative electrode slurry, and then apply the obtained negative electrode slurry on a negative electrode current collector copper foil with a thickness of 8 μm (the deformation rate of the current collector is 18%), and then dry it , prepare a negative electrode piece covered with a negative electrode active material layer on the negative electrode current collector, the thickness of the negative electrode piece is 10 μm; wherein, based on the total weight of the negative electrode active material layer, the content of the negative electrode active material is 99wt%. The thickness of the negative electrode sheet of a solid | 1. A solid-state battery, It is characterized by: The solid-state battery includes a casing and an electric core disposed in the casing. The electric core includes a positive electrode piece, a solid electrolyte layer and a negative electrode piece that are stacked in sequence; wherein, The thickness expansion rate of the negative electrode piece when fully embedded with lithium is 100-400%; The elastic modulus of the housing is greater than or equal to 200 GPa, and the clamping force of the housing on the battery core is 1-100 MPa. 2. The solid-state battery according to claim 1, It is characterized by: The void ratio of the negative electrode piece is 5-20%. 3. The solid-state battery according to claim 1 or 2, It is characterized by: The negative electrode sheet includes a negative active material layer and a negative current collector; wherein the negative active material layer includes a negative active material; based on the total weight of the negative active material layer, the negative active material layer The content of negative active material is 80-100wt%. 4. The solid-state battery according to claim 3, It is characterized by: The negative active material is selected from at least one of lithium, silicon, aluminum, magnesium, tin, germanium, phosphorus, silver and lead, preferably at least one of lithium, aluminum, magnesium, tin, germanium, silver and lead. kind; Preferably, the average particle size of the negative active material is 1-10 μm; Preferably, the deformation rate of the negative electrode current collector is greater than or equal to 15%, preferably greater than or equal to 20%. 5. The solid-state battery according to any one of claims 1-4, It is characterized by: The thickness of the negative electrode piece is 10-40% of the total thickness of the battery core. 6. The solid-state battery according to any one of claims 1-5, It is characterized by: The solid electrolyte layer includes a solid electrolyte, and the solid electrolyte is selected from at least one of a polymer solid electrolyte, an oxide solid electrolyte, and a sulfide solid electrolyte; preferably a sulfide solid electrolyte; Preferably, the sulfide solid electrolyte is selected from Li 3 P.S. 4 , Li 7 P 3 S 11 , Li 11 PP 2 S 12 , Li 6 P.S. 5 Cl, Li 7 P 2 S 8 I.Li 10 SN 2 S 12 and Li 3.25 Ge 0.25 P 0.75 S 4 at least one of; Preferably, the thickness of the solid electrolyte layer is 5-30% of the total thickness of the battery core; and/or the thickness of the positive electrode sheet is 40-70% of the total thickness of the battery core. 7. The solid-state battery according to any one of claims 1-6, It is characterized by: The material of the housing is selected from at least one of alloy steel, nickel-chromium steel, cast steel, stainless steel, carbide and ceramics. 8. A method for preparing a solid-state battery, It is characterized by: The preparation method includes: stacking the positive electrode piece, the solid electrolyte layer and the negative electrode piece in sequence to obtain an electric core, and then packaging the electric core in a casing so that the casing clamps the electric core The force is 1-100MPa; among them, The thickness expansion rate of the negative electrode piece when fully embedded with lithium is 100-400%, and the elastic modulus of the casing is greater than or equal to 200 GPa. 9. A solid-state battery produced by the preparation method of claim 8, It is characterized by: After the solid-state battery is cycled 50-200 times, the battery capacity is 80% of the first discharge capacity. 10. An electrical device, characterized in that the electrical device includes the solid-state battery according to any one of claims 1-7 and 9. | 比亚迪股份有限公司
977 | CN118231776A | Examining | BYD CO LTD | Cell electrodes¦Li-accumulators¦Electrolyte accumulators manufacture | 2023-09-30 | 2024-06-21 | Battery cell and preparation method thereof, lithium battery and electric equipment | The invention relates to the field of lithium battery manufacturing, and discloses a battery cell and a preparation method thereof, a lithium battery and electric equipment. The battery cell comprises a positive plate, a negative plate and a diaphragm, the negative plate comprises a current collector, a negative active material layer arranged on the surface of the current collector and a lithium layer arranged on the negative active material layer; the content m0 of metal lithium in the lithium layer, the moisture content in the positive electrode active material layer, the moisture content in the negative electrode active material layer and the moisture content in the diaphragm meet the following relation: m0 = (a1 + a2 + a3)/M1 * M0; a1, a2 and a3 are respectively moisture contents in the positive electrode active material layer, the negative electrode active material layer and the diaphragm; m1 is the relative molecular mass of water, and M0 is the relative atomic mass of lithium; wherein a1 accounts for 0.01 wt% to 0.4 wt%, a2 accounts for 0.02 wt% to 0.4 wt%, and a3 accounts for 0.01 wt% to 0.2 wt%. The lithium battery comprising the battery cell has excellent capacity and normal-temperature cyclicity, and the impedance of the battery is not influenced. | Technical field [0001] The invention relates to the field of lithium battery manufacturing, and specifically relates to a battery core and a preparation method thereof, a lithium battery and electrical equipment. Background technique [0002] There is a relatively complex chemical system inside the lithium-ion battery, and moisture will affect the reaction processes and results of these chemical systems. Out-of-control or coarsening control of moisture will lead to excessive moisture in the battery, which will not only cause the decomposition of the electrolyte lithium salt, but also have a negative impact on the film formation and stability of the positive and negative active material layers, resulting in the deterioration of the electrochemical characteristics of the lithium-ion battery. Decay, for example, will cause the capacity of lithium-ion batteries to decrease and the cycle life to decrease. It can be seen that during the production process of lithium-ion batteries, the humidity of the environment and the water content of the battery system must be strictly controlled. At present, lithium-ion batteries mainly remove moisture from the positive and negative electrode sheets through long-term high-temperature baking for 8-10 hours, but this method takes a long time and consumes a lot of energy. Therefore, finding effective means to reduce the moisture content of batteries is crucial to improving the capacity and cycle life of lithium-ion batteries. Contents of the invention [0003] The purpose of the present invention is to overcome the problems existing in the prior art of high moisture in lithium batteries affecting battery capacity and cycle stability, as well as the long baking process and high energy consumption, and provide a battery core and a preparation method thereof, lithium Batteries and electrical equipment, the negative electrode sheet of the battery cell has a lithium layer on the surface of the negative active material layer, the water content is not more than 50ppm, and has excellent capacity and room temperature cycle stability. Among them, the content of metallic lithium in the lithium layer is consistent with that of the positive electrode. The moisture content in the active material layer, the moisture content in the negative active material layer, and the separator satisfy a specific relationship. [0004] In order to achieve the above object, a first aspect of the present invention provides an electric core, wherein the electric core includes a positive electrode sheet, a negative electrode sheet and a separator; [0005] Wherein, the negative electrode sheet includes a current collector, a negative active material layer disposed on the surface of the current collector, and a lithium layer disposed on the negative active material layer; [0006] Wherein, the content of metallic lithium in the lithium layer is m 0 The following relationship is satisfied with the moisture content in the positive active material layer, the moisture content in the negative active material layer, and the moisture content in the separator: [0007] m 0 =(a 1 +a 2 +a 3 )/M 1 *M 0 ;a 1 ,a 2 ,a 3 are the moisture content in the positive active material layer, negative active material layer and separator respectively; M 1 is the relative molecular mass of water, M 0 is the relative atomic mass of lithium; where, a 1 is 0.01-0.4wt%, a 2 is 0.02-0.4wt%, a 3 is 0.01-0.2wt%. [0008] A second aspect of the present invention provides a method for preparing an electric core, wherein the preparation method includes the following steps: [0009] (1) Coat the negative active material slurry on the surface of the current collector and dry to obtain the negative active material layer; [0010] (2) Place the lithium layer on the surface of the negative electrode active material layer and roll it to obtain the negative electrode sheet; [0011] Wherein, the content of metallic lithium in the lithium layer is m 0 The following relationship is satisfied with the moisture content in the positive active material layer, the moisture content in the negative active material layer, and the moisture content in the separator: [0012] m 0 =(a 1 +a 2 +a 3 )/M 1 *M 0 ;a 1 ,a 2 ,a 3 are the moisture content in the positive active material layer, negative active material layer and separator respectively; M 1 is the relative molecular mass of water, M 0 is the relative atomic mass of lithium; where, a 1 is 0.01-0.4wt%, a 2 is 0.02-0.4wt%, a 3 is 0.01-0.2wt%. [0013] A third aspect of the present invention provides an electric core prepared by the above preparation method. [0014] A fourth aspect of the present invention provides a lithium battery, wherein the lithium battery includes the above-mentioned cell. [0015] A fifth aspect of the present invention provides an electrical device including the above-mentioned lithium battery. [0016] Compared with the existing technology, the advantages of the present invention are: [0017] (1) The negative electrode sheet in the battery core provided by the invention is provided with a certain amount of lithium layer. The metallic lithium in the lithium layer will react with the water molecules adsorbed in the positive active material layer, negative active material layer and separator in the battery system, Consumes the excess water in the battery system, thereby reducing the excess moisture content inside the battery, reducing side reactions, and improving the capacity and normal temperature cycle performance of the lithium battery including the cell; at the same time, the product LiOH generated after the reaction of lithium metal and water is distributed On the surface of the negative active material layer, it functions as a partial SEI film to further increase the cycle stability of the battery. [0018] (2) The preparation method of the battery core provided by the present invention can reduce the energy consumption caused by baking. Description of drawings [0019] figure 1 This is a schematic diagram of a negative electrode sheet with a lithium foil as the lithium layer; [0020] figure 2 It is a schematic diagram of a negative electrode sheet with a lithium layer as a lithium belt; [0021] image 3 This is a schematic cross-sectional view of the negative electrode piece. Detailed ways [0022] The endpoints of ranges and any values ​​disclosed herein are not limited to the precise range or value, but these ranges or values ​​are to be understood to include values ​​approaching such ranges or values. For numerical ranges, the endpoint values ​​of each range, the endpoint values ​​of each range and individual point values, and the individual point values ​​can be combined with each other to obtain one or more new numerical ranges. These values The scope shall be deemed to be specifically disclosed herein. [0023] A first aspect of the present invention provides an electric core, wherein the electric core includes a positive electrode sheet, a negative electrode sheet and a separator; [0024] Wherein, the negative electrode sheet includes a current collector, a negative active material layer disposed on the surface of the current collector, and a lithium layer disposed on the negative active material layer; [0025] Wherein, the content of metallic lithium in the lithium layer is m 0 The following relationship is satisfied with the moisture content in the positive active material layer, the moisture content in the negative active material layer, and the moisture content in the separator: [0026] m 0 =(a 1 +a 2 +a 3 )/M 1 *M 0 ;a 1 ,a 2 ,a 3 are the moisture content in the positive active material layer, negative active material layer and separator respectively; M 1 is the relative molecular mass of water, M 0 is the relative atomic mass of lithium; where, a 1 is 0.01-0.4wt%, a 2 is 0.02-0.4wt%, a 3 is 0.01-0.2wt%. [0027] In the present invention, the lithium layer with a specific weight obtained according to the above relational formula can effectively remove moisture from the pole pieces and separators, thereby improving the capacity and cycle performance of the lithium battery. The weight of each positive active material layer, negative active material layer and diaphragm is not limited by the present invention and can be selected according to the battery design capacity. In the entire battery system, the positive active material layer, negative active material layer and diaphragm have high porosity and high surface activity, and are easy to adsorb water molecules. Therefore, the present invention mainly limits the moisture absorbed by the above three to optimize the content of metallic lithium. . This can effectively remove water and improve the capacity and cycle performance of lithium batteries. It avoids insufficient metal lithium, poor water removal effect, and deterioration of battery performance. It also avoids resource waste caused by excessive metal lithium content and safety problems caused by excessive metal lithium in the battery system. [0028] In the present invention, M 1 and M 0 The unit is g/mol, M 1 is 18g/mol, M 0 is 7g/mol. [0029] In the present invention, the equation of the reaction between the lithium layer and water is 2Li+2H 2 O=2LiOH+H 2 . [0030] In the present invention, the moisture content in the positive electrode active material layer, the moisture content in the negative electrode active material layer, and the moisture content in the separator are the moisture contents before the lithium layer is introduced. [0031] In the present invention, the negative active material layer is obtained by coating the negative active material slurry on the surface of the current collector and then drying. [0032] In the present invention, the negative active material layer may be provided on one side surface of the current collector. [0033] In the present invention, preferably, the negative active material layer can be disposed oppositely on both surfaces of the current collector, and the lithium layer is disposed on at least one of the two negative active material layers. Preferably, the lithium layer A layer is provided on both said negative active material layers. [0034] In the present invention, the content of metallic lithium in the lithium layer is m 0 is the total content of metallic lithium in the lithium layers on both surfaces. [0035] In the present invention, the moisture content in the positive electrode active material layer, the moisture content in the negative electrode active material layer and the moisture content in the separator are measured using a C30 moisture meter and a Stromboli drying furnace automatic sampler. The setting parameters are: temperature 160℃, time 600s. [0036] In the present invention, the positive active material layer is obtained by coating the positive active material slurry on the surface of the current collector and then drying. [0037] In the present invention, the positive active material layer includes a positive active material, a binder, a conductive agent, etc. There are no particular limitations on the positive active material, a binder, and a conductive agent. Conventional positive active materials, binders in the field can be used. Binder and conductive agent are used to prepare the cathode active material layer. For example, the positive electrode active material is lithium cobalt oxide, lithium nickel oxide, lithium iron phosphate, lithium cobalt phosphate, lithium manganese phosphate, lithium nickel phosphate, lithium manganate, LiNi x A (1-x) O 2 and LiNi m E n M (1-m-n) O 2One or more of; the A is selected from any one of Co, Mn, the E and M are each independently selected from any one of Co, Al, Mn, and E and M are not the same, 0<x<1, 0<m<1, 0<n<1. The binders are polyvinylidene chloride, soluble polytetrafluoroethylene, styrene-butadiene rubber, hydroxypropyl methylcellulose, methylcellulose, carboxymethylcellulose, polyvinyl alcohol, acrylonitrile copolymer, and sodium alginate , one or more of chitosan and chitosan derivatives. The conductive agent is one or more of acetylene black, Super P, Super S, graphene, carbon fiber, carbon nanotubes and Ketjen black. [0038] In the present invention, the negative active material layer includes a negative active material, a binder and a conductive agent. The negative active material, binder and conductive agent are not particularly limited. Conventional negative active materials and binders in the field can be used. agent and conductive agent to prepare the negative active material layer. For example, the binder is at least one of CMC, SBR or PAA, and the conductive agent is one or more of acetylene black, SuperP, Super S, graphene, carbon fiber, carbon nanotubes and Ketjen black. [0039] In the present invention, the separator is not particularly limited, and conventional separators in the field can be used. For example, the separator is polyolefin. [0040] According to a preferred embodiment of the present invention, the positive active material is lithium iron phosphate, and the separator is a polypropylene/polyethylene film (PP/PE). [0041] Preferably, a1 is 0.05-0.1wt%, a2 is 0.05-0.1wt%, and a3 is 0.02-0.05wt%. In the present invention, through the above preferred a 1 ,a 2 ,a 3 The specific weight of the lithium layer obtained by the relationship can more effectively remove moisture from the pole pieces and separators, further improving the capacity and cycle performance of lithium batteries. [0042] In the present invention, the inventor found that in order to improve the lithium battery capacity and normal temperature cycle performance, the water content of the positive electrode sheet needs to be reduced to 100-600ppm, the water content of the negative electrode sheet needs to be reduced to 200-800ppm, and the water content of the separator needs to be reduced to 100ppm. -200ppm. [0043] According to the present invention, the lithium layer is lithium foil and/or lithium tape. [0044] According to the present invention, as figure 1 and figure 2 As shown, the minimum distance d from the edge of the lithium layer to the edge of the negative active material layer is 2-4 mm. [0045] In the present invention, the lithium layer defined by the above parameters is easy to be produced by existing process technology. When d is too small, that is, the size of the lithium layer is too large, the lithium layer will react with the current collector, affecting the performance of the negative electrode sheet and the battery produced therefrom. performance. [0046] According to the present invention, the maximum distance from the edge of the lithium layer to the edge of the negative active material layer is 10-20 mm. [0047] According to the present invention, as figure 2 As shown, the spacing L between adjacent lithium strips is 10-20mm. [0048] According to the present invention, the current collector is selected from at least one of metal mesh, metal foil and stainless steel mesh, preferably copper foil. [0049] According to the present invention, the active material is selected from at least one of carbon-based materials, silicon-based materials and lithium titanate. [0050] According to the present invention, the carbon-based material is selected from at least one of artificial graphite, natural graphite, amorphous hard carbon, and low crystalline soft carbon, preferably artificial graphite and/or natural graphite. [0051] According to the present invention, the silicon-based material is selected from at least one of silicon-oxygen materials, silicon-carbon materials and pure silicon. [0052] According to the present invention, the thickness ratio of the lithium layer, the negative active material layer and the current collector is 1:100-300:30-80, preferably 1:200-300:40-60. [0053] In the present invention, the thickness of the lithium layer is the thickness of the lithium layer on one side of the negative electrode active material layer, and the thickness of the negative electrode active material layer is the thickness of the negative electrode active material layer on one side of the current collector, which is relatively arranged on the negative electrode active material layer. The thickness of the lithium layer on both surfaces of the material does not affect each other, and the thickness of the negative active material layer disposed on both surfaces of the current collector does not affect each other. [0054] A second aspect of the present invention provides a method for preparing an electric core, wherein the preparation method includes the following steps: [0055] (1) Coat the negative active material slurry on the surface of the current collector and dry to obtain the negative active material layer; [0056] (2) Place the lithium layer on the surface of the negative electrode active material layer and roll it to obtain the negative electrode sheet; [0057] Wherein, the content of metallic lithium in the lithium layer is m 0 The following relationship is satisfied with the moisture content in the positive active material layer, the moisture content in the negative active material layer, and the moisture content in the separator: [0058] m 0 =(a 1 +a 2 +a 3 )/M 1 *M 0 ;a 1 ,a 2 ,a 3 are the moisture content in the positive active material layer, negative active material layer and separator respectively; M 1 is the relative molecular mass of water, M 0 is the relative atomic mass of lithium; where, a 1 is 0.01-0.4wt%, a 2 is 0.02-0.4wt%, a 3 is 0.01-0.2wt%. [0059] In the present invention, the battery core produced by the above preparation method has low moisture content, which reduces energy consumption due to baking and saves preparation time. [0060] In some embodiments of the present invention, preferably, a1 is 0.05-0.1wt%, a2 is 0.05-0.1wt%, and a3 is 0.02-0.05wt% [0061] In the present invention, the mass ratio of the negative active material, conductive agent and binder in the negative active material layer is 90-98:1-5:1-5. [0062] According to the present invention, the thickness ratio of the lithium layer, the negative active material layer and the current collector is 1:100-300:30-80, preferably 1:200-300:40-60. [0063] According to the present invention, the rolling conditions include: temperature is 15-80°C, preferably 25-50°C; pressure is 1-100MPa, preferably 10-80MPa. [0064] A third aspect of the present invention provides an electric core prepared by the above preparation method. [0065] A fourth aspect of the present invention provides a lithium battery, wherein the lithium battery includes the above-mentioned cell. [0066] In the present invention, the lithium battery has a low moisture content, which reduces side reactions between the moisture in the battery and the positive and negative electrodes and electrolyte, thereby improving the capacity and normal temperature cycle performance without affecting the battery impedance. [0067] According to the present invention, the surface of the negative active material layer on the negative electrode sheet of the battery core has a LiOH layer. [0068] In the present invention, the product LiOH generated after the reaction of lithium metal and water is distributed on the surface of the negative active material layer, functioning as a partial SEI film, further increasing the cycle stability of the battery. [0069] According to the present invention, the water content of the positive electrode sheet is less than 60 ppm. [0070] In the present invention, the electrolyte of the lithium battery is not particularly limited, and conventional electrolytes in the field can be used. [0071] In some embodiments of the present invention, the electrolyte of the lithium battery is composed of a lithium salt and a solvent, wherein the lithium salt is at least one of lithium hexafluorophosphate, lithium bisfluorosulfonyl imide, and lithium difluoroxalate borate; The solvent is a mixture of ethylene carbonate, dimethyl carbonate and ethyl methyl carbonate with a weight ratio of (2-4): (2-4): (3-5). [0072] A fifth aspect of the present invention provides an electrical device including the above-mentioned lithium battery. [0073] According to the present invention, the electrical equipment may be a power battery and/or an electric vehicle. [0074] The present invention will be described in detail through examples below. The raw materials used in the examples and comparative examples are all commercial products. [0075] Example 1 [0076] (1) Preparation of positive electrode sheet [0077] Mix lithium iron phosphate, conductive carbon black and PVDF according to the mass ratio of 97:1.5:1.5, then add it to NMP and stir under vacuum to obtain a positive active material slurry. The positive active material slurry is coated on the current collector (aluminum foil ) and dried at 120°C for 24 hours, and then cut to obtain the positive electrode sheet. The thickness ratio of the positive active material layer to the aluminum foil is 10:1. [0078] (2) Preparation of negative electrode sheet [0079] Mix graphite, conductive carbon black, CMC and SBR according to the mass ratio of 96:2:1:1, then add it to deionized water and stir under vacuum to obtain a negative active material slurry. The negative active material slurry is coated on the set. The two surfaces of the fluid (copper foil) are dried at 100°C for 24 hours, and then cut to obtain the initial negative electrode sheet. [0080] Then roll the lithium foil on the two negative active material layers of the initial negative electrode sheet at 25°C and 10MPa, as shown in the attached figure 1 As shown, the distance from the edge of the lithium layer to the edge of the negative active material layer is 3mm, the thickness ratio of the upper surface lithium foil, the upper surface graphite layer and the copper foil is 1:200:50, the lower surface lithium foil, the lower surface graphite layer The thickness ratio to the copper foil is 1:200:50, and the negative electrode sheet is obtained. [0081] (3)Battery assembly [0082] Assemble the positive electrode sheet, separator, negative electrode sheet and electrolyte into lithium battery A1. The separator is PP/PE. In the electrolyte, the lithium salt is lithium hexafluorophosphate and the solvent is a mixture of ethylene carbonate, dimethyl carbonate and ethyl methyl carbonate with a weight ratio of 1:1:1.5. Wherein, the positive electrode sheet, negative electrode sheet and separator are not baked before being installed into the battery case. The parameters are shown in Table 1 below. [0083] Example 2 [0084] Lithium battery A2 was prepared according to the method of Example 1, except that the distance from the edge of the lithium layer to the edge of the negative active material layer was 2 mm. The parameters are shown in Table 1 below. [0085] Example 3 [0086] Lithium battery A3 was prepared according to the method of Example 1. The difference is that the lithium layer is a lithium belt, and the distance between the lithium belts is 15mm, as shown in the attached figure 2 As shown, the distance from the edge of the outermost lithium belt to the edge of the negative active material layer is 2 mm. The parameters are shown in Table 1 below. [0087] Example 4 [0088]Lithium battery A4 was prepared according to the method of Example 1. The difference is that the thickness ratio of the upper surface lithium foil, the upper surface graphite layer and the copper foil is 1:100:30, and the thickness ratio of the lower surface lithium foil, the lower surface graphite layer and the copper foil is 1:100:30. The thickness ratio is 1:100:30. The parameters are shown in Table 1 below. [0089] Example 5 [0090] Lithium battery A5 was prepared according to the method of Example 1, except that the drying time in step (1) was changed to 32h, and the drying time in step (2) was changed to 32h, so that the positive active material layer, the negative active material layer and the diaphragm were The water content in the membrane changes. The parameters are shown in Table 1 below. [0091] Example 6 [0092] Lithium battery A6 was prepared according to the method of Example 1, except that the drying time in step (1) was changed to 16h, and the drying time in step (2) was changed to 16h, so that the positive active material layer, the negative active material layer and the diaphragm were The water content in the membrane changes. The parameters are shown in Table 1 below. [0093] Example 7 [0094] Lithium battery A7 was prepared according to the method of Example 1, except that the drying time in step (1) was changed to 48h, and the drying time in step (2) was changed to 48h, so that the positive active material layer, the negative active material layer and the diaphragm were The water content in the membrane changes, and the water content in the positive active material layer, the negative active material layer, and the diaphragm changes. The parameters are shown in Table 1 below. [0095] Example 8 [0096] Lithium battery A8 was prepared according to the method of Example 1, except that lithium foil was only provided on the upper surface. The parameters are shown in Table 1 below. [0097] Comparative example 1 [0098] Lithium battery D1 is prepared. The difference is that there is no lithium layer on the surface of the negative active material. The parameters are shown in Table 1 below. [0099] Comparative example 2 [0100] Lithium battery D2 was prepared according to the method of Example 1, the weight of the lithium layer was m 0 >(a 1 +a 2 +a 3 )/M 1 *M 0 . The parameters are shown in Table 1 below. [0101] Comparative example 3 [0102] Lithium battery D3 was prepared according to the method of Example 1, and the lithium layer weight m 0 <(a 1 +a 2 +a 3 )/M 1 *M 0 The parameters are shown in Table 1 below. [0103] The lithium batteries of the examples and comparative examples were tested for moisture content, and the results are shown in Table 1. The battery performance was tested, and the results are shown in Table 2 below. [0104] (1)Moisture content test [0105] The moisture content in the positive active material layer, the negative active material layer and the separator were measured using a C30 moisture meter and a Stromboli drying oven automatic sampler. The setting parameters were: temperature 160°C, time 600s. [0106] Among them, the weight of the positive active material layer is the weight of the positive electrode sheet minus the current collector, and the weight of the negative electrode active material layer is the weight of the negative electrode sheet minus the current collector. [0107] Among them, the moisture of the positive active material layer is the moisture of the positive electrode sheet after removing the current collector, and the moisture of the negative active material layer is the moisture of the negative electrode sheet after removing the lithium layer and current collector. [0108] Table 1 [0109] [0110] [0111] (2)Battery performance test [0112] The capacity test is as follows: 0.33C constant current charge to 3.8V, leave it for 30 minutes; 0.33C constant current discharge to 2.0V, leave it for 30 minutes, cycle 3 times, and take the discharge capacity of the third cycle as the battery capacity. [0113] The cycle performance test is as follows: 25℃, 0.5C constant current charge to 3.8V, leave for 30min, 0.5C constant current discharge to 2.0V, leave for 30min, cycle according to the above method, the discharge capacity of each cycle divided by the initial capacity is the battery Capacity retention rate. Cycle 500 times. [0114] The resistance test is as follows: 25℃, battery state of charge (SOC) is 50%, test the DC resistance of the battery at 1.5C. [0115] Table 2 [0116] [0117] [0118] It can be seen from the results in Table 2 that the lithium battery produced by using the negative electrode sheet containing a specific weight of lithium layer of the present invention not only ensures the battery capacity and impedance, but also has a high cycle retention rate. An appropriate weight of lithium layer reacts with the water in the negative electrode sheet to reduce the moisture in the negative electrode sheet, reduce the occurrence of side reactions, and improve and maintain battery performance. In Comparative Example 2, the weight of the lithium layer is too large, which reduces the energy density and contains excess metal. Lithium activity is too high, resulting in increased heat production inside the battery, accelerating cycle life degradation, and even safety accidents. [0119] The preferred embodiments of the present invention have been described in detail above, but the present invention is not limited thereto. Within the scope of the technical concept of the present invention, various simple modifications can be made to the technical solution of the present invention, including the combination of various technical features in any other suitable manner. These simple modifications and combinations should also be regarded as the disclosed content of the present invention. All belong to the protection scope of the present invention. | 1. A kind of battery core, It is characterized by: The battery core includes a positive electrode sheet, a negative electrode sheet and a separator; Wherein, the negative electrode sheet includes a current collector, a negative active material layer disposed on the surface of the current collector, and a lithium layer disposed on the negative active material layer; Wherein, the content of metallic lithium in the lithium layer is m 0 The following relationship is satisfied with the moisture content in the positive active material layer, the moisture content in the negative active material layer, and the moisture content in the separator: m 0 =(a 1 +a 2 +a 3 )/M 1 *M 0 ;a 1 ,a 2 ,a 3 are the moisture content in the positive active material layer, negative active material layer and separator respectively; M 1 is the relative molecular mass of water, M 0 is the relative atomic mass of lithium; where, a 1 is 0.01-0.4wt%, a 2 is 0.02-0.4wt%, a 3 is 0.01-0.2wt%. 2. The battery core according to claim 1, in, a1 is 0.05-0.1wt%, a2 is 0.05-0.1wt%, and a3 is 0.02-0.05wt%. 3. The battery core according to claim 1 or 2, in, The lithium layer is lithium foil and/or lithium tape; Preferably, the minimum distance d from the edge of the lithium layer to the edge of the negative active material layer is 2-4 mm; Preferably, the spacing L between adjacent lithium strips is 10-20 mm. 4. The battery core according to any one of claims 1-3, in, The current collector is selected from at least one of metal mesh, metal foil and stainless steel mesh, preferably copper foil; Preferably, the negative active material is selected from at least one of carbon-based materials, silicon-based materials and lithium titanate; Preferably, the carbon-based material is selected from at least one of artificial graphite, natural graphite, amorphous hard carbon, and low crystalline soft carbon, preferably artificial graphite and/or natural graphite; Preferably, the silicon-based material is selected from at least one of silicon-oxygen materials, silicon-carbon materials and pure silicon. 5. The battery core according to any one of claims 1-4, in, The thickness ratio of the lithium layer, the negative active material layer and the current collector is 1:100-300:30-80, preferably 1:200-300:40-60. 6. A method for preparing an electric core, It is characterized by: The preparation method includes the following steps: (1) Coat the negative active material slurry on the surface of the current collector and dry to obtain the negative active material layer; (2) Place the lithium layer on the surface of the negative electrode active material layer and roll it to obtain the negative electrode sheet; Wherein, the content of metallic lithium in the lithium layer is m 0 The following relationship is satisfied with the moisture content in the positive active material layer, the moisture content in the negative active material layer, and the moisture content in the separator: m 0 =(a 1 +a 2 +a 3 )/M 1 *M 0 ;a 1 ,a 2 ,a 3 are the moisture content in the positive active material layer, negative active material layer and separator respectively; M 1 is the relative molecular mass of water, M 0 is the relative atomic mass of lithium; where, a 1 is 0.01-0.4wt%, a 2 is 0.02-0.4wt%, a 3 is 0.01-0.2wt%. 7. The preparation method according to claim 6, in, a 1 is 0.01-0.4wt%, a 2 is 0.02-0.4wt%, a 3 is 0.01-0.2wt%; Preferably, the rolling conditions include: temperature is 15-80°C, preferably 25-50°C; pressure is 1-100MPa, preferably 10-80MPa. 8. An electric core produced by the preparation method according to claim 6 or 7. 9. A lithium battery, It is characterized by: The lithium battery includes the cell according to any one of claims 1-5 and 8. 10. The lithium battery according to claim 9, in, The surface of the negative active material layer on the negative electrode sheet of the battery core has a LiOH layer. 11. The lithium battery according to claim 9 or 10, in, The water content of the positive electrode sheet of the battery core is less than 60 ppm. 12. An electrical device containing the lithium battery according to any one of claims 9-11. | 比亚迪股份有限公司
978 | CN118231769A | Examining | BYD CO LTD | Secondary cells¦Organic electrolytes | 2023-12-26 | 2024-06-21 | Lithium ion electrolyte and lithium ion battery thereof | The invention relates to the technical field of lithium batteries, and discloses a lithium ion electrolyte and a lithium ion battery thereof. The electrolyte contains an organic solvent, a lithium salt and a first additive, and the first additive is at least one of 3, 4-difluoropyrrole, 3, 4-bis (trifluoromethyl) pyrrole, 3, 4-bis (pentafluoroethyl) pyrrole, 3, 4-bis (difluoromethyl) pyrrole, 3, 4-difluorothiophene, 3, 4-difluorobenzothiophene and 3, 4-difluorofuran. According to the lithium ion electrolyte provided by the invention, a polymer is formed through the first additive, so that an SEI film with low internal resistance and high stability is formed, lithium ion conduction is promoted, and the charge-discharge performance and cycle performance of a lithium ion battery in a low-temperature environment are improved. | Technical field [0001] The invention relates to the technical field of lithium batteries, and in particular to a lithium ion electrolyte and a lithium ion battery thereof. Background technique [0002] The market share of lithium-ion batteries using lithium iron phosphate and graphite as positive and negative electrodes in the fields of electric vehicles and large-scale energy storage has increased rapidly, and the total installed capacity has increased significantly. Lithium-ion electrolyte is one of the four key materials of lithium batteries. Its essential function is to conduct lithium ions stably. The electrolyte plays a role in conducting ions between the positive and negative electrodes in the battery, and is an important guarantee for lithium-ion batteries to obtain high voltage and high specific energy. [0003] At present, the research directions of lithium ion electrolytes mainly include: high specific energy electrolyte, high power electrolyte, wide temperature electrolyte, safety electrolyte and flame retardant electrolyte, etc. Among them, low-temperature electrolysis for lithium iron phosphate batteries Electrolyte development also has certain limitations, which cannot fully meet the charge, discharge and cycle performance of lithium batteries under low temperature conditions. This is mainly reflected in the following aspects: (1) Most of the existing electrolytes use ethylene carbonate and dimethyl carbonate. , diethyl carbonate and other solvents are used as the main solvents. These solvents have high melting points, appear solid under low temperature conditions, and have low ionic conductivity, which can easily cause lithium precipitation in the battery and cannot meet the charging and discharging requirements of lithium-ion batteries in low-temperature environments. Cycle performance; (2) Existing electrolytes mostly use vinylene carbonate as a film-forming additive. The content of vinylene carbonate will directly affect the charge, discharge and cycle performance of the battery under low temperature conditions. This single-component composition The electrolyte of the film agent can no longer meet the low-temperature performance of the battery; (3) The existing electrolyte uses lithium hexafluorophosphate as the lithium salt, and the single-component lithium salt cannot meet the charge, discharge and cycle of lithium-ion batteries under low-temperature conditions. [0004] Patent application CN111710909B discloses a lithium battery electrolyte and its preparation method and its lithium-ion battery. It belongs to the field of lithium batteries and provides a lithium-ion electrolyte with good low-temperature performance and high conductivity. The raw material formula includes electrolyte matrix, polymer Monomers, polymer monomers include at least one naphthalene ring monomer containing an amino group and at least one monomer containing two carboxyl groups. However, the amino substitute of naphthalene has a certain alkalinity and will produce side reactions with lithium ions, thereby reducing the charge-discharge performance and cycle performance of lithium-ion batteries under low temperature conditions. [0005] Therefore, there is an urgent need to develop a lithium battery electrolyte that can enable lithium batteries to still have better charge-discharge performance and cycle performance in low-temperature environments. Contents of the invention [0006] The purpose of the present invention is to overcome the existing problems of high freezing point, high viscosity, poor wettability, low lithium ion migration rate, high internal resistance of the SEI film and poor stability of the lithium battery electrolyte in the existing technology, thus causing the lithium ion battery to The charge-discharge performance and cycle performance in low-temperature environments are reduced. A lithium battery electrolyte and a lithium-ion battery thereof are provided. The invention reduces the freezing point and viscosity of the electrolyte, improves wettability, promotes lithium ion conduction, and forms internal The SEI film with low resistance and high stability improves the charge-discharge performance and cycle performance of lithium-ion batteries in low-temperature environments. [0007] In order to achieve the above objects, one aspect of the present invention provides a lithium ion electrolyte, which contains an organic solvent, a lithium salt and a first additive. The first additive is 3,4-difluoropyrrole, 3,4- Ditrifluoromethylpyrrole, 3,4-dipentafluoroethylpyrrole, 3,4-didifluoromethylpyrrole, 3,4-difluorothiophene, 3,4-difluorobenzothiophene and 3,4 -At least one kind of difluorofuran. [0008] Preferably, the content of the first additive is 1-5 wt% based on the total weight of the electrolyte. [0009] Preferably, the concentration of the lithium salt is 0.8-1.2 mol/L. [0010] Preferably, the electrolyte further contains a second additive, and the second additive is at least one of hexafluorobenzene, tetrafluoronaphthalene, hexafluoronaphthalene and octafluoronaphthalene. [0011] Preferably, the content of the second additive is 1-3 wt% based on the total weight of the electrolyte. [0012] Preferably, the electrolyte further contains a third additive, and the third additive is vinylene carbonate and/or vinyl sulfate. [0013] Preferably, the content of the third additive is 3-5 wt% based on the total weight of the electrolyte. [0014] Preferably, the lithium salt is lithium hexafluorophosphate and/or lithium bistrifluoromethanesulfonimide. [0015] Preferably, in the electrolyte, the concentration of lithium hexafluorophosphate is 0.7-1.0 mol/L, and the concentration of lithium bistriflate is 0.05-0.2 mol/L. [0016] Preferably, the organic solvent contains dimethyl carbonate, diethyl carbonate, ethyl acetate and at least one of ethylene carbonate, tetrahydrofuran and dipropylene glycol dimethyl ether. [0017] Preferably, in the organic solvent, based on the total mass of the organic solvent, the content of the ethyl acetate is 35-40wt%, the content of the diethyl carbonate is 10-15wt%, and the The content of dimethyl carbonate is 20-25wt%. [0018] Preferably, the electrolyte also contains a flame retardant. [0019] Preferably, the content of the flame retardant is 0.5-1 wt% based on the total weight of the electrolyte. [0020] Preferably, the flame retardant is at least one of trimethyl phosphate, trimethyl phosphate and diethyl phosphate. [0021] A second aspect of the present invention provides a lithium-ion battery. The lithium-ion battery includes a positive electrode, a negative electrode and an electrolyte. The positive electrode and the negative electrode are placed in the electrolyte. The electrolyte is the above-mentioned electrolyte. [0022] Through the above technical solution, by introducing fluorine-substituted pyrrole, thiophene and furan at the 3,4-position, inorganic lithium salts such as lithium fluoride are formed, and pyrrole, thiophene and furan form free radicals during the electrochemical process to form a polymer, thereby Forming a thinner and better ionic conductive SEI film improves the charge-discharge performance and cycle performance of lithium-ion batteries in low-temperature environments. Description of drawings [0023] figure 1 It is the charging capacity curve of Example 1 and Comparative Example 1 at -20°C; [0024] figure 2 It is the discharge capacity curve of Example 1 and Comparative Example 1 at -20°C; [0025] image 3 It is the discharge capacity curve of Example 1 and Comparative Example 1 at 0°C. Detailed ways [0026] Specific embodiments of the present invention will be described in detail below with reference to the accompanying drawings. It should be understood that the specific embodiments described here are only used to illustrate and explain the present invention, and are not intended to limit the present invention. [0027] The endpoints of ranges and any values ​​disclosed herein are not limited to the precise range or value, but these ranges or values ​​are to be understood to include values ​​approaching such ranges or values. For numerical ranges, the endpoint values ​​of each range, the endpoint values ​​of each range and individual point values, and the individual point values ​​can be combined with each other to obtain one or more new numerical ranges. These values The scope shall be deemed to be specifically disclosed herein. [0028] The lithium ion electrolyte of the present invention contains an organic solvent, a lithium salt and a first additive. The first additive is 3,4-difluoropyrrole, 3,4-ditrifluoromethylpyrrole, 3,4-difluoromethylpyrrole, At least one of pentafluoroethylpyrrole, 3,4-difluoromethylpyrrole, 3,4-difluorothiophene, 3,4-difluorobenzothiophene and 3,4-difluorofuran. The lithium ion electrolyte according to the present invention helps to form an SEI film with small internal resistance and high stability, thereby improving the charge and discharge performance and cycle performance of the lithium ion battery in a low temperature environment. [0029] In the present invention, the first additive can cause a redox reaction on the electrode surface and promote the formation of a dense and stable SEI film. [0030] In the present invention, in order to form an SEI film with better ionic conductivity, the first additive is preferably 3,4-difluoropyrrole, 3,4-difluorothiophene, 3,4-difluorobenzothiophene and 3 , at least one of 4-difluorofuran. [0031] In the lithium ion electrolyte of the present invention, based on the total weight of the electrolyte, the content of the first additive may be 1-5 wt%, preferably 1-4 wt%. [0032] In the lithium ion electrolyte of the present invention, the concentration of the lithium salt can be 0.8-1.2 mol/L, preferably 0.9-1.1 mol/L. [0033] In the lithium ion electrolyte of the present invention, the electrolyte may also contain a second additive, and the second additive may be at least one of hexafluorobenzene, tetrafluoronaphthalene, hexafluoronaphthalene and octafluoronaphthalene. A sort of. [0034] In the present invention, the second additive can improve the contact performance between the electrolyte and the electrode, thereby improving the performance and efficiency of the battery. [0035] In the present invention, the SEI film with high stability and low resistance is formed through the joint action of the first additive and the second additive, which improves the wettability of the electrolyte, thereby improving the cycle performance of the battery in a low-temperature environment. [0036] In the present invention, in order to improve the wetting performance of the electrolyte, the second additive is preferably octafluoronaphthalene. [0037] In the lithium ion electrolyte of the present invention, based on the total weight of the electrolyte, the content of the second additive may be 1-3wt%, preferably 1.2-2.2wt%. [0038] In the lithium ion electrolyte of the present invention, based on the total weight of the electrolyte, the total content of the first additive and the second additive may be less than 10 wt%, preferably 2-7 wt%. [0039] In the lithium ion electrolyte of the present invention, the electrolyte may further contain a third additive, and the third additive may be vinylene carbonate and/or vinyl sulfate. [0040] In the present invention, the third additive can promote the formation of a stable and effective SEI film on the surface of the electrode material. [0041] In the present invention, in order to improve the charge, discharge and cycle performance of the battery in a low temperature environment, the third additive is preferably vinylene carbonate and vinyl sulfate. [0042] In the lithium ion electrolyte of the present invention, based on the total weight of the electrolyte, the content of the third additive may be 3-5 wt%, preferably 4-5 wt%. [0043] In the present invention, in order to form an SEI film with high stability and low resistance, the mass ratio of the first additive, the second additive and the third additive is preferably (1-2):1:(2- 4), more preferably (1-1.5): 1: (2-3). This ratio of electrolyte is more conducive to forming an SEI film with a higher elastic modulus. The SEI film is not easily broken when graphite expands during breathing, reducing the regeneration of the SEI film and the loss of active lithium, and extending the battery life. [0044]In the present invention, based on the total weight of the electrolyte, the total content of the first additive, the second additive and the third additive may be 5-15 wt%, preferably 7-11 wt%. [0045] In the lithium ion electrolyte of the present invention, the lithium salt may be lithium hexafluorophosphate and/or lithium bistrifluoromethanesulfonimide. [0046] In the present invention, in order to meet the demand for lithium ions in charging, discharging and cycling of batteries in a low-temperature environment, the lithium salt is preferably lithium hexafluorophosphate and lithium bistrifluoromethanesulfonimide. [0047] In the lithium ion electrolyte of the present invention, in the electrolyte, the concentration of the lithium hexafluorophosphate can be 0.7-1.0mol/L, preferably 0.8-0.9mol/L; the bistrifluoromethanesulfonyl The concentration of lithium imide can be 0.05-0.2mol/L, preferably 0.05-0.15mol/L. [0048] In the lithium ion electrolyte of the present invention, the organic solvent may contain at least one of dimethyl carbonate, diethyl carbonate, ethyl acetate, ethylene carbonate, tetrahydrofuran and dipropylene glycol dimethyl ether. In order to lower the freezing point of the organic solvent to avoid becoming solid under low temperature conditions, reducing electrical conductivity and lithium precipitation in the battery, in a preferred case, the organic solvent with the highest content is ethyl acetate. [0049] In the present invention, in order to reduce the viscosity of the electrolyte to reduce the polarization phenomenon and improve the charge and discharge performance of the battery, the organic solvent preferably contains tetrahydrofuran, dimethyl carbonate, diethyl carbonate and ethyl acetate. [0050] In the lithium ion electrolyte of the present invention, in order to lower the freezing point of the organic solvent, the content of the ethyl acetate in the organic solvent is preferably 35-40 wt% based on the total mass of the organic solvent. , more preferably 36-38wt%; the content of diethyl carbonate is preferably 10-15wt%, more preferably 12-14wt%; the content of dimethyl carbonate is preferably 20-25wt%, more preferably 22-25wt%. [0051] In the lithium ion electrolyte of the present invention, in order to reduce the flammability of the electrolyte and improve the safety of the battery, the electrolyte preferably also contains a flame retardant. [0052] In the lithium ion electrolyte of the present invention, based on the total weight of the electrolyte, the content of the flame retardant can be 0.5-1wt%, preferably 0.75-1wt%. [0053] In the lithium ion electrolyte of the present invention, the flame retardant may be at least one of trimethyl phosphate, dimethyl phosphate and diethyl phosphate. In order to improve the charge, discharge and cycle performance of the battery in a low temperature environment, in a preferred case, the flame retardant is trimethyl phosphate. [0054] In some embodiments, the lithium ion electrolyte of the present invention contains an organic solvent, a lithium salt, a first additive, a second additive and a third additive; wherein the organic solvent is dimethyl carbonate, diethyl carbonate , ethyl acetate and at least one of ethylene carbonate, tetrahydrofuran and dipropylene glycol dimethyl ether; the lithium salt is lithium hexafluorophosphate and/or lithium bistrifluoromethanesulfonimide, and the first additive is 3,4 -Difluoropyrrole, 3,4-ditrifluoromethylpyrrole, 3,4-dipentafluoroethylpyrrole, 3,4-didifluoromethylpyrrole, 3,4-difluorothiophene, 3,4- At least one of difluorobenzothiophene and 3,4-difluorofuran, the second additive is at least one of hexafluorobenzene, tetrafluoronaphthalene, hexafluoronaphthalene and octafluoronaphthalene, and the The third additive is vinylene carbonate and/or vinyl sulfate; in the organic solvent, based on the total mass of the organic solvent, the content of the ethyl acetate is 35-40wt%, and the dicarbonate is The content of ethyl ester is 10-15wt%, and the content of dimethyl carbonate is 20-25wt%; in the electrolyte, the concentration of lithium hexafluorophosphate is 0.7-1.0mol/L, and the bistrifluoromethyl The concentration of lithium sulfonylimide is 0.05-0.2mol/L; based on the total weight of the electrolyte, the content of the first additive is 1-5wt%, and the content of the second additive is 1-3wt %, and the content of the third additive is 3-5wt%. [0055] In other embodiments, the lithium ion electrolyte of the present invention contains an organic solvent, a lithium salt, a first additive, a second additive, a third additive and a flame retardant; wherein the organic solvent is tetrahydrofuran, dicarbonate Methyl ester, diethyl carbonate and ethyl acetate; the lithium salt is lithium hexafluorophosphate and lithium bistrifluoromethanesulfonyl imide, and the first additive is 3,4-difluoropyrrole and 3,4-difluorothiophene , at least one of 3,4-difluorobenzothiophene and 3,4-difluorofuran, the second additive is octafluoronaphthalene, the third additive is vinylene carbonate and vinyl sulfate, so The flame retardant may be at least one of trimethyl phosphate, dimethyl phosphate and diethyl phosphate; in the organic solvent, based on the total mass of the organic solvent, the ethyl acetate The content is 36-38wt%, the content of diethyl carbonate is 12-14wt%, and the content of dimethyl carbonate is 22-25wt%; in the electrolyte, the concentration of lithium hexafluorophosphate is 0.8- 0.9mol/L, the concentration of the lithium bistriflate is 0.05-0.15mol/L; based on the total weight of the electrolyte, the content of the first additive is 1-4wt%, The content of the second additive is 1.2-2.2wt%, the content of the third additive is 4-5wt%, and the content of the flame retardant is 0.5-1wt%. [0056] The present invention also provides a lithium ion battery including a positive electrode, a negative electrode and an electrolyte. The positive electrode and the negative electrode are placed in the electrolyte, and the electrolyte is the above-mentioned electrolyte. The lithium ion battery according to the present invention still has excellent wetting performance, charge and discharge performance and cycle performance in a low temperature environment. [0057] In the lithium ion battery of the present invention, the positive electrode of the battery can be lithium iron phosphate, and the negative electrode of the battery can be graphite. [0058] The following examples will further illustrate the lithium ion electrolyte and its lithium ion battery according to the present invention. The examples are implemented on the premise of the technical solution of the present invention, and detailed implementation modes and specific operating processes are given. However, the protection scope of the present invention is not limited to the following examples. [0059] The experimental methods in the following examples are all routine methods in this field unless otherwise specified. The experimental materials used in the following examples are all commercially available unless otherwise specified. [0060] Example 1 [0061] Mix 25 parts by weight of ethylene carbonate, 22 parts by weight of dimethyl carbonate, 12 parts by weight of diethyl carbonate, and 34 parts by weight of ethyl acetate, and add 2.6 parts by weight of vinylene carbonate and 2 parts by weight of sulfuric acid to the mixed organic solvent. Vinyl ester, 1.2 parts by weight of 3,4-difluoropyrrole and 1.2 parts by weight of octafluoronaphthalene, ultrasonic for 30 minutes, then add lithium hexafluorophosphate and lithium bistriflate until the concentration of lithium hexafluorophosphate is 0.9 mol/L, The concentration of lithium fluoromethanesulfonimide is 0.1 mol/L. Sonicate until lithium hexafluorophosphate and lithium bistrifluoromethanesulfonimide are completely dissolved. [0062] Wetting test: Inject 19g of the above-mentioned electrolyte into the battery core through manual injection; then place the battery core in a dew point space of 25°C to age for 4 days, and then perform formation and volumetric separation. Disassemble the battery core after formation and volume decomposition, disassemble and weigh the mass of the free electrolyte, observe the wettability of the electrode piece, and record whether lithium precipitation occurs on the edge of the negative electrode (Table 1). [0063] Low-temperature charge and discharge performance test: Discharge the cell after capacity division in the wettability test at 0.25C to 2.0V under normal temperature conditions, then leave the cell in a dew point space of -20°C for 10 hours, and finally charge the battery with a constant current at 0.25C. , the cut-off voltage is 3.5V. Under normal temperature conditions, charge the cell after capacity division in the wettability test at 0.25C to 3.5V, then leave the cell in a dew point space of -20°C for 5 hours, and finally discharge it at 0.25C to 2.5V, and record the charge and discharge curve of the cell. At figure 1 and figure 2 , record the charging capacity and discharge capacity in Table 1. [0064] Low temperature cycle performance test: [0065] (1) Capacity calibration: [0066] Charging: Under normal temperature conditions, charge the cells after dilution in the wettability test to 3.5V at a constant current and voltage of 0.25C, cut off at 0.02C, and then leave it aside for 30 minutes; [0067] Discharge: Discharge the cells after dilution in the wettability test to 2.0V at a constant current of 0.25C under normal temperature conditions, and then leave them aside for 30 minutes; [0068] Repeat charging and discharging three times, and record the third discharge capacity as the battery's nominal discharge capacity C0; [0069] (2) Leave it aside for another 10 hours, keep the battery temperature at 0°C, charge the battery core to 3.5V at a constant current and voltage of 0.25C0, leave it for another 30 minutes, discharge the battery core at a constant current of 0.25C0 to 2.0V, and leave it for another 30 minutes; [0070] (3) Repeat step (2) 5000 times. Record the discharge capacity curve at image 3 . [0071] Example 2 [0072] Mix 24 parts by weight of tetrahydrofuran, 23 parts by weight of dimethyl carbonate, 11 parts by weight of diethyl carbonate, and 32 parts by weight of ethyl acetate, and add 2.6 parts by weight of vinylene carbonate and 2 parts by weight of vinyl sulfate to the mixed organic solvent. , 2.2 parts by weight of 3,4-difluorothiophene, 2.2 parts by weight of hexafluoronaphthalene and 1 part by weight of trimethyl phosphate, ultrasonic for 30 minutes, then add lithium hexafluorophosphate and lithium bistrifluoromethanesulfonimide until the concentration of lithium hexafluorophosphate is 0.8mol/L, the concentration of lithium bistrifluoromethanesulfonimide is 0.2mol/L, sonicate until lithium hexafluorophosphate and lithium bistrifluoromethanesulfonimide are completely dissolved. [0073] The wettability test, low temperature charge and discharge performance test and low temperature cycle performance test were tested according to Example 1 and recorded in Table 1. [0074] Example 3 [0075] Mix 22 parts by weight of dipropylene glycol dimethyl ether, 19.5 parts by weight of dimethyl carbonate, 13 parts by weight of diethyl carbonate, and 34 parts by weight of ethyl acetate, and add 2 parts by weight of vinylene carbonate, 2 parts by weight of ethyl acetate to the mixed organic solvent. parts of vinyl sulfate, 4.8 parts by weight of 3,4-difluorofuran, 2.2 parts by weight of tetrafluoronaphthalene and 0.5 parts by weight of trimethyl phosphate, ultrasonic for 30 min, then add lithium hexafluorophosphate and lithium bistrifluoromethanesulfonimide until The concentration of lithium hexafluorophosphate is 0.9 mol/L, and the concentration of lithium bistrifluoromethanesulfonimide is 0.05 mol/L. Sonicate until lithium hexafluorophosphate and lithium bistrifluoromethanesulfonimide are completely dissolved. [0076] The wettability test, low temperature charge and discharge performance test and low temperature cycle performance test were tested according to Example 1 and recorded in Table 1. [0077] Example 4 [0078] Mix 23 parts by weight of tetrahydrofuran, 21 parts by weight of dimethyl carbonate, 11 parts by weight of diethyl carbonate, and 34 parts by weight of ethyl acetate, and add 2.6 parts by weight of vinylene carbonate and 2.4 parts by weight of vinyl sulfate to the mixed organic solvent. , 2.8 parts by weight of 3,4-difluorobenzothiophene, 2.2 parts by weight of tetrafluoronaphthalene and 1 part by weight of trimethylphosphate, ultrasonic for 30 minutes, then add lithium hexafluorophosphate and lithium bistrifluoromethanesulfonimide until the lithium hexafluorophosphate The concentration is 0.9 mol/L, and the concentration of lithium bistrifluoromethanesulfonimide is 0.1 mol/L. Ultrasonicate until lithium hexafluorophosphate and lithium bistrifluoromethanesulfonimide are completely dissolved. [0079]The wettability test, low temperature charge and discharge performance test and low temperature cycle performance test were tested according to Example 1 and recorded in Table 1. [0080] Comparative example 1 [0081] The lithium ion electrolyte was prepared according to the method of Example 1, except that 1.2 parts by weight of 3,4-difluoropyrrole and 1.2 parts by weight of octafluoronaphthalene were replaced by 2.4 parts by weight of ethylene carbonate. [0082] The wettability test, low temperature charge and discharge performance test and low temperature cycle performance test were tested according to Example 1 and recorded in Table 1. Figure 1-3 . [0083] Comparative example 2 [0084] Lithium ion electrolyte was prepared according to the method of Example 1, except that 1.2 parts by weight of 3,4-difluoropyrrole was replaced by 1.2 parts by weight of ethylene carbonate, and was recorded in Table 1. [0085] Table 1 [0086] Example number Whether lithium precipitation occurs Charging capacity (Ah) Discharge capacity(Ah) Example 1 no 4.37 3.95 Example 2 no 4.52 4.11 Example 3 no 4.31 3.89 Example 4 no 4.43 4.12 Comparative example 1 yes 3.50 3.25 Comparative example 2 yes 3.74 3.31 [0087] It can be seen from the results in Table 1 that the embodiments using the lithium ion electrolyte and lithium ion battery according to the present invention have better wettability, and have better charge and discharge performance and cycle performance in low temperature environments. [0088] pass figure 1 and figure 2 It can be seen that the low-temperature charge and discharge capability of Example 1 is significantly better than that of Comparative Example 1, indicating that the embodiment using the lithium ion electrolyte and lithium ion battery of the present invention has better charge and discharge performance. [0089] pass image 3 It can be seen that the low-temperature cycle of Example 1 decays slowly, while the capacity of Comparative Example 1 begins to decay significantly after about 100 cycles, indicating that the embodiment using the lithium ion electrolyte and lithium ion battery of the present invention has more excellent performance. cycle performance. [0090] The preferred embodiments of the present invention have been described in detail above, but the present invention is not limited thereto. Within the scope of the technical concept of the present invention, various simple modifications can be made to the technical solution of the present invention, including the combination of various technical features in any other suitable manner. These simple modifications and combinations should also be regarded as the disclosed content of the present invention. All belong to the protection scope of the present invention. | 1. A lithium ion electrolyte, It is characterized by: The electrolyte contains an organic solvent, a lithium salt and a first additive. The first additive is 3,4-difluoropyrrole, 3,4-ditrifluoromethylpyrrole, 3,4-dipentafluoroethylpyrrole, At least one of 3,4-difluoromethylpyrrole, 3,4-difluorothiophene, 3,4-difluorobenzothiophene and 3,4-difluorofuran. 2. The electrolyte according to claim 1, It is characterized by: The content of the first additive is 1-5 wt% based on the total weight of the electrolyte. 3. The electrolyte solution according to claim 1 or 2, It is characterized by: The concentration of the lithium salt is 0.8-1.2mol/L. 4. The electrolyte according to claim 1, It is characterized by: The electrolyte further contains a second additive, and the second additive is at least one of hexafluorobenzene, tetrafluoronaphthalene, hexafluoronaphthalene and octafluoronaphthalene. 5. The electrolyte according to claim 4, It is characterized by: The content of the second additive is 1-3 wt% based on the total weight of the electrolyte. 6. The electrolyte according to claim 1, It is characterized by: The electrolyte further contains a third additive, and the third additive is vinylene carbonate and/or vinyl sulfate. 7. The electrolyte solution according to claim 6, It is characterized by: Based on the total weight of the electrolyte, the content of the third additive is 3-5 wt%. 8. The electrolyte solution according to any one of claims 1-7, It is characterized by: The lithium salt is lithium hexafluorophosphate and/or lithium bistrifluoromethanesulfonimide; Preferably, in the electrolyte, the concentration of lithium hexafluorophosphate is 0.7-1.0 mol/L, and the concentration of lithium bistriflate is 0.05-0.2 mol/L. 9. The electrolyte solution according to any one of claims 1-8, It is characterized by: The organic solvent contains dimethyl carbonate, diethyl carbonate, ethyl acetate and at least one of ethylene carbonate, tetrahydrofuran and dipropylene glycol dimethyl ether; Preferably, in the organic solvent, based on the total mass of the organic solvent, the content of the ethyl acetate is 35-40wt%, the content of the diethyl carbonate is 10-15wt%, and the The content of dimethyl carbonate is 20-25wt%. 10. The electrolyte solution according to any one of claims 1-9, It is characterized by: The electrolyte also contains flame retardants; Preferably, based on the total weight of the electrolyte, the content of the flame retardant is 0.5-1wt%; Preferably, the flame retardant is at least one of trimethyl phosphate, dimethyl phosphate and diethyl phosphate. 11. A lithium ion battery, the lithium ion battery includes a positive electrode, a negative electrode and an electrolyte, the positive electrode and the negative electrode are placed in the electrolyte, It is characterized by: The electrolyte is the electrolyte according to any one of claims 1-10. | 比亚迪股份有限公司
979 | CN118231768A | Examining | BYD CO LTD | Secondary cells¦Organic electrolytes | 2023-12-26 | 2024-06-21 | Electrolyte, sodium ion battery and electric equipment | The invention relates to the technical field of batteries, and discloses an electrolyte, a sodium ion battery and electric equipment. The electrolyte contains a sodium salt, an organic solvent and a first additive, the first additive is a compound represented by formula (I), and R1, R2 and R3 are independently selected from fluorine-containing substituent groups. By adding the first additive into the electrolyte, the high voltage resistance of the electrolyte can be improved, and the cycle performance of the sodium ion battery is obviously improved. # imgabs0 # | Technical field [0001] The invention relates to the field of battery technology, and in particular to an electrolyte, sodium ion battery and electrical equipment. Background technique [0002] Secondary batteries have attracted more and more attention due to their advantages such as high energy density and good cycle performance. In order to meet the requirements for the energy density of secondary batteries, the development direction of secondary batteries is gradually moving towards high energy density and high safety. Currently, one of the methods to increase the energy density of secondary batteries is to increase the charge cut-off voltage of the secondary battery. As the charge cut-off voltage increases, the valence state of the transition metal in the cathode material of the secondary battery will also increase, thus This leads to an increase in side reactions between the positive electrode material and the electrolyte, which in turn leads to a series of changes such as the decomposition of the electrolyte to produce gas. [0003] At present, the electrolyte of alkali metal secondary batteries is mainly ester electrolyte, but the electrolyte has weak high voltage resistance and low initial oxidation potential. In addition, during the use of the electrolyte, metal ions are easily eluted, which leads to the decomposition of the electrolyte and an increase in the internal resistance of the battery, thereby affecting the cycle life of the battery. Contents of the invention [0004] The purpose of the present invention is to overcome the problems in the prior art that the initial oxidation potential of the electrolyte is low and the cycle capacity retention rate of the sodium-ion battery is low, and an electrolyte, a sodium-ion battery and electrical equipment are provided, which By adding the first additive to the electrolyte into the system, the high-voltage resistance of the electrolyte can be greatly improved, and the cycle performance of the sodium-ion battery is significantly improved. [0005] In order to achieve the above object, a first aspect of the present invention provides an electrolyte solution, which contains a sodium salt, an organic solvent and a first additive. The first additive is a compound represented by formula (I): [0006] [0007] Among them, R 1 ,R 2 and R 3 Each is independently selected from fluorine-containing substituents. [0008] Optionally, the fluorine-containing substituent is -CF 3 ,-CHF 2 ,-CH 2 F and -(CH 2 ) n CH 2 At least one of F, where n is an integer from 1 to 6. [0009] Optionally, the first additive is p-trifluoromethylphenylacetonitrile, 3,5-trifluoromethylphenylacetonitrile, 3-trifluoromethylphenylacetonitrile and p-3,4,5-trifluoromethylbenzene At least one kind of acetonitrile. [0010] Optionally, based on the total weight of the electrolyte, the content of the first additive is 0.5-30 wt%. [0011] Optionally, based on the total weight of the electrolyte, the content of the first additive is 0.8-10 wt%. [0012] Optionally, the concentration of the sodium salt is 0.5-3mol/L. [0013] Optionally, the electrolyte further contains a second additive, and the second additive is fluorocarbonate. [0014] Optionally, the weight ratio of the first additive to the second additive is 1: (0.1-1). [0015] Optionally, the second additive is selected from one or more of fluoroethylene carbonate, bisfluoroethylene carbonate and 3,3,3-trifluoropropylene carbonate. [0016] Optionally, the sodium salt is selected from the group consisting of sodium hexafluorophosphate, sodium perchlorate, sodium tetrafluoroborate, sodium difluoroxaloborate, sodium bisoxaloborate, sodium bis(trifluoromethanesulfonyl)imide, and sodium bis(trifluoromethylsulfonyl)imide. One or more than two kinds of sodium fluorosulfonyl imide. [0017] Optionally, the organic solvent is selected from one or more of dimethyl carbonate, ethylene carbonate, ethyl methyl carbonate, diethyl carbonate and propylene carbonate. [0018] A second aspect of the present invention provides a sodium ion battery, including a positive electrode, a negative electrode, a separator and an electrolyte located between the positive electrode and the negative electrode, and the electrolyte is the above-mentioned electrolyte. [0019] A third aspect of the present invention provides an electrical device, which includes the above-mentioned sodium ion battery. [0020] Compared with the prior art, the present invention has the following beneficial effects: [0021] (1) In the present invention, by adding the first additive to the electrolyte, the initial oxidation potential of the electrolyte is increased, and the high-voltage resistance of the electrolyte is improved; and the cycle performance of the sodium-ion battery is significantly improved, and the sodium-ion battery is charged/discharged The capacity retention rate after 100 times is still higher than 90%; [0022] (2) In the present invention, a first additive is added to the electrolyte. The acetonitrile group (-C-CN) connected to the meta- and para-positions of the benzene ring of the first additive can complex with the metal ions in the positive active material, reducing the The electrolyte decomposes and inhibits the dissolution of metal ions; [0023] (3) In the present invention, a first additive is added to the electrolyte. The strong electron-withdrawing groups (fluorine-containing substituents) introduced at different positions of the benzene ring of the first additive can lower the highest occupied molecular orbital (HOMO)/lowest unoccupied molecule. The energy level of the orbital (LUMO) accurately controls the initial oxidation potential of the electrolyte; [0024] (4) The present invention adds the first additive to the electrolyte, which broadens the electrochemical window and inhibits the dissolution of positive electrode metal ions. Its monomer can undergo electrochemical polymerization on the surface of the positive electrode to form a dense thin conductive polymer film, which can reduce The internal resistance of the battery inhibits the further reaction between the electrolyte and the cathode material under high voltage conditions and improves battery performance. Detailed ways [0025] Specific embodiments of the present invention will be described in detail below. It should be understood that the specific embodiments described here are only used to illustrate and explain the present invention, and are not intended to limit the present invention. [0026] The endpoints of ranges and any values ​​disclosed herein are not limited to the precise range or value, but these ranges or values ​​are to be understood to include values ​​approaching such ranges or values. For numerical ranges, the endpoint values ​​of each range, the endpoint values ​​of each range and individual point values, and the individual point values ​​can be combined with each other to obtain one or more new numerical ranges. These values The scope shall be deemed to be specifically disclosed herein. [0027] A first aspect of the present invention provides an electrolyte solution, which contains a sodium salt, an organic solvent and a first additive. The first additive is a compound represented by formula (I): [0028] [0029] Among them, R 1 ,R 2 and R 3 Each is independently selected from fluorine-containing substituents. [0030] In the present invention, the fluorine-containing substituent is -CF 3 ,-CHF 2 ,-CH 2 F and -(CH 2 ) n CH 2 At least one of F, where n is an integer from 1 to 6. [0031] In the present invention, the acetonitrile group (-C-CN) can complex with the metal ions in the positive active material, reduce the decomposition of the electrolyte and inhibit the dissolution of metal ions; the introduction of strong electron-withdrawing groups can lower the highest occupied molecular orbital (HOMO)/lowest unoccupied molecular orbital (LUMO) energy level to accurately control the initial oxidation potential of the electrolyte. Therefore, a first additive with a strong electron-withdrawing group is added to the electrolyte. The first additive is p-trifluoromethylphenylacetonitrile, 3,5-trifluoromethylphenylacetonitrile, 3-trifluoromethylphenylacetonitrile, At least one of 3,4,5-trifluoromethylphenylacetonitrile. [0032] In the present invention, in order to accurately control the initial oxidation potential of the electrolyte, the content of the first additive is 0.5-30 wt% based on the total weight of the electrolyte. [0033] In a specific embodiment of the present invention, based on the total weight of the electrolyte, the content of the first additive is 0.8-10 wt%. Within this range, the first additive can better improve the high-pressure resistance performance of the electrolyte. Specifically, the content of the first additive may be 0.8wt%, 1wt%, 3wt%, 5wt% or 10wt%. [0034] In the present invention, in order to ensure that the electrolyte has better fluidity, wettability and higher ionic conductivity, the concentration of sodium salt is 0.5-3mol/L. Specifically, the concentration of sodium salt may be 0.5 mol/L, 1 mol/L, 1.5 mol/L, 2 mol/L, 2.5 mol/L or 3 mol/L. [0035] In the present invention, the sodium salt is selected from the group consisting of sodium hexafluorophosphate, sodium perchlorate, sodium tetrafluoroborate, sodium difluoroxaloborate, sodium bisoxaloborate, sodium bis(trifluoromethanesulfonyl)imide and bisfluoroborate. One or more than two kinds of sodium sulfonylimide. [0036] In a specific embodiment of the present invention, since sodium hexafluorophosphate (NaPF 6 ) has high ionic conductivity, stable chemical properties and low price, so the sodium salt is sodium hexafluorophosphate. [0037] In the present invention, in order to form a dense SEI (solid electrolyte interface, solid electrolyte interface) film, the electrolyte further contains a second additive, and the second additive is fluorocarbonate. [0038] In the present invention, in order to improve the performance of the SEI film formed, the weight ratio of the first additive to the second additive is 1: (0.1-1). Specifically, the weight ratio of the first additive to the second additive may be 1:0.1, 1:0.5 or 1:1. [0039] In the present invention, the second additive is selected from one or more of fluoroethylene carbonate, bisfluoroethylene carbonate and 3,3,3-trifluoropropylene carbonate. [0040] In a specific embodiment of the present invention, since fluorinated ethylene carbonate is beneficial to forming an SEI film, forming a tight structural layer without increasing impedance, preventing further decomposition of the electrolyte, and improving the low-temperature performance of the electrolyte, the second additive It is fluoroethylene carbonate. [0041] In a specific embodiment of the present invention, the additive is a combination of fluoroethylene carbonate and p-trifluoromethylphenylacetonitrile, and the weight ratio of p-trifluoromethylphenylacetonitrile and fluoroethylene carbonate is 1: ( 0.1-1). Specifically, the weight ratio of p-trifluoromethylphenylacetonitrile and fluoroethylene carbonate may be 1:0.1, 1:0.5 or 1:1. [0042] In another specific embodiment of the present invention, the additive is a combination of fluoroethylene carbonate and 3,5-trifluoromethylphenylacetonitrile, and 3,5-trifluoromethylphenylacetonitrile and fluoroethylene carbonate The weight ratio is 1: (0.1-1). Specifically, the weight ratio of 3,5-trifluoromethylphenylacetonitrile and fluoroethylene carbonate can be 1:0.1, 1:0.5 or 1:1. [0043]In yet another specific embodiment of the present invention, the additive is a combination of fluoroethylene carbonate and 3-trifluoromethylphenylacetonitrile, and the weight ratio of 3-trifluoromethylphenylacetonitrile and fluoroethylene carbonate is 1: (0.1-1). Specifically, the weight ratio of 3-trifluoromethylphenylacetonitrile and fluoroethylene carbonate can be 1:0.1, 1:0.5 or 1:1. [0044] In yet another specific embodiment of the present invention, the additive is a combination of fluoroethylene carbonate and 3,4,5-trifluoromethylphenylacetonitrile, and 3,4,5-trifluoromethylphenylacetonitrile and fluorine The weight ratio of vinyl carbonate is 1: (0.1-1). Specifically, the weight ratio of 3,4,5-trifluoromethylphenylacetonitrile and fluoroethylene carbonate can be 1:0.1, 1:0.5 or 1:1. [0045] In the present invention, an organic solvent also needs to be used in the electrolyte. The organic solvent can ensure that the electrolyte has better fluidity, wettability and higher ionic conductivity. The organic solvent is selected from dimethyl carbonate, ethylene carbonate, One or more of methyl ethyl carbonate, diethyl carbonate and propylene carbonate. [0046] In the preferred case of the present invention, since the solvent formed by the combination of ethylene carbonate, propylene carbonate and diethyl carbonate can better dissolve the sodium salt, the first additive and the second additive, the solvent is ethylene carbonate, propylene carbonate and diethyl carbonate, and the volume ratio of ethylene carbonate, propylene carbonate and diethyl carbonate is 1: (0.5-1.5): (1-3). Specifically, the volume ratio of ethylene carbonate, propylene carbonate and diethyl carbonate may be 1:0.5:1, 1:1:2 or 1:1.5:3. [0047] A second aspect of the present invention provides a sodium ion battery, which includes a positive electrode, a negative electrode, a separator between the positive electrode and the negative electrode, and an electrolyte. The electrolyte is the above-mentioned electrolyte. [0048] In the present invention, the positive electrode includes a positive electrode current collector and a positive electrode film. The positive electrode film contains a positive electrode active material, a positive electrode conductive agent, a positive electrode binder and a dispersant. The weight ratio of the positive electrode active material, positive electrode conductive agent, positive electrode binder and dispersant is (60-100): 1: (1-3): (1-3). Specifically, the weight ratio of the positive electrode active material, the positive electrode conductive agent, the positive electrode binder and the dispersant may be 60:1:1:1, 80:1:2:2 or 100:1:3:3. [0049] In the present invention, the positive electrode current collector is selected from one or more of aluminum foil, carbon-coated aluminum foil or aluminum foam. [0050] In a specific embodiment of the present invention, the positive electrode current collector is aluminum foil. [0051] In the present invention, the positive active material is selected from one or more of sodium ferric pyrophosphate, sodium ferrous sulfate, sodium nickel ferromanganate and Prussian blue. [0052] In the present invention, the positive conductive agent is selected from one or more of conductive carbon black, single-walled carbon nanotubes, multi-walled carbon nanotubes, graphene and graphene oxide. [0053] In the present invention, the positive electrode binder is selected from one of polyvinylidene fluoride, sodium carboxymethylcellulose, sodium alginate, chitosan, guar gum, lignin, sericin and polyacrylic acid, or Two or more types. [0054] In the present invention, the dispersant is selected from one or more of polyvinylpyrrolidone, styrene maleic anhydride and polyacrylic acid. [0055] In a specific embodiment of the invention, the dispersant is polyvinylpyrrolidone (PVP). [0056] In a specific embodiment of the present invention, the positive electrode film is a combination of sodium nickel ferromanganate, conductive carbon black, polyvinylidene fluoride and PVP, and sodium nickel ferromanganate, conductive carbon black, polyvinylidene fluoride The weight ratio to PVP is 80:1:1:1. [0057] In the present invention, the negative electrode includes a negative electrode current collector and a negative electrode film. The negative electrode film contains a negative electrode active material, a negative electrode conductive agent, a negative electrode binder and a dispersant. The weight ratio of the negative active material, negative conductive agent, negative binder and dispersant is (60-100): 1: (1-3): (1-3). Specifically, the weight ratio of the negative active material, negative conductive agent, negative binder and dispersant may be 60:1:1:1, 80:1:2:2 or 100:1:3:3. [0058] In the present invention, the negative electrode current collector is selected from one or more of copper foil, aluminum foil and nickel foam. [0059] In a specific embodiment of the present invention, the negative electrode current collector is aluminum foil. [0060] In the present invention, the negative active material is selected from one or more of graphite, hard carbon and sodium alloy powder. [0061] In the present invention, the negative conductive agent is selected from one or more of conductive carbon black, graphene and nanocarbon fiber. [0062] In the present invention, the negative electrode binder is selected from one or two or more types of sodium polyacrylate, carboxymethylcellulose, styrene-butadiene rubber and polyacrylonitrile. [0063] In a specific embodiment of the present invention, the negative electrode film is a combination of graphite, conductive carbon black, sodium polyacrylate and PVP, and the weight ratio of graphite, conductive carbon black, sodium polyacrylate and PVP is 100:1:3:3 . [0064] In the present invention, the separator is selected from one or more of single-layer polypropylene, double-layer polypropylene and three-layer polypropylene-polyethylene-polypropylene. [0065] In a specific embodiment of the invention, the membrane is a single layer of polypropylene. [0066] In the present invention, the sodium ion battery also includes a battery case, which is used to assemble the positive electrode, separator, electrolyte and negative electrode. [0067] A third aspect of the present invention provides an electrical device, which includes the above-mentioned sodium ion battery. [0068] The present invention will be described in detail below through examples, comparative examples and test examples. The examples, comparative examples and test examples were implemented on the premise of the technical solution of the present invention, and specific operating procedures are given. However, the protection scope of the present invention is not limited to the following examples. [0069] The experimental methods in the following examples, comparative examples and test examples are all conventional methods in this field unless otherwise specified. The experimental materials used in the following examples, comparative examples and test examples are all commercially available unless otherwise specified. [0070] Example 1 [0071] (1) Preparation of the positive electrode: Take the positive electrode material (aluminum foil, sodium nickel ferromanganate, conductive carbon black, polyvinylidene fluoride and PVP), mix 80g sodium nickel ferromanganate, 10g conductive carbon black, 10g polyvinylidene fluoride Add ethylene to 10g of PVP and mix to prepare a positive electrode slurry. The positive electrode slurry is evenly coated on an aluminum foil with a thickness of 18 μm, and then dried, rolled, and cut to prepare a positive electrode; [0072] (2) Preparation of negative electrode: Take negative electrode materials (aluminum foil, graphite, conductive carbon black, sodium polyacrylate and PVP), add 100g graphite, 1g conductive carbon black, 3g sodium polyacrylate into 3g PVP and mix to prepare negative electrode slurry Material, the negative electrode slurry is evenly coated on an aluminum foil with a thickness of 18 μm, and then dried, rolled, and cut to prepare the negative electrode; [0073] (3) Preparation of electrolyte: In a glove box with water content and oxygen content both less than 0.1ppm, put 168g of NaPF at room temperature (25°C) 6 Dissolve in 1000mL (1200g) solvent to obtain NaPF 6 Solution, the solvent is a combination of ethylene carbonate, propylene carbonate and diethyl carbonate (the volume ratio of ethylene carbonate, propylene carbonate and diethyl carbonate is 1:1:2), NaPF 6 The concentration of the solution is 1 mol/L, and then 13.7g of the first additive (p-trifluoromethylphenylacetonitrile) and 6.9g of the second additive (fluoroethylene carbonate) are added to NaPF 6 solution, and after mixing evenly, electrolyte A1 is prepared; [0074] (4) Assembly of sodium-ion battery: The positive electrode, single-layer polypropylene, and negative electrode are stacked in sequence and rolled into a bare cell, placed in a battery case, injected with electrolyte, and sealed to form a sodium-ion battery B1. [0075] Example 2 [0076] (1) Preparation of the positive electrode: Take the positive electrode material (aluminum foil, sodium nickel ferromanganate, conductive carbon black, polyvinylidene fluoride and PVP), mix 80g sodium nickel ferromanganate, 10g conductive carbon black, 10g polyvinylidene fluoride Add ethylene to 10g of PVP and mix to prepare a positive electrode slurry. The positive electrode slurry is evenly coated on an aluminum foil with a thickness of 18 μm, and then dried, rolled, and cut to prepare a positive electrode; [0077] (2) Preparation of negative electrode: Take negative electrode materials (aluminum foil, graphite, conductive carbon black, sodium polyacrylate and PVP), add 100g graphite, 1g conductive carbon black, 1g sodium polyacrylate into 3g PVP and mix to prepare negative electrode slurry Material, the negative electrode slurry is evenly coated on an aluminum foil with a thickness of 18 μm, and then dried, rolled, and cut to prepare the negative electrode; [0078] (3) Preparation of electrolyte: In a glove box with water content and oxygen content both less than 0.1ppm, put 336g of NaPF at room temperature (25°C) 6 Dissolve in 1000mL (1200g) solvent to obtain NaPF 6 Solution, the solvent is a combination of ethylene carbonate, propylene carbonate and diethyl carbonate (the volume ratio of ethylene carbonate, propylene carbonate and diethyl carbonate is 1:1:2), NaPF 6 The concentration of the solution is 2 mol/L, and then 15.4g of the first additive (p-trifluoromethylphenylacetonitrile) and 7.7g of the second additive (fluoroethylene carbonate) are added to NaPF 6 solution, and after mixing evenly, electrolyte A2 is prepared; [0079] (4) Assembly of sodium-ion battery: Stack the positive electrode, single-layer polypropylene, and negative electrode in sequence and wind them into a bare cell, put it into a battery case, inject electrolyte, and seal it to form a sodium-ion battery B2. [0080] Example 3 [0081] (1) Preparation of the positive electrode: Take the positive electrode material (aluminum foil, sodium nickel ferromanganate, conductive carbon black, polyvinylidene fluoride and PVP), mix 80g sodium nickel ferromanganate, 10g conductive carbon black, 10g polyvinylidene fluoride Add ethylene to 10g of PVP and mix to prepare a positive electrode slurry. The positive electrode slurry is evenly coated on an aluminum foil with a thickness of 18 μm, and then dried, rolled, and cut to prepare a positive electrode; [0082] (2) Preparation of the negative electrode: Take the negative electrode material (aluminum foil, graphite, conductive carbon black, sodium polyacrylate and PVP), add 100g graphite, 1g conductive carbon black, 3g sodium polyacrylate into 3g PVP and mix to prepare the negative electrode slurry Material, the negative electrode slurry is evenly coated on an aluminum foil with a thickness of 18 μm, and then dried, rolled, and cut to prepare the negative electrode; [0083] (3) Preparation of electrolyte: In a glove box with water content and oxygen content both less than 0.1ppm, put 420g of NaPF at room temperature (25°C) 6 Dissolve in 1000mL (1200g) solvent to obtain NaPF 6 Solution, the solvent is a combination of ethylene carbonate, propylene carbonate and diethyl carbonate (the volume ratio of ethylene carbonate, propylene carbonate and diethyl carbonate is 1:1:2), NaPF 6The concentration of the solution is 2.5 mol/L, and then 16.2g of the first additive (p-trifluoromethylphenylacetonitrile) and 8.1g of the second additive (fluoroethylene carbonate) are added to NaPF 6 solution, and after mixing evenly, electrolyte A3 is prepared; [0084] (4) Assembly of sodium-ion battery: The positive electrode, single-layer polypropylene, and negative electrode are stacked in sequence and rolled into a bare cell, placed in a battery case, injected with electrolyte, and sealed to form a sodium-ion battery B3. [0085] Example 4 [0086] According to the method of Example 1, the difference is that the first additive used in Example 4 is 3,5-trifluoromethylphenylacetonitrile, electrolyte A4 is prepared, and finally a sodium ion battery B4 is prepared. [0087] Example 5 [0088] According to the method of Example 1, the difference is that the first additive used in Example 5 is 3-trifluoromethylphenylacetonitrile, the electrolyte A5 is prepared, and finally the sodium ion battery B5 is prepared. [0089] Example 6 [0090] According to the method of Example 1, the difference is that the first additive used in Example 6 is 3,4,5-trifluoromethylphenylacetonitrile, electrolyte A6 is prepared, and finally a sodium ion battery B6 is prepared. [0091] Example 7 [0092] According to the method of Example 1, except that the weight of the first additive (p-trifluoromethylphenylacetonitrile) in Example 7 is 41.1 g, electrolyte A7 is prepared, and finally a sodium ion battery B7 is prepared. [0093] Example 8 [0094] According to the method of Example 1, except that the weight of the first additive (p-trifluoromethylphenylacetonitrile) in Example 8 is 68.5g, electrolyte A8 is prepared, and finally a sodium ion battery B8 is prepared. [0095] Example 9 [0096] According to the method of Example 1, except that the weight of the first additive (p-trifluoromethylphenylacetonitrile) in Example 9 is 137 g, electrolyte A9 is prepared, and finally a sodium ion battery B9 is prepared. [0097] Comparative example 1 [0098] According to the method of Example 1, the difference is that the first additive used in Comparative Example 1 is phenylacetonitrile, electrolyte C1 is prepared, and finally a sodium ion battery D1 is prepared. [0099] Comparative example 2 [0100] According to the method of Example 7, except that the first additive used in Comparative Example 2 is phenylacetonitrile, electrolyte C2 is prepared, and finally a sodium ion battery D2 is prepared. [0101] Comparative example 3 [0102] According to the method of Example 8, the difference is that the first additive used in Comparative Example 3 is phenylacetonitrile, electrolyte C3 is prepared, and finally a sodium ion battery D3 is prepared. [0103] Comparative example 4 [0104] According to the method of Example 9, except that the first additive used in Comparative Example 4 is phenylacetonitrile, electrolyte C4 is prepared, and finally a sodium ion battery D4 is prepared. [0105] Comparative example 5 [0106] According to the method of Example 1, the difference is that the first additive is not used in Comparative Example 5, electrolyte C5 is prepared, and finally a sodium ion battery D5 is prepared. [0107] Test example 1 [0108] Conduct a linear scan voltammetry test on the initial oxidation potential of the electrolytes A1-A9 and C1-C5 in Examples 1-9 and Comparative Examples 1-5. The test method includes the following steps: [0109] Test equipment: Princeton electrochemical workstation; [0110] Test conditions: sweep speed 0.1mV/s, range 0-6V; [0111] Test battery structure: button battery, model CR2032, stainless steel (positive electrode)/glass fiber separator + experimental electrolyte/sodium tablet (negative electrode); [0112] The results are shown in Table 1: [0113] Table 1 [0114] [0115] [0116] As can be seen from Table 1, when the first additive of the present application is added to the electrolyte system, and based on the total weight of the electrolyte, the content of the first additive is controlled within the range of 0.5-30wt%, and the electrolyte A1- The initial oxidation potential of A9 is higher than that of electrolytes C1-C5. Therefore, the first additive of the present application is added to the electrolyte system and the content of the first additive is controlled based on the total weight of the electrolyte. The high voltage resistance of the electrolyte can be improved within the range of 0.5-30wt%. [0117] Test example 2 [0118] The cycle performance of the sodium ion batteries B1-B9 and D1-D5 in Examples 1-9 and Comparative Examples 1-5 was tested. The test method includes the following steps: [0119] Testing equipment: blue battery testing system; [0120] Test steps: At 25±1.5℃, charge to 4.2V with a constant current of 0.2C, then discharge to 1.5V with a constant current of 0.2C, after 3 cycles, charge to 4.2V with a constant current of 1C, and then discharge with a constant current of 1C Discharge to 1.5V and calculate the capacity retention rate of the 100th cycle after charging/discharging 100 times. The calculation formula is: (Discharge capacity of the 100th cycle/Discharge capacity of the 1st cycle) × 100%; [0121] The test results are shown in Table 2: [0122] Table 2 [0123] [0124] [0125] As can be seen from Table 2, the first additive of the present application is added to the electrolyte system, and based on the total weight of the electrolyte, the content of the first additive is controlled within the range of 0.5-30wt%, Example 1- The cycle performance of the sodium-ion batteries B1-B9 in Example 9 are all higher than the cycle performance of the sodium-ion batteries D1-D5 in Comparative Examples 1-5, and the cycle performance of the sodium-ion batteries B1-B9 in Examples 1-9 are all higher than 90 %, therefore using the electrolyte of the present application can enhance the cycle performance of sodium ion batteries. [0126] The preferred embodiments of the present invention have been described in detail above, but the present invention is not limited thereto. Within the scope of the technical concept of the present invention, various simple modifications can be made to the technical solution of the present invention, including the combination of various technical features in any other suitable manner. These simple modifications and combinations should also be regarded as the disclosed content of the present invention. All belong to the protection scope of the present invention. | 1. An electrolyte, It is characterized by, The electrolyte contains sodium salt, an organic solvent and a first additive, and the first additive is a compound represented by formula (I): Among them, R 1 ,R 2 and R 3 Each is independently selected from fluorine-containing substituents. 2. The electrolyte according to claim 1, It is characterized by, The fluorine-containing substituent is -CF 3 ,-CHF 2 ,-CH 2 F and -(CH 2 ) n CH 2 At least one of F, where n is an integer from 1 to 6. 3. The electrolyte solution according to claim 1 or 2, It is characterized by, The first additive is at least one of p-trifluoromethylphenylacetonitrile, 3,5-trifluoromethylphenylacetonitrile, 3-trifluoromethylphenylacetonitrile and p-3,4,5-trifluoromethylphenylacetonitrile. A sort of. 4. The electrolyte solution according to any one of claims 1-3, It is characterized by, Based on the total weight of the electrolyte, the content of the first additive is 0.5-30 wt%. 5. The electrolyte according to claim 4, It is characterized by, Based on the total weight of the electrolyte, the content of the first additive is 0.8-10 wt%. 6. The electrolyte solution according to any one of claims 1-5, It is characterized by, The concentration of the sodium salt is 0.5-3mol/L. 7. The electrolyte according to claim 1, It is characterized by, The electrolyte further contains a second additive, and the second additive is fluorocarbonate. 8. The electrolyte solution according to claim 7, It is characterized by, The weight ratio of the first additive to the second additive is 1: (0.1-1). 9. The electrolyte solution according to claim 7 or 8, It is characterized by, The second additive is selected from one or more of fluoroethylene carbonate, bisfluoroethylene carbonate and 3,3,3-trifluoropropylene carbonate. 10. The electrolyte solution according to claim 1, It is characterized by, The sodium salt is selected from the group consisting of sodium hexafluorophosphate, sodium perchlorate, sodium tetrafluoroborate, sodium difluoroxaloborate, sodium bisoxaloborate, sodium bis(trifluoromethylsulfonyl)imide and bisfluorosulfonimide. One or more than two kinds of sodium amines. 11. The electrolyte solution according to claim 1, It is characterized by, The organic solvent is selected from one or more of dimethyl carbonate, ethylene carbonate, ethyl methyl carbonate, diethyl carbonate and propylene carbonate. 12. A sodium-ion battery, It is characterized by, It includes a positive electrode, a negative electrode, a separator and an electrolyte located between the positive electrode and the negative electrode, and the electrolyte is the electrolyte according to any one of claims 1-11. 13. An electrical equipment, It is characterized by, The electrical equipment includes the sodium ion battery of claim 12. | 比亚迪股份有限公司
980 | CN118231766A | Examining | BYD CO LTD | Secondary cells servicing/maintenance¦Electrolyte accumulators manufacture | 2023-08-04 | 2024-06-21 | Application of oxadiazolone compound, electrolyte, preparation method of electrolyte, solid electrolyte membrane, lithium ion battery and electric equipment | The invention relates to the field of lithium batteries, and discloses an application of an oxadiazolone compound in an electrolyte, the electrolyte, a preparation method of the electrolyte, a lithium ion battery and electric equipment. The oxadiazolone compound has a structure as shown in a formula (1): # imgabs0 #, wherein R1 is selected from substituted or unsubstituted phenyl, substituted or unsubstituted C1-C10 alkyl, substituted or unsubstituted C1-C10 keto or ester group, and R2 is selected from substituted or unsubstituted C1-C10 alkyl, substituted or unsubstituted C1-C10 keto or ester group; r2 is selected from H or substituted or unsubstituted C1 to C10 alkyl groups. When the electrolyte containing the oxadiazolone compound is applied to the lithium battery, the effects of improving the stability and ionic conductivity of an SEI (solid electrolyte interface) membrane and the high-temperature performance of a silicon-carbon negative electrode battery can be achieved. | Technical field [0001] The present invention relates to the field of lithium batteries, and specifically to the application of an oxadiazolone compound, electrolyte solution and its preparation method, solid electrolyte membrane, lithium ion battery and electrical equipment. Background technique [0002] As one of the main materials of lithium batteries, electrolyte has always played a vital role, and one of its functions is to form a solid electrolyte interface film (SEI) on the negative electrode through electrochemical reduction reaction, so that it can protect the electrolyte. At the same time, it can also play a role in transporting lithium ions. However, how to form a dense, stable and excellent SEI film with certain elasticity has always been a bottleneck in the field of electrolyte additives, especially in silicon-carbon anode systems. [0003] As an anode material with great potential, silicon is an abundant geological resource on the earth, accounting for 26.4% of the total mass of the crust, and has an extremely high specific capacity (about 4000mAh/g) and an extremely low lithium insertion potential. (about 0.2VvsLi/Li + ). However, silicon will produce extremely severe volume expansion (about 400%) during the deintercalation process of lithium ions, which will lead to serious damage to the electrode structure and excessive growth of the SEI film, causing battery capacity to decay, which greatly hinders the performance of the battery. Applications of silicon materials. [0004] Currently, the use of silicon-carbon composite materials is one of the solutions, which can slow down the volume expansion problem to a certain extent, thereby slowing down the attenuation of battery capacity. At the same time, the addition of negative conductive agents can also improve the conductivity of silicon materials. [0005] As for the problem of repeated rupture and growth of the SEI film, the most important solution is to add appropriate negative electrode film-forming additives to the electrolyte so that it can form a stable SEI film on the surface of the silicon-carbon negative electrode first and be able to adapt to the volume of the silicon-carbon negative electrode. Expansion, thereby preventing the continuous reduction of electrolyte. The most effective electrolyte additive currently is fluoroethylene carbonate (FEC). As a derivative of cyclic carbonate, it has a high reduction potential and can be reduced at the negative electrode in preference to solvents, forming a relatively stable SEI film that protects the silicon-carbon negative electrode and electrolyte. [0006] However, due to the substitution of F atoms on the five-membered ring, FEC is prone to elimination reactions at high temperatures, producing hydrofluoric acid, which triggers the decomposition of the lithium salt and the solvent, resulting in changes in the electrolyte composition and even dissolution of the metal elements of the positive electrode. Degrade battery performance. Therefore, although the silicon anode battery added with FEC improves the cycle performance at room temperature, it also greatly deteriorates the high-temperature performance. [0007] Therefore, there is a need to develop an electrolyte that can form a more stable SEI film and improve its ionic conductivity, thereby improving the high-temperature performance of silicon-carbon anode batteries. Contents of the invention [0008] The purpose of the present invention is to overcome the problems in the prior art that the SEI film is not stable enough, has poor ionic conductivity, and has poor high-temperature performance of the silicon-carbon negative electrode battery, and provides an application of oxadiazolone compounds and an electrolyte and a preparation method thereof. , solid electrolyte membranes, lithium-ion batteries and electrical equipment. [0009] In order to achieve the above object, a first aspect of the present invention provides an application of an oxadiazolone compound in an electrolyte, wherein the oxadiazolone compound has a structure represented by formula (1): [0010] [0011] Among them, R 1 Selected from substituted or unsubstituted phenyl, substituted or unsubstituted C 1 to C 10 Alkyl, substituted or unsubstituted C 1 to C 10 Ketone or ester group; R 2 Selected from H, substituted or unsubstituted C 1 to C 10 alkyl. [0012] A second aspect of the present invention provides an electrolyte solution, wherein the electrolyte solution includes solvent A, solvent B, lithium salt, oxadiazolone compounds and optional additive F; [0013] Wherein, the oxadiazolone compound has a structure represented by formula (1): [0014] [0015] Among them, R 1 Selected from substituted or unsubstituted phenyl, substituted or unsubstituted C 1 to C 10 Alkyl, substituted or unsubstituted C 1 to C 10 Ketone or ester group; R 2 Selected from H or substituted or unsubstituted C 1 to C 10 alkyl. [0016] A third aspect of the present invention provides a method for preparing an electrolyte, which method includes: [0017] Mix lithium salt, oxadiazolone compounds, optional additive F and solvent to obtain electrolyte; [0018] Wherein, the oxadiazolone compound has a structure represented by formula (1): [0019] [0020] Among them, R 1 Selected from substituted or unsubstituted phenyl, substituted or unsubstituted C 1 to C 10 Alkyl, substituted or unsubstituted C 1 to C 10 Ketone or ester group; R 2 Selected from H, substituted or unsubstituted C 1 to C 10 alkyl. [0021] A fourth aspect of the present invention provides an electrolyte prepared by the preparation method described in the third aspect of the present invention. [0022] A fifth aspect of the present invention provides a solid electrolyte membrane, which includes organic matter and inorganic matter; wherein the organic matter includes: polymer, LiOR 2 , LiOCO 2 R 2 ; The inorganic substances include LiF, Li 2 O. Li 2 CO 3 , LiOH; [0023] Wherein, the polymer contains structural units represented by formula (2) derived from oxadiazolone compounds, [0024] Among them, R 1 Selected from substituted or unsubstituted phenyl, substituted or unsubstituted C 1 to C 10 Alkyl, substituted or unsubstituted C 1 to C 10 Ketone or ester group; R 2 Selected from H, substituted or unsubstituted C 1 to C 10 alkyl. [0025] A sixth aspect of the present invention provides a lithium battery, which includes the electrolyte solution described in the second and fourth aspects of the present invention, or the solid electrolyte membrane of the fifth aspect. [0026] A seventh aspect of the present invention provides an electrical device, which includes the lithium-ion battery described in the fifth aspect of the present invention; wherein the electrical device includes vehicles and digital products, preferably selected from the group consisting of pure electric vehicles, gasoline-electric hybrid electric cars, electric bicycles, laptops. [0027] Through the above technical solutions, the present invention can produce the following beneficial effects: [0028] 1. Since oxadiazolone compounds are used in the electrolyte provided by the present invention, cyclic voltammetry experiments have also proven that the oxadiazolone compounds used in the present invention can have a higher reduction potential than ethylene carbonate. , the results are attached figure 1 . Therefore, the oxadiazolone compounds contained in the electrolyte provided by the present invention can be reduced at the negative electrode in preference to EC and play a role in protecting the electrolyte. [0029] 2. Due to its carbon-nitrogen double bond, during the first cycle of battery formation, the double bond of the oxadiazolone compound of the present invention can capture electrons on the surface of the negative electrode and form an SEI with polymer segment molecules through electrochemical reduction polymerization. membrane. The polymer chain segment has good elastic properties, so that the SEI membrane can withstand the volume change of the silicon carbon material without breaking, effectively preventing the continuous reduction of the electrolyte, greatly reducing the consumption of electrolyte and active lithium, and can Effectively improve battery capacity and cycle performance. [0030] 3. Due to the introduction of heteroatoms (nitrogen) in the five-membered ring, the oxadiazolone compounds of the present invention undergo a polymerization reaction to form a solid electrolyte membrane when the prepared electrolyte is used to assemble a lithium battery that is charged. , the lone electron pairs of the three heteroatoms (nitrogen, nitrogen, oxygen) in its chemical structure can be delocalized to the entire five-membered ring, conjugated into a large π bond, and then the Lewis acid transport mechanism can better help Lithium ions are transported in the SEI film, improving the ion conductivity of the SEI film. [0031] 4. The oxadiazolone compounds of the present invention have been proven to have better high-temperature stability than FEC through high-temperature storage experiments, thereby improving the high-temperature performance of the battery. [0032] 5. The oxadiazolone compounds of the present invention can be used in different electrolyte systems and have universal applicability. [0033] The comprehensive effects listed above enable the oxadiazolone compounds of the present invention to effectively improve the battery performance after being added to the silicon-carbon material battery electrolyte. [0034] The additive of the present invention is aimed at the silicon negative electrode, which can be pure silicon, silicon oxide or silicon-carbon composite material. The cathode is a ternary nickel-cobalt-manganese material, such as LiNi 0.33 Co 0.33 Mn 0.33 O 2 (NCM111 type), LiNi 0.4 Co 0.2 Mn 0.4 O 2 (NCM424 type), LiNi 0.5 Co 0.2 Mn 0.3 O 2 (NCM523 type), LiNi 0.6 Co 0.2 Mn 0.2 O 2 (NCM622 type), LiNi 0.8 Co 0.1 Mn 0.1 O 2 (NCM811 type). Description of drawings [0035] figure 1 It is the cyclic voltammetry test result of Example 1 of the present invention (3,5-dimethyl-1,3,4-oxadiazole-2(3H)-one, electrolyte L1) and Comparative Example 1. [0036] figure 2 yes figure 1 The medium voltage (abscissa) is the cyclic voltammetry test result in the range of 0.6-2.0V. Detailed ways [0037]Specific embodiments of the present invention will be described in detail below with reference to the accompanying drawings. It should be understood that the specific embodiments described here are only used to illustrate and explain the present invention, and are not intended to limit the present invention. [0038] As mentioned above, the first aspect of the present invention provides an application of an oxadiazolone compound in an electrolyte, wherein the oxadiazolone compound has a structure represented by formula (1): [0039] [0040] Among them, R 1 Selected from substituted or unsubstituted phenyl, substituted or unsubstituted C 1 to C 10 Alkyl, substituted or unsubstituted C 1 to C 10 Ketone or ester group; R 2 Selected from H or substituted or unsubstituted C 1 to C 10 alkyl. [0041] Preferably, R 1 Selected from phenyl, methyl, ethoxycarbonyl or acetonyl; R 2 Selected from H or methyl. [0042] Preferably, the oxadiazolone compound is selected from 3,5-dimethyl-1,3,4-oxadiazole-2(3H)-one, 5-methyl-3-phenyl-1, 3,4-oxadiazole-2(3H)-one, 5-methyl-2-oxo-1,3,4-oxadiazole-3-carboxylic acid ethyl ester, 5-methyl-3-( 2-Oxypropyl)-2,3-dihydro-1,3,4-oxadiazole-2-one, 3-(3-methylphenyl)-1,3,4-oxadiazole-2 (3H)-one, 3-phenyl-1,3,4-oxadiazole-2(3H)-one and 3-(2-oxypropyl)-1,3,4-oxadiazole-2( At least one of 3H)-ketones. [0043] The presence of hydrogen ions in the electrolyte provided by the invention will enhance its acidity, lead to the hydrolysis of lithium salt, and easily generate hydrogen gas, so the R in the additive 1 It is not advisable to choose active hydrogen. Secondly, the electropolymerization reaction that occurs at the negative electrode of the battery requires electrons to attack the carbon-nitrogen double bond to form free radicals, so R 2 It should not be too long or too large to prevent excessive steric hindrance from capturing electrons by the double bond. Therefore, more preferably, the oxadiazolone compound is selected from the group consisting of 3,5-dimethyl-1,3,4-oxadiazol-2(3H)-one, 5-methyl-3-phenyl -1,3,4-oxadiazole-2(3H)-one, 5-methyl-2-oxo-1,3,4-oxadiazole-3-carboxylic acid ethyl ester, 5-methyl- 3-(2-oxypropyl)-2,3-dihydro-1,3,4-oxadiazole-2-one and 3-(2-oxypropyl)-1,3,4-oxadiazole -At least one of -2(3H)-ketones. [0044] More specifically, in the present invention, the oxadiazolone compound is selected from at least one compound represented by the following chemical formula: [0045] [0046] A second aspect of the present invention provides an electrolyte solution, wherein the electrolyte solution includes solvent A, solvent B, lithium salt, oxadiazolone compounds and optional additive F; [0047] Wherein, the oxadiazolone compound has a structure represented by formula (1): [0048] [0049] Among them, R 1 Selected from substituted or unsubstituted phenyl, substituted or unsubstituted C 1 to C 10 Alkyl, substituted or unsubstituted C 1 to C 10 Ketone or ester group; R 2 Selected from H, substituted or unsubstituted C 1 to C 10 alkyl. [0050] Preferably, the oxadiazolone compound is selected from the group consisting of 3,5-dimethyl-1,3,4-oxadiazol-2(3H)-one, 5-methyl-1,3,4-oxadiazol-one. Diazolone, 5-methyl-3-phenyl-1,3,4-oxadiazole-2(3H)-one, 5-methyl-2-oxo-1,3,4-oxadiazole -Ethyl 3-carboxylate, 5-methyl-3-(2-oxypropyl)-2,3-dihydro-1,3,4-oxadiazol-2-one, 3-(3-methyl phenyl)-1,3,4-oxadiazole-2(3H)-one, 3-phenyl-1,3,4-oxadiazole-2(3H)-one, 3-(2-oxo At least one of propyl)-1,3,4-oxadiazole-2(3H)-one and 3-methyl-5-phenyl-1,3,4-oxadiazole-2(3H)-one A sort of. [0051] More preferably, the oxadiazolone compound is selected from 3,5-dimethyl-1,3,4-oxadiazol-2(3H)-one, 5-methyl-3-phenyl-1 ,3,4-oxadiazole-2(3H)-one, 5-methyl-2-oxo-1,3,4-oxadiazole-3-carboxylic acid ethyl ester, 5-methyl-3- (2-Oxypropyl)-2,3-dihydro-1,3,4-oxadiazole-2-one and 3-(2-oxypropyl)-1,3,4-oxadiazole-2 At least one of (3H)-ketones. [0052] The oxadiazolone compounds are as described above and will not be described again. [0053] Wherein, the lithium salt is selected from lithium hexafluorophosphate, lithium bisfluorosulfonimide, lithium bistrifluoromethanesulfonimide, lithium tetrafluoroborate or lithium perchlorate; preferably, it is lithium hexafluorophosphate. [0054] Preferably, the solvent A is selected from cyclic carbonate, preferably selected from at least one of ethylene carbonate, propylene carbonate or 1,2-butene carbonate. [0055] Preferably, the solvent B is selected from linear carbonate, preferably from at least one of dimethyl carbonate, diethyl carbonate, ethyl methyl carbonate or methyl propyl carbonate. [0056] Preferably, the additive F is selected from at least one of vinylene carbonate, fluoroethylene carbonate, and bisfluoroethylene carbonate; more preferably, it is fluoroethylene carbonate. [0057] Wherein, based on the total amount of the electrolyte, the mass concentration of the solvent A is 25-35%. This mass concentration range can make the electrolyte have a better dielectric constant and viscosity; the mass concentration of the solvent B is 50-65%, this mass concentration range can make the electrolyte have better dielectric constant and viscosity; the mass concentration of the lithium salt is 6-15%, this mass concentration range can make the electrolyte have better conductivity and viscosity; the mass concentration of the oxadiazolone compounds is 0.1-10%. This mass concentration range can make the electrolyte have a significant negative electrode film-forming effect and a high first-cycle efficiency of the battery, and is preferably 0.5-3%. ; The mass concentration of the additive F is 0-5%. This mass concentration range can make the electrolyte have a suitable battery impedance. Wherein, the mass ratio of solvent A and solvent B is 1:(1-3), and this mass ratio range can make the electrolyte system have a suitable dielectric constant; preferably it is 1:(2-2.5). [0058] Wherein, the film forming potential of the electrolyte is 1.30-1.80V; preferably, it is 1.35-1.55V. [0059] A third aspect of the present invention provides a method for preparing an electrolyte, which method includes: [0060] Mix lithium salt, oxadiazolone compounds, optional additive F and solvent to obtain electrolyte; [0061] Wherein, the oxadiazolone compound has a structure represented by formula (1): [0062] [0063] Among them, R 1 Selected from substituted or unsubstituted phenyl, substituted or unsubstituted C 1 to C 10 Alkyl, substituted or unsubstituted C 1 to C 10 Ketone or ester group; R 2 Selected from H or substituted or unsubstituted C 1 to C 10 alkyl. [0064] In some embodiments of the present invention, preferably, the oxadiazolone compound is selected from the group consisting of 3,5-dimethyl-1,3,4-oxadiazol-2(3H)-one, 5-methyl -3-Phenyl-1,3,4-oxadiazole-2(3H)-one, 5-methyl-2-oxo-1,3,4-oxadiazole-3-carboxylic acid ethyl ester, 5-Methyl-3-(2-oxypropyl)-2,3-dihydro-1,3,4-oxadiazol-2-one, 3-(3-methylphenyl)-1,3 ,4-oxadiazole-2(3H)-one, 3-phenyl-1,3,4-oxadiazole-2(3H)-one and 3-(2-oxypropyl)-1,3, At least one of 4-oxadiazole-2(3H)-one. [0065] More preferred are 3,5-dimethyl-1,3,4-oxadiazole-2(3H)-one and 5-methyl-3-phenyl-1,3,4-oxadiazole-2( 3H)-one, 5-methyl-2-oxo-1,3,4-oxadiazole-3-carboxylic acid ethyl ester, 5-methyl-3-(2-oxypropyl)-2,3 -At least one of dihydro-1,3,4-oxadiazol-2-one and 3-(2-oxypropyl)-1,3,4-oxadiazol-2(3H)-one. [0066] In some embodiments of the present invention, preferably, the lithium salt is selected from lithium hexafluorophosphate, lithium bisfluorosulfonimide, lithium bistrifluoromethanesulfonimide, lithium tetrafluoroborate or lithium perchlorate; more preferably Lithium hexafluorophosphate. [0067] In some embodiments of the present invention, preferably, the additive F is selected from at least one of vinylene carbonate, fluoroethylene carbonate or bisfluoroethylene carbonate; more preferably, it is fluoroethylene carbonate. [0068] In some embodiments of the present invention, preferably, the solvent is a mixed solvent made of solvent A and solvent B. [0069] In some embodiments of the present invention, preferably, the mass ratio of solvent A and solvent B is 1:(1-3), more preferably 1:(2-2.5). [0070] In some embodiments of the present invention, preferably, the solvent A is selected from cyclic carbonate, preferably at least one of ethylene carbonate, propylene carbonate and 1,2-butenyl carbonate. [0071] In some embodiments of the present invention, preferably, the solvent B is selected from linear carbonate, preferably from at least one of dimethyl carbonate, diethyl carbonate, ethyl methyl carbonate and methyl propyl carbonate. [0072] In some embodiments of the present invention, preferably, in terms of parts by weight, the solvent A is 25-35 parts by weight; the solvent B is 50-65 parts by weight; and the oxadiazolone compounds are 0.1-10 parts by weight. , preferably 0.5-3 parts by weight; the lithium salt is 6-15 parts by weight, and the additive F is 0-5 parts by weight. [0073] A fourth aspect of the present invention provides an electrolyte prepared by the preparation method described in the third aspect of the present invention. [0074] A fifth aspect of the present invention provides a solid electrolyte membrane, wherein the organic matter includes: polymer, LiOR 2 , LiOCO 2 R 2 ; The inorganic substances include LiF, Li 2 O.Li 2 CO 3 , LiOH; [0075]Wherein, the polymer contains structural units represented by formula (2) derived from oxadiazolone compounds, [0076] Among them, R 1 Selected from substituted or unsubstituted phenyl, substituted or unsubstituted C 1 to C 10 Alkyl, substituted or unsubstituted C 1 to C 10 Ketone or ester group; R 2 Selected from H, substituted or unsubstituted C 1 to C 10 alkyl. [0077] In some embodiments of the present invention, preferably, the content of the polymer is 10-50 wt% based on the total amount of the solid electrolyte membrane. [0078] Wherein, the polymer contained in the solid electrolyte membrane is generated from the oxadiazolone compound contained in the electrolyte of the present invention through a polymerization reaction in a lithium battery under the conditions of the film forming potential. . Specifically, it is obtained by electrochemical reduction polymerization of the C=N double bonds contained in the oxadiazolone compounds. Further, the existence of the formed polymer can be demonstrated through XPS or TOF-SIMS interface characterization techniques. This polymer can form an SEI film on the surface of the negative electrode of lithium batteries. [0079] A sixth aspect of the present invention provides a lithium battery, which includes the electrolyte solution described in the second and fourth aspects of the present invention, or the solid electrolyte membrane of the fifth aspect of the present invention. [0080] A seventh aspect of the present invention provides an electrical device, which includes the lithium-ion battery described in the sixth aspect of the present invention; wherein the electrical device includes vehicles and digital products, preferably selected from the group consisting of pure electric vehicles, gasoline-electric hybrid electric cars, electric bicycles, laptops. [0081] The present invention will be described in detail below through examples. In the following examples, the raw materials of ethylene carbonate and ethyl methyl carbonate are commercial products of Xinzhoubang Company; the raw material lithium hexafluorophosphate is a commercial product of Polyfluorodo Company; and the oxadiazolone raw materials are commercial products of HONESTJOYHOLDINGSLIMITED Company. [0082] Example 1 [0083] (1) Preparation of electrolyte [0084] Mix 30g ethylene carbonate (EC) and 70g ethyl methyl carbonate (EMC) into a mixed solvent, and add 14.4g lithium hexafluorophosphate to the mixed solvent. Then 1.16g (mass percentage 1%) of 3,5-dimethyl-1,3,4-oxadiazole-2(3H)-one (as shown in Formula 3) was added thereto. The electrolyte is marked as L1. [0085] [0086] (2) Preparation of battery [0087] Mix the carbon-coated silicon material, conductive agent super-p, thickener sodium carboxymethyl cellulose (CMC), and binder styrene-butadiene rubber (SBR) in a mass ratio of 100:2:2:3 to obtain The paste is evenly coated on the copper foil as the negative electrode current collector, and dried in a vacuum oven at 60°C for 24 hours to obtain the negative electrode sheet. [0088] The positive electrode uses LiNi 0.33 Co 0.33 Mn 0.33 O 2 (i.e. NCM111 type), mix NCM1111, carbon nanotubes (CNT), and polyvinylidene fluoride (PVDF) in a mass ratio of 100:2:2, and the resulting paste is evenly coated on the cathode current collector. On the aluminum foil, dry it in a vacuum oven at 60°C for 24 hours to obtain the positive electrode sheet. [0089] Preparation of soft-packed battery: The cell is wound to produce a silicon anode soft-packed lithium battery model SL523450. In an argon glove box with water and oxygen contents both less than 5 ppm, inject 3 g of electrolyte L1 into a soft-pack battery with an air bag to prepare battery P1 for cycle testing. [0090] Formation process: The soft-pack battery is first charged to 1.5V with a current of 45mA (0.05C), and maintained at 1.5V for 10 hours, so that the electrolyte can fully infiltrate the battery pole pieces. After sufficient aging, the battery is first charged with a smaller current of 9mA (C/100) for 15h to form a stable and complete SEI film, then charged with a current of 45mA (0.05C) to 4.2V, and then discharged to 3V. The SEI film is produced using XPS or TOF-SIMS interface characterization technology. [0091] Button battery preparation: Use the coated silicon carbon negative electrode sheet to lithium sheet, model CR2016, and the injection volume is about 100 μg to obtain battery C1 for electrolyte reduction potential testing. [0092] Example 2 [0093] The electrolyte was prepared in the same manner as in Example 1, except that the additive was 1.16g (mass percentage 1%) of 5-methyl-3-phenyl-1,3,4-oxadiazole-2(3H )-ketone (as shown in Formula 4) to prepare electrolyte L2. [0094] The battery preparation and formation process were the same as in Example 1, and a soft pack battery P2 and a button battery C2 were prepared. [0095] [0096] Example 3 [0097] The electrolyte solution was prepared according to the same method as Example 1, except that the additive was 1.16g (mass percentage 1%) of 5-methyl-2-oxo-1,3,4-oxadiazole-3-carboxylic acid. ethyl ester (as shown in Formula 5) to prepare electrolyte L3. [0098] The battery preparation and formation process were the same as in Example 1, and a soft pack battery P3 and a button battery C3 were prepared. [0099] [0100] Example 4 [0101] The electrolyte solution was prepared according to the same method as Example 1, except that the additive was 1.16g (mass percentage 1%) of 5-methyl-3-(2-oxypropyl)-2,3-dihydro-1, 3,4-oxadiazol-2-one (shown in Formula 6) to prepare electrolyte L4. [0102] The battery preparation and formation process were the same as in Example 1, and a soft pack battery P4 and a button battery C4 were prepared. [0103] [0104] Example 5 [0105] The electrolyte solution was prepared according to the same method as Example 1, except that the additive was 1.16g (mass percentage 1%) of 3-(2-oxypropyl)-1,3,4-oxadiazole-2(3H) -ketone (as shown in Formula 7) to prepare electrolyte L5. [0106] The battery preparation and formation process were the same as in Example 1, and a soft pack battery P5 and a button battery C5 were prepared. [0107] [0108] Comparative example 1 [0109] The electrolyte solution was prepared according to the same method as Example 1, except that no oxadiazolone compounds were used to prepare electrolyte solution R1. [0110] The battery preparation and formation process were the same as in Example 1, and soft pack battery RP1 and button battery RC1 were prepared. [0111] Comparative example 2 [0112] The electrolyte was prepared according to the same method as in Example 1, except that there was no oxadiazolone compound and the additive F was 1.16g (mass percentage 1%) fluoroethylene carbonate to prepare electrolyte R2 for use at high temperatures. Store experiments. [0113] Comparative example 3 [0114] The electrolyte was prepared according to the same method as Example 1, except that the oxadiazolone compound was 1.16g (mass percentage 1%) of 5-methyl-1,3,4-oxadiazolone (as shown in the formula (shown in 8) to prepare electrolyte R3. [0115] The battery preparation and formation process were the same as in Example 1, and a soft pack battery RP3 was prepared. [0116] [0117] Comparative example 4 [0118] The electrolyte was prepared according to the same method as Example 1, except that the oxadiazolone compound was 1.16g (mass percentage 1%) of 3-methyl-5-phenyl-1,3,4-oxadiazole. Azole-2(3H)-one (as shown in Formula 9) is used to prepare electrolyte R4. [0119] The battery preparation and formation process were the same as in Example 1, and battery RP4 was prepared. [0120] [0121] Additive reduction potential test [0122] The button cells in Examples 1-5 and Comparative Example 1 were subjected to cyclic voltammetry testing with a scanning speed of 0.2mV/s and a scanning range of 0.005-2.5V. The test equipment is Chenhua model CHI600C electrochemical workstation. The higher film formation potential enables the electrolyte to be reduced to form a film on the negative electrode in advance, thus protecting the solvent in the electrolyte. The film-forming potential of the electrolyte in the prior art is about 0.75-1.15V, which is significantly lower than the electrolyte of the present invention. The film formation potential test results are shown in Table 1, cyclic voltammetry of Example 1 (3,5-dimethyl-1,3,4-oxadiazole-2(3H)-one, electrolyte L1) and Comparative Example 1 See test results figure 1 . [0123] Table 1 [0124] Electrolyte number <![CDATA[Film formation potential (vs.Li + /Li,V)]]> L1 1.51 L2 1.38 L3 1.61 L4 1.55 L5 1.52 Comparative example 1R1 0.80 [0125] From Table 1 and figure 1 It can be seen that the reduction potential of the oxadiazolone compounds of the present invention is between 1.35-1.60V (~Li/Li + ), is higher than the reduction potential of the comparative example (0.80V, carbonate solvent), indicating that this type of oxadiazolone compounds will be reduced to film prior to the electrolyte solvent during the battery cycle. [0126] Electrolyte high temperature storage test [0127] The electrolyte L1-5 in the example and the electrolyte R2 in the comparative example 2 were sealed with the silicon carbon negative electrode piece in a square aluminum plastic bag, and stored in a 60°C incubator for 7 days. The size exclusion method was used to calculate the Front and rear volume expansion ratio. The smaller the volume expansion rate, the less gas is produced during the storage process of the electrolyte and the negative electrode piece, indicating that the solid electrolyte (SEI) film formed by the oxadiazolone compound on the negative electrode can better prevent the interaction between the electrolyte and the negative electrode. side effects. [0128] The volume expansion rate of the square aluminum-plastic bag (%) = (the volume of the square aluminum-plastic bag after high-temperature storage ÷ the volume of the square aluminum-plastic bag before storage) × 100%. The results are shown in Table 2. [0129] Table 2 [0130] Electrolyte number Volume expansion rate (%) L1 23 L2 34 L3 25 L4 28 L5 28 R2 160 [0131]As can be seen from Table 2, the gas production of the electrolyte added with the additive of the present invention is greatly reduced when stored under high temperature conditions, indicating that the high temperature performance of the oxadiazolone compounds of the present invention is much better than that of fluorinated ethylene carbonate. ester. [0132] Silicon negative electrode battery cycle test and negative electrode surface SEI film elasticity test after cycle [0133] The soft-pack batteries P1-P5 of the embodiment and the soft-pack batteries RP1, RP3, and RP4 of the comparative example (10 for each condition, and the results are averaged) were circulated between 3.0V and 4.2V at a current of 900mA (1C). 400 times. The test instrument can be a domestic blue power model CT2001C test cabinet, and its capacity retention rate can be calculated. [0134] Capacity retention rate (%) = (discharge capacity of the 150th cycle ÷ initial discharge capacity of the first cycle) × 100%. The results are shown in Table 3. [0135] After the cycle is completed, disassemble the batteries in the examples and comparative examples, and cut out 1×1cm of the silicon negative electrode. 2 The Young's modulus of the small piece is measured using the atomic force microscope (AFM, Bruker Dimension Icon) probe method. The elasticity of the SEI film on the negative electrode surface is characterized by the Young's film amount. A small Young's modulus reflects better elasticity of the SEI film. Young’s modulus calculation method F=(2/π)(E/(1-v 2 ))δ 2 tan(σ), where F is the force on the probe, E is Young's modulus, v is Poisson coefficient (here is 0.5), δ is SEI film thickness, and σ is half of the cone tip angle. This method has been publicly reported in the literature (ACS Appl.Mater.Interfaces2015,7,23554-23563). The results are shown in Table 3. [0136] table 3 [0137] Battery number Capacity retention rate (%) SEI film Young's modulus (GPa) P1 9 | 1. Application of an oxadiazolone compound in electrolyte, in, The oxadiazolone compounds have a structure represented by formula (1): Among them, R 1 Selected from substituted or unsubstituted phenyl, substituted or unsubstituted C 1 to C 10 Alkyl, substituted or unsubstituted C 1 to C 10 Ketone or ester group; R 2 Selected from H, substituted or unsubstituted C 1 to C 10 alkyl. 2. Application according to claim 1, in, The oxadiazolone compounds are selected from 3,5-dimethyl-1,3,4-oxadiazole-2(3H)-one, 5-methyl-3-phenyl-1,3,4 -Ethyl oxadiazole-2(3H)-one, 5-methyl-2-oxo-1,3,4-oxadiazole-3-carboxylate, 5-methyl-3-(2-oxo Propyl)-2,3-dihydro-1,3,4-oxadiazole-2-one, 3-(3-methylphenyl)-1,3,4-oxadiazole-2(3H) -one, 3-phenyl-1,3,4-oxadiazole-2(3H)-one and 3-(2-oxypropyl)-1,3,4-oxadiazole-2(3H)- At least one of the ketones. 3. Application according to claim 1, in, The oxadiazolone compounds are selected from 3,5-dimethyl-1,3,4-oxadiazole-2(3H)-one, 5-methyl-3-phenyl-1,3,4 -Ethyl oxadiazole-2(3H)-one, 5-methyl-2-oxo-1,3,4-oxadiazole-3-carboxylate, 5-methyl-3-(2-oxo Propyl)-2,3-dihydro-1,3,4-oxadiazole-2-one and 3-(2-oxypropyl)-1,3,4-oxadiazole-2(3H)- At least one of the ketones. 4. An electrolyte, in, The electrolyte includes solvent A, solvent B, lithium salt, oxadiazolone compounds and optional additive F; Wherein, the oxadiazolone compound has a structure represented by formula (1): Among them, R 1 Selected from substituted or unsubstituted phenyl, substituted or unsubstituted C 1 to C 10 Alkyl, substituted or unsubstituted C 1 to C 10 Ketone or ester group; R 2 Selected from H, substituted or unsubstituted C 1 to C 10 alkyl. 5. The electrolyte according to claim 4, in, The oxadiazolone compound is selected from the group consisting of 3,5-dimethyl-1,3,4-oxadiazole-2(3H)-one, 5-methyl-3-phenyl-1,3 ,4-oxadiazole-2(3H)-one, 5-methyl-2-oxo-1,3,4-oxadiazole-3-carboxylic acid ethyl ester, 5-methyl-3-(2 -Oxypropyl)-2,3-dihydro-1,3,4-oxadiazole-2-one, 3-(3-methylphenyl)-1,3,4-oxadiazole-2( 3H)-one, 3-phenyl-1,3,4-oxadiazole-2(3H)-one and 3-(2-oxypropyl)-1,3,4-oxadiazole-2(3H )-at least one of ketones; Preferably selected from 3,5-dimethyl-1,3,4-oxadiazole-2(3H)-one, 5-methyl-3-phenyl-1,3,4-oxadiazole-2( 3H)-one, 5-methyl-2-oxo-1,3,4-oxadiazole-3-carboxylic acid ethyl ester, 5-methyl-3-(2-oxypropyl)-2,3 -At least one of dihydro-1,3,4-oxadiazol-2-one and 3-(2-oxypropyl)-1,3,4-oxadiazol-2(3H)-one. 6. The electrolyte solution according to claim 4 or 5, in, The lithium salt is selected from lithium hexafluorophosphate, lithium bisfluorosulfonimide, lithium bistrifluoromethanesulfonimide, lithium tetrafluoroborate or lithium perchlorate; preferably, it is lithium hexafluorophosphate; Preferably, the solvent A is selected from cyclic carbonate, preferably selected from at least one of ethylene carbonate, propylene carbonate, and 1,2-butene carbonate; Preferably, the solvent B is selected from linear carbonate, preferably selected from at least one of dimethyl carbonate, diethyl carbonate, ethyl methyl carbonate, and methylpropyl carbonate; Preferably, the additive F is selected from at least one of vinylene carbonate, fluoroethylene carbonate, and bisfluoroethylene carbonate; more preferably, it is fluoroethylene carbonate. 7. The electrolyte solution according to any one of claims 4-6, in, Based on the total amount of the electrolyte, the mass concentration of the solvent A is 25-35%; the mass concentration of the solvent B is 50-65%; the mass concentration of the lithium salt is 6-15%; The mass concentration of the oxadiazolone compounds is 0.1-10%, preferably 0.5-3%; the mass concentration of the additive F is 0-5%. 8. The electrolyte solution according to any one of claims 4-7, in, The mass ratio of solvent A and solvent B is 1:(1-3); preferably 1:(2-2.5). 9. The electrolyte solution according to any one of claims 4-8, in, The film-forming potential of the electrolyte is 1.30-1.80V; preferably 1.35-1.55V. 10. A method for preparing electrolyte, the method include: Mix lithium salt, oxadiazolone compounds, optional additive F and solvent to obtain electrolyte; Wherein, the oxadiazolone compound has a structure represented by formula (1): Among them, R 1 Selected from substituted or unsubstituted phenyl, substituted or unsubstituted C 1 to C 10 Alkyl, substituted or unsubstituted C 1 to C 10 Ketone or ester group; R 2 Selected from H, substituted or unsubstituted C 1 to C 10 alkyl. 11. A solid electrolyte membrane, in, Including organic matter and inorganic matter; wherein, the organic matter includes: polymer, LiOR 2 , LiOCO 2 R 2 ; The inorganic substances include LiF, Li 2 O.Li 2 CO 3 , LiOH; Wherein, the polymer contains structural units represented by formula (2) derived from oxadiazolone compounds, Among them, R 1 Selected from substituted or unsubstituted phenyl, substituted or unsubstituted C 1 to C 10 Alkyl, substituted or unsubstituted C 1 to C 10 Ketone or ester group; R 2 Selected from H, substituted or unsubstituted C 1 to C 10 alkyl. 12. The solid electrolyte membrane according to claim 11, in, In the solid electrolyte membrane, the content of the polymer is 10-50 wt%. 13. A lithium-ion battery, in, It includes the electrolyte solution according to any one of claims 4 to 9, or the solid electrolyte membrane according to claim 11 or 12. 14. An electrical equipment, in, A lithium-ion battery according to claim 13 is included. | 比亚迪股份有限公司
981 | CN118231763A | Examining | BYD CO LTD | Secondary cells | 2023-12-27 | 2024-06-21 | Electrolyte, lithium ion battery and electric equipment | The embodiment of the invention discloses an electrolyte, a lithium ion battery and electric equipment, the electrolyte comprises a lithium salt, a solvent and an additive, the additive comprises a perfluorinated organic compound shown in a formula (I) and # imgabs0 #, R1 and R2 are independently selected from fluorine atoms or perfluoroalkyl groups, R3 is selected from perfluoroalkyl groups, M is selected from Fe or Cs, and n is 2 or 3. The perfluorinated organic compound can be adsorbed to the surface of the negative electrode of the battery through ion characteristics, so that the intercalation kinetics of lithium ions is accelerated, and the lithium precipitation phenomenon is relieved; under the overcharge condition, the voltage is stabilized through the shuttle reaction of positive ions between a positive electrode and a negative electrode, and the effect of an overcharge protection additive is achieved; and fluorine-containing free radicals can be formed to capture hydrogen atoms, so that a flame-retardant effect is achieved. When the composite material is applied to the lithium ion battery, the cycle life and the safety performance of the battery can be effectively improved. | Technical field [0001] The present invention relates to the technical field of lithium ion batteries, and in particular to an electrolyte, a lithium ion battery and electrical equipment. Background technique [0002] Lithium-ion batteries are widely used in electric vehicles and energy storage due to their high energy density, long cycle life and good safety performance. In the lithium-ion battery system, the electrolyte plays a vital role as an intermediate bridge connecting the positive and negative electrode material systems, and adding functional molecules can improve the overall performance of the battery. At present, to solve the problem of lithium precipitation in the battery negative electrode, a commonly used method is to add electrochemical reduction film-forming additives to the electrolyte. The reduction potential of this type of additive is higher than the organic solvent in the electrolyte and can decompose prior to the electrolyte. A solid electrolyte interface film (SEI) is formed on the surface of the negative electrode, which slows down the lithium evolution of the negative electrode by enhancing the stability of the SEI film. However, this type of additive has some limitations: (1) it will be gradually exhausted during the long cycle of the battery, leading to failure; (2) it is not suitable for use under low temperature and high rate conditions. In addition, lithium-ion battery electrolytes generally use highly flammable organic carbonate solvents. Under extreme conditions such as overheating and overcharging, the battery may thermally run out of control and cause fire or explosion, thus creating safety hazards and posing great risks. In order to further improve the safety performance of batteries, overcharge protection additives and flame retardant additives have received more and more attention. Therefore, it is necessary to provide a multifunctional electrolyte additive to comprehensively solve the above problems. Contents of the invention [0003] Based on this, embodiments of the present invention provide an electrolyte, a lithium-ion battery and electrical equipment. The electrolyte contains a perfluorinated organic compound. The perfluorinated organic compound can be adsorbed to the surface of the battery negative electrode through ionic characteristics and accelerate the embedding of lithium ions. kinetics, thereby alleviating the phenomenon of lithium evolution; under overcharge conditions, it can stabilize the voltage through the shuttle reaction of its cations between the positive and negative electrodes, playing the role of an overcharge protection additive; it can also form fluorine-containing free radicals to capture hydrogen atoms , plays the role of flame retardant. Applying this electrolyte to lithium-ion batteries can effectively improve the cycle life and safety performance of the battery. [0004] In a first aspect, embodiments of the present invention provide an electrolyte solution, the electrolyte solution includes a lithium salt, a solvent and an additive, and the additive includes a perfluoro organic compound represented by formula (I), [0005] [0006] Among them, R 1 and R 2 independently selected from a fluorine atom or a perfluoroalkyl group, R 3 Selected from perfluoroalkyl, M selected from Fe or Cs, n is 2 or 3. [0007] In an embodiment of the present invention, the perfluoro organic compound includes at least one of iron perfluoro(2-methyl-3oxahexanoate) and cesium perfluoro(2-methyl-3oxahexanoate). [0008] In an embodiment of the present invention, the proportion of the perfluoro organic compound relative to the mass of the electrolyte other than the lithium salt is 0.01%-5%. [0009] In the embodiment of the present invention, the lithium salt includes lithium hexafluorophosphate, lithium bistrifluoromethylsulfonyl imide, lithium trifluoromethanesulfonate, lithium bisfluorosulfonimide, lithium hexafluoroarsenide, and lithium difluorophosphate. , at least one of lithium tetrafluoroborate, lithium difluoroborate, lithium dioxaloborate, lithium perchlorate and lithium tetrafluoroaluminate. [0010] In an embodiment of the present invention, the concentration of the lithium salt in the electrolyte is 0.1 mol/L-4 mol/L. [0011] In the embodiment of the present invention, the solvent includes ethylene carbonate, dimethyl carbonate, diethyl carbonate, ethyl methyl carbonate, propylene carbonate, dipropyl carbonate, methyl propyl carbonate, ethyl propyl carbonate, and triacetyl carbonate. In ethyl ester, propylene carbonate, butylene carbonate, methyl propionate, methyl butyrate, ethyl acetate, ethyl propionate, ethyl butyrate, γ-butyrolactone, tetrahydrofuran and dipropylene glycol dimethyl ether of at least one. [0012] In an embodiment of the present invention, the solvent is a mixture of ethylene carbonate, dimethyl carbonate, diethyl carbonate and ethyl methyl carbonate. [0013] In the embodiment of the present invention, the additives further include film-forming additives, and the film-forming additives include vinylene carbonate, fluoroethylene carbonate, vinyl sulfate, glycerol tri(propionitrile) ether, propylene sulfate, At least one of 1,3-propane sultone, 1,3-propene sultone, 1,4-butane sultone, vinyl sulfite and propylene sulfite. [0014] In an embodiment of the present invention, the proportion of the film-forming additive to the mass of the electrolyte other than the lithium salt is 0.1%-5%. [0015] The electrolyte provided by the embodiments of the present invention contains a perfluorinated organic compound. The compound can not only be adsorbed to the surface of the battery negative electrode through ionic characteristics, accelerate the insertion kinetics of lithium ions, thereby alleviating the lithium evolution phenomenon; it can also pass through under overcharge conditions. The shuttle reaction of its cations between the positive and negative electrodes stabilizes the voltage and acts as an overcharge protection additive; it can also form fluorine-containing free radicals to capture hydrogen atoms and act as a flame retardant. Therefore, applying this electrolyte to lithium-ion batteries can effectively improve the cycle life and safety performance of the battery. [0016] In a second aspect, embodiments of the present invention provide a lithium-ion battery, including a positive electrode, a negative electrode, a separator between the positive electrode and the negative electrode, and an electrolyte. The electrolyte includes the electrolyte described in the first aspect. liquid. [0017] The lithium-ion battery provided by the embodiment of the present invention contains a perfluorinated organic compound, which can not only alleviate the problem of lithium deposition in the negative electrode, but also has overcharge prevention and flame retardant properties, which helps to improve the cycle stability and safety of the battery. [0018] In a third aspect, an embodiment of the present invention further provides an electrical device, which includes the lithium-ion battery described in the second aspect. [0019] The electrical equipment provided by the embodiment of the present invention includes the lithium-ion battery described in the second aspect. The lithium-ion battery has a long cycle life and good safety performance, so that the electrical equipment can be used stably for a long time, which is conducive to improving the performance of the electrical equipment. Use performance. Description of drawings [0020] In order to explain the technical solutions of the embodiments of the present invention more clearly, the drawings required to be used in the embodiments of the present invention will be described below. [0021] figure 1 This is a schematic structural diagram of the lithium ion battery 100 in one embodiment of the present invention. Detailed ways [0022] The embodiments of the present invention will be described below with reference to the drawings in the embodiments of the present invention. [0023] Lithium-ion batteries have been widely used in production and life, such as consumer electronics, electric vehicles, medical electronics, drones and other fields. Lithium-ion batteries are mainly composed of positive electrodes, negative electrodes, separators and electrolytes. The electrolyte is one of the key materials of lithium-ion batteries and plays a role in transporting lithium ions between the positive and negative electrodes. In order to further improve the functionality of lithium-ion batteries, different types of electrolyte additives are added to the electrolyte. The amount of electrolyte additives is small but the effect is great, which has been a hot research topic in recent years. [0024] At present, the phenomenon of lithium precipitation in the negative electrode is the most important issue affecting the cycle life and safety performance of lithium-ion batteries. Lithium precipitation in the negative electrode will not only accelerate the capacity fading of the battery and cause more electrolyte consumption, but may also puncture the separator and cause internal short circuit and thermal runaway of the battery. Therefore, it is urgent to solve the problem of lithium precipitation. Existing research on mitigating lithium evolution by adding electrolyte additives mainly focuses on electrochemical reduction film-forming additives (such as vinylene carbonate (VC), etc.). Electrochemical reduction film-forming additives refer to organic solvents whose reduction potential is higher than that of the electrolyte. They can decompose before the electrolyte and form an SEI film on the surface of the negative electrode. By changing the characteristics of the SEI film, they slow down the lithium evolution of the negative electrode. However, there are some limitations to this type of additive: (1) Its mechanism of action is to protect the electrolyte before the electrolyte decomposes. Once its content is exhausted, the battery capacity will decline significantly, so this type of additive will degrade under long cycles. Invalid. (2) Under conditions such as low temperature and high-rate charge and discharge, the diffusion of lithium ions in the solid phase is slow, which will cause the accumulation of lithium ions on the surface of the electrode/electrolyte, resulting in lithium precipitation. Therefore, this type of additive is not suitable for Use under low temperature and high magnification conditions. In addition, lithium-ion battery electrolytes generally use highly flammable organic carbonate solvents. Under extreme conditions such as overheating and overcharging, the battery may thermally run out of control and cause fire or explosion, thus creating safety hazards and posing great risks. In order to further improve the safety performance of batteries, overcharge protection additives and flame retardant additives have received more and more attention. Therefore, it is necessary to provide a multifunctional electrolyte additive to comprehensively solve the above problems. [0025] Based on this, embodiments of the present invention provide an electrolyte, including a lithium salt, a solvent, and additives. The additives include a perfluorinated organic compound represented by formula (I), [0026] [0027] Among them, R 1 and R 2 independently selected from a fluorine atom or a perfluoroalkyl group, R 3 Selected from perfluoroalkyl, M selected from Fe or Cs, n is 2 or 3. [0028] The electrolyte provided by the embodiments of the present invention contains a perfluorinated organic compound. This compound can not only be specifically adsorbed to the surface of the battery negative electrode, increase the diffusion rate and insertion rate of lithium ions, alleviate the phenomenon of lithium deposition in the negative electrode, but also act as an overcharge protection additive and barrier. fuel additives, which can effectively improve the cycle stability and safety of the battery. On the one hand, when the anions of the perfluoro organic compound are adsorbed to the surface of the battery negative electrode, since the adsorbed particles themselves are negatively charged, a potential difference can be formed between the compact layer and the dispersed layer, thereby promoting the diffusion and insertion of lithium ions, and The introduction of perfluorinated organic compounds can also reduce the concentration of lithium ions accumulated on the surface of the negative electrode, thereby reducing the occurrence of lithium evolution. And unlike film-forming additives, this perfluorinated organic compound adsorbs into the inner Helmholtz layer through ionic characteristics, affects the insertion dynamics of lithium ions and reduces the lithium ion concentration on the negative electrode surface to alleviate the problem of lithium evolution, and does not participate in the SEI film. is formed, so it will not be consumed as the number of cycles increases, and can continue to function during long cycles. On the other hand, the perfluorinated organic compound contains ferrous ions or trivalent cesium ions. Since its redox potential is in the overcharge range of the battery voltage, when the battery is overcharged, the ferrous ions or trivalent cesium ions undergo an oxidation reaction and become It contains iron ions and tetravalent cesium ions, which prevents the oxidative decomposition of the electrolyte under high voltage, reduces the loss of active materials, and improves the safety performance of the battery. In addition, ferrous ions and trivalent cesium ions have better solubility in the electrolyte, which is conducive to better functioning. Therefore, ferrous ions or trivalent cesium ions can absorb excess charges through the shuttle reaction between the positive and negative electrodes to stabilize the voltage, which helps to improve the overcharge prevention performance of the battery. In addition, the fluorine atoms in the perfluoro organic compound can form fluorine-containing free radicals when vaporized, and the fluorine-containing free radicals can capture hydrogen atoms, thereby inhibiting the chain reaction of hydrogen free radicals and achieving a flame retardant effect. In summary, this perfluorinated organic compound is a multi-functional additive that has the properties of preventing lithium deposition in the negative electrode, preventing overcharging and flame retardant properties. When applied to lithium-ion batteries, it can be more effective than a single functional additive. It can effectively improve the overall performance of the battery, and at the same time reduce the amount of other additives, thereby increasing the capacity of the battery and reducing the manufacturing cost of the battery. [0029] In some embodiments of the present application, M is Fe and n is 2; in some embodiments, M is Cs and n is 3. [0030] In the embodiment of the present invention, perfluoroalkyl refers to a substituted alkyl group in which all hydrogen atoms in the alkyl molecule are replaced by fluorine atoms, which can be C 1 -C 18The perfluoroalkyl group, that is to say, the number of carbon atoms of the perfluoroalkyl group can be 1, 2, 3, 4, 5, 6, 7, 8, 10, 13, 15 or 18, etc. Specifically, the perfluoroalkyl group may be, but is not limited to, trifluoromethyl, pentafluoroethyl, perfluoropropyl, perfluorobutyl, perfluoropentyl, perfluorohexyl, perfluoroheptyl or perfluorooctyl . [0031] In the embodiment of the present invention, R 1 and/or R 2 , and R 3 When they are perfluoroalkyl groups, they may be the same perfluoroalkyl group or different perfluoroalkyl groups. [0032] In the embodiment of the present invention, the perfluorinated organic compound includes perfluoro(2-methyl-3oxacaproic acid)iron (FPFA) and perfluoro(2-methyl-3oxacaproic acid)cesium (CPFA). At least one of them, FPFA and CPFA, is easy to obtain, has good solubility, and can better inhibit lithium evolution at the electrode. [0033] In the embodiment of the present invention, the proportion of perfluoro organic compounds relative to the mass of the electrolyte other than the lithium salt is 0.01%-5%, which can not only effectively alleviate the problem of lithium precipitation in the negative electrode of the battery, but also improve the prevention and control of the battery. The overcharge performance and flame retardant performance can not only take into account the battery capacity, but also avoid the waste of perfluorinated organic compounds, which is beneficial to cost control. In some embodiments, the proportion of the perfluoro organic compound relative to the mass of the electrolyte other than the lithium salt may be, for example, 0.01%, 0.1%, 0.5%, 0.8%, 1%, 1.2%, 1.5%, 1.8%, 2%, 2.3%, 2.6%, 3%, 3.2%, 3.5%, 3.8%, 4%, 4.3%, 4.5% or 5%. [0034] In the embodiment of the present invention, the perfluoro organic compound can be prepared by using the following method: dissolving perfluoro (2-methyl-3-oxacaproic acid), ferrous acetate, cesium trichloride, and polyacrylonitrile (PAN). In the dimethylformamide (DMF) solution, stir continuously for 12 hours at 60°C to obtain a uniform and stable solution; electrospinning the obtained solution under a high voltage of 20kV, the distance between the needle and the roller is 12cm , obtain a spinning membrane; calcine the obtained spinning membrane at 500°C for 3 hours to obtain FPFA or CPFA. [0035] In the present invention, the main function of the lithium salt is to provide lithium ions to ensure that the battery has sufficient lithium ions during the charging and discharging process. These lithium ions are transported between the positive and negative electrodes and are embedded and deintercalated in the battery during the charging and discharging processes. in the negative electrode material. In some embodiments, the lithium salt may include lithium hexafluorophosphate, lithium bistrifluoromethylsulfonimide, lithium trifluoromethanesulfonate, lithium bisfluorosulfonimide, lithium hexafluoroarsenide, lithium difluorophosphate, lithium tetrafluorophosphate, At least one of lithium fluoroborate, lithium difluoroborate, lithium dioxaloborate, lithium perchlorate and lithium tetrafluoroaluminate. [0036] In the embodiment of the present invention, the concentration of lithium salt in the electrolyte is 0.1 mol/L-4 mol/L, which can not only ensure the conductive performance and ion transmission rate of the battery, but also avoid the waste of lithium salt, which is beneficial to cost control. In some embodiments, the concentration of lithium salt in the electrolyte can be 0.1 mol/L, 0.5 mol/L, 1 mol/L, 1.5 mol/L, 2 mol/L, 2.5 mol/L, 3 mol/L, 3.5 mol/L. L or 4mol/L. [0037] In the present invention, the role of the solvent is to effectively dissolve the lithium salt so that the ions between the positive and negative electrodes can move freely, thereby realizing the flow of current. In some embodiments, the solvent may include ethylene carbonate, dimethyl carbonate, diethyl carbonate, ethyl methyl carbonate, propylene carbonate, dipropyl carbonate, methyl propyl carbonate, ethyl propyl carbonate, and ethylene carbonate. , propylene carbonate, butylene carbonate, methyl propionate, methyl butyrate, ethyl acetate, ethyl propionate, ethyl butyrate, γ-butyrolactone, tetrahydrofuran and dipropylene glycol dimethyl ether. A sort of. The above-mentioned solvents have high chemical stability, low volatility, high dielectric constant and low viscosity, which are beneficial to improving the stability and safety of the battery. In some embodiments, the solvent may be a mixture of ethylene carbonate, dimethyl carbonate, diethyl carbonate, and ethyl methyl carbonate. [0038] In the embodiment of the present invention, the additives may also include film-forming additives. The film-forming additives can further reduce the generation of lithium evolution by promoting the formation of a stable and effective SEI film on the surface of the electrode material, preventing the reaction of the electrode material with the electrolyte and stabilizing the structure. Specifically, the film-forming additives may include vinylene carbonate, fluoroethylene carbonate, vinyl sulfate, glycerol tri(propionitrile) ether, propylene sulfate, 1,3-propane sultone, 1,3 -At least one of propylene sultone, 1,4-butane sultone, vinyl sulfite and propylene sulfite. In some embodiments, the film-forming additive can be vinylene carbonate. The combination of perfluoro organic compounds and vinylene carbonate can more effectively improve the structural stability of the electrode surface and inhibit lithium evolution better. [0039] In the embodiment of the present invention, the proportion of the film-forming additive to the mass of the electrolyte other than the lithium salt is 0.5%-5%, which can not only further improve the structural stability of the battery electrode, alleviate the problem of lithium precipitation, but also It can take into account the capacity of the battery and avoid the waste of film-forming additives, which is beneficial to cost control. In some embodiments, the proportion of the film-forming additive to the mass of the electrolyte other than the lithium salt is 0.5%, 0.8%, 1%, 1.2%, 1.5%, 1.8%, 2%, 2.3%, 2.6%, 3%, 3.2%, 3.5%, 3.8%, 4%, 4.3%, 4.5%, 4.7% or 5%. [0040] Embodiments of the present invention also provide a lithium ion battery, including a positive electrode, a negative electrode, a separator between the positive electrode and the negative electrode, and an electrolyte. The electrolyte includes the electrolyte in any of the above embodiments. The lithium-ion battery provided by the embodiment of the present invention contains a perfluorinated organic compound, which can not only alleviate the problem of lithium precipitation in the negative electrode, but also has overcharge prevention and flame retardant properties, which helps to improve the cycle stability and safety of the battery. [0041] In a specific implementation, such as figure 1 As shown, the lithium ion battery 100 includes a negative electrode 10, an electrolyte 20, a separator 30, a positive electrode 40, and a battery case 50. The electrolyte 20 and the separator 30 are located between the negative electrode 10 and the positive electrode 40. The battery case 50 is used to package the negative electrode 10. , electrolyte 20, separator 30 and positive electrode 40. [0042] In the embodiment of the present invention, the positive electrode 40 may include a positive current collector and a positive active material layer disposed on the positive current collector, and the negative electrode 10 may include a negative current collector and a negative active material layer disposed on the negative current collector, wherein the positive active material The material layer may include a positive active material, a conductive agent and a binder, and the negative active material layer may include a negative active material, a conductive agent and a binder. This application does not specifically limit these materials, and appropriate ones may be selected according to actual application requirements. Material. [0043] In the embodiment of the present invention, the positive electrode current collector may be aluminum foil; the negative electrode current collector may be copper foil. [0044] In the embodiment of the present invention, the positive active material may be a phosphate positive active material or a ternary positive active material. Specifically, the positive active material may be lithium iron phosphate, lithium cobalt oxide, lithium manganate, lithium iron manganese phosphate, or vanadium phosphate. One or more of lithium, lithium vanadium oxyphosphate, lithium vanadium fluorophosphate, lithium titanate, lithium nickel cobalt manganate, and lithium nickel cobalt aluminate; the negative active material can be graphite material, hard carbon material, soft carbon One or more of Si-based materials and Sn-based materials. [0045] In the embodiment of the present invention, the conductive agent may be one or more of graphite, carbon black, acetylene black, graphene, carbon fiber, C60 and carbon nanotubes. [0046] In the embodiment of the present invention, the binder can be polyvinylidene chloride, soluble polytetrafluoroethylene, styrene-butadiene rubber, hydroxypropyl methylcellulose, methylcellulose, carboxymethylcellulose, polyvinyl alcohol, propylene One or more of nitrile copolymer, sodium alginate, chitosan and chitosan derivatives. [0047] In the embodiment of the present invention, the separator may be a polypropylene film (PP), a polyethylene film (PE) or a PP/PE composite film. [0048] An embodiment of the present invention also provides an electrical device, which includes the lithium-ion battery in any of the above embodiments. Specifically, the electrical equipment can be electric cars, electric motorcycles, electric bicycles, mobile power supplies, drones, mobile phones, computers, cameras, power tools, smart homes or wearable devices. [0049] The electrical equipment provided by the embodiment of the present invention includes a lithium-ion battery. The lithium-ion battery has a long cycle life and good safety performance, so that the electrical equipment can be used stably for a long time, which is beneficial to improving the performance of the electrical equipment. [0050] The technical solution of the present invention will be further described below through specific examples and comparative examples. [0051] Example 1 [0052] In terms of parts by mass, take 28.97 parts of ethylene carbonate (EC), 22.43 parts of dimethyl carbonate (DMC), 12 parts of diethyl carbonate (DEC) and 34 parts of ethyl methyl carbonate (EMC) at room temperature. ) and mix, continue stirring for 4 hours to mix evenly; then add 2.6 parts of iron perfluoro(2-methyl-3-oxahexanoate) ((C 6 F 11 O 3 ) 2 Fe), ultrasonic for 2 hours to mix evenly; finally add lithium hexafluorophosphate (LiPF 6 ), sonicate for 2 hours to completely dissolve it, and obtain a solution containing 1 mol/L LiPF 6 of electrolyte. [0053] Example 2 [0054] In terms of parts by mass, take 29.64 parts of ethylene carbonate (EC), 22.73 parts of dimethyl carbonate (DMC), 12.16 parts of diethyl carbonate (DEC) and 35.46 parts of ethyl methyl carbonate (EMC) at room temperature. ) and mix, continue stirring for 4 hours to mix evenly; then add 0.01 part of perfluoro(2-methyl-3-oxacaproate)iron ((C 6 F 11 O 3 ) 2 Fe), ultrasonic for 2 hours to mix evenly; finally add lithium hexafluorophosphate (LiPF 6 ), sonicate for 2 hours to completely dissolve it, and obtain 1 mol/L LiPF 6 of electrolyte. [0055] Example 3 [0056] In terms of parts by mass, take 26.42 parts of ethylene carbonate (EC), 18.25 parts of dimethyl carbonate (DMC), 8.64 parts of diethyl carbonate (DEC) and 41.69 parts of ethyl methyl carbonate (EMC) at room temperature. ) and mix, continue stirring for 4 hours to mix evenly; then add 5 parts of iron perfluoro(2-methyl-3-oxacaproate) ((C 6 F 11 O 3 ) 2 Fe), ultrasonic for 2 hours to mix evenly; finally add lithium hexafluorophosphate (LiPF 6 ), sonicate for 2 hours to completely dissolve it, and obtain a solution containing 1 mol/L LiPF 6 of electrolyte. [0057] Example 4 [0058] In terms of parts by mass, take 30.12 parts of ethylene carbonate (EC), 22.86 parts of dimethyl carbonate (DMC), 10.16 parts of diethyl carbonate (DEC) and 36.36 parts of ethyl methyl carbonate (EMC) at room temperature. ) and mix, continue stirring for 4 hours to mix evenly; then add 0.5 parts of perfluoro(2-methyl-3oxacaproic acid) cesium ((C 6 F 11 O 3 )3 Cs), ultrasonic for 2 hours to mix evenly; finally add lithium hexafluorophosphate (LiPF 6 ), sonicate for 2 hours to completely dissolve it, and obtain a solution containing 1 mol/L LiPF 6 of electrolyte. [0059] Example 5 [0060] In terms of parts by mass, take 31.42 parts of ethylene carbonate (EC), 21.42 parts of dimethyl carbonate (DMC), 13.16 parts of diethyl carbonate (DEC) and 31.6 parts of ethyl methyl carbonate (EMC) at room temperature. ) and mix, continue stirring for 4 hours to mix evenly; then add 2.4 parts of perfluoro(2-methyl-3oxacaproic acid) cesium ((C 6 F 11 O 3 ) 3 Cs), ultrasonic for 2 hours to mix evenly; finally add lithium hexafluorophosphate (LiPF 6 ), sonicate for 2 hours to completely dissolve it, and obtain a solution containing 1 mol/L LiPF 6 of electrolyte. [0061] Example 6 [0062] In terms of parts by mass, take 30.52 parts of ethylene carbonate (EC), 20.64 parts of dimethyl carbonate (DMC), 10.74 parts of diethyl carbonate (DEC) and 33.1 parts of ethyl methyl carbonate (EMC) at room temperature. ) and mix, continue stirring for 4 hours to mix evenly; then add 5 parts of perfluoro(2-methyl-3oxacaproic acid) cesium ((C 6 F 11 O 3 ) 3 Cs), ultrasonic for 2 hours to mix evenly; finally add lithium hexafluorophosphate (LiPF 6 ), sonicate for 2 hours to completely dissolve it, and obtain 1 mol/L LiPF 6 of electrolyte. [0063] Example 7 [0064] In terms of parts by mass, take 31.41 parts of ethylene carbonate (EC), 19.65 parts of dimethyl carbonate (DMC), 12.42 parts of diethyl carbonate (DEC) and 34.12 parts of ethyl methyl carbonate (EMC) at room temperature. ) and mix, continue stirring for 4 hours to mix evenly; then add 1.2 parts of iron perfluoro(2-methyl-3oxahexanoic acid) and 1.2 parts of perfluoro(2-methyl-3oxahexanoic acid) Cesium, ultrasonic for 2 hours to mix evenly; finally add lithium hexafluorophosphate (LiPF 6 ), sonicate for 2 hours to completely dissolve it, and obtain a solution containing 1 mol/L LiPF 6 of electrolyte. [0065] Example 8 [0066] In terms of parts by mass, take 30.26 parts of ethylene carbonate (EC), 20.66 parts of dimethyl carbonate (DMC), 13.26 parts of diethyl carbonate (DEC) and 30.82 parts of ethyl methyl carbonate (EMC) at room temperature. ) to mix, and continue stirring for 4 hours to mix evenly; then add 2.6 parts of perfluoro(2-methyl-3oxacaproate)iron ((C 6 F 11 O 3 ) 2 Fe) and 2.4 parts of vinylene carbonate (VC), ultrasonic for 2 hours to mix evenly; finally add lithium hexafluorophosphate (LiPF 6 ), sonicate for 2 hours to completely dissolve it, and obtain a solution containing 1 mol/L LiPF 6 of electrolyte. [0067] Comparative example 1 [0068] In terms of parts by mass, take 28.97 parts of ethylene carbonate (EC), 21.88 parts of dimethyl carbonate (DMC), 16.26 parts of diethyl carbonate (DEC) and 32.89 parts of ethyl methyl carbonate (EMC) at room temperature. ) to mix, and continue stirring for 4 hours to mix evenly; then add lithium hexafluorophosphate (LiPF 6 ), sonicate for 2 hours to completely dissolve it, and obtain a solution containing 1 mol/L LiPF 6 of electrolyte. [0069] Comparative example 2 [0070] In terms of parts by mass, take 26.97 parts of ethylene carbonate (EC), 20.88 parts of dimethyl carbonate (DMC), 16.26 parts of diethyl carbonate (DEC) and 32.89 parts of ethyl methyl carbonate (EMC) at room temperature. ) and mix, continue stirring for 4 hours to mix evenly; then add 3 parts of vinylene carbonate (VC), ultrasonic for 2 hours to mix evenly; finally add lithium hexafluorophosphate (LiPF 6 ), sonicate for 2 hours to completely dissolve it, and obtain a solution containing 1 mol/L LiPF 6 of electrolyte. [0071] Comparative example 3 [0072] In terms of parts by mass, take 26.97 parts of ethylene carbonate (EC), 20.88 parts of dimethyl carbonate (DMC), 16.26 parts of diethyl carbonate (DEC) and 32.89 parts of ethyl methyl carbonate (EMC) at room temperature. ) and mix, continue stirring for 4 hours to mix evenly; then add 3 parts of fluoroethylene carbonate (FEC), ultrasonic for 2 hours to mix evenly; finally add lithium hexafluorophosphate (LiPF 6 ), sonicate for 2 hours to completely dissolve it, and obtain 1 mol/L LiPF 6 of electrolyte. [0073] Comparative example 4 [0074] In terms of parts by mass, take 28.97 parts of ethylene carbonate (EC), 22.43 parts of dimethyl carbonate (DMC), 12 parts of diethyl carbonate (DEC) and 34 parts of ethyl methyl carbonate (EMC) at room temperature. ) and mix, continue stirring for 4 hours to mix evenly; then add 2.6 parts of lithium perfluoro(2-methyl-3-oxahexanoate) (C 6 F 11 O 3 Li), ultrasonic for | 1. An electrolyte, It is characterized by, The electrolyte solution includes lithium salt, solvent and additives, and the additives include perfluoro organic compounds represented by formula (I), Among them, R 1 and R 2 independently selected from a fluorine atom or a perfluoroalkyl group, R 3 Selected from perfluoroalkyl, M selected from Fe or Cs, n is 2 or 3. 2. The electrolyte solution according to claim 1, It is characterized by, The perfluorinated organic compound includes at least one of iron perfluoro(2-methyl-3oxahexanoate) and cesium perfluoro(2-methyl-3oxahexanoate). 3. The electrolyte solution according to claim 1, It is characterized by, The proportion of the perfluoro organic compound relative to the mass of the electrolyte other than the lithium salt is 0.01%-5%. 4. The electrolyte solution according to claim 1, It is characterized by, The lithium salt includes lithium hexafluorophosphate, lithium bistrifluoromethylsulfonimide, lithium trifluoromethanesulfonate, lithium bisfluorosulfonimide, lithium hexafluoroarsenide, lithium difluorophosphate, lithium tetrafluoroborate, At least one of lithium difluoroxaloborate, lithium dioxaloborate, lithium perchlorate and lithium tetrafluoroaluminate. 5. The electrolyte solution according to claim 1, It is characterized by, The concentration of the lithium salt in the electrolyte is 0.1 mol/L-4 mol/L. 6. The electrolyte solution according to claim 1, It is characterized by, The solvents include ethylene carbonate, dimethyl carbonate, diethyl carbonate, ethyl methyl carbonate, propylene carbonate, dipropyl carbonate, methyl propyl carbonate, ethyl propyl carbonate, ethylene carbonate, propylene carbonate At least one of ester, butylene carbonate, methyl propionate, methyl butyrate, ethyl acetate, ethyl propionate, ethyl butyrate, γ-butyrolactone, tetrahydrofuran and dipropylene glycol dimethyl ether. 7. The electrolyte solution according to claim 6, It is characterized by, The solvent is a mixture of ethylene carbonate, dimethyl carbonate, diethyl carbonate and ethyl methyl carbonate. 8. The electrolyte solution according to claim 1, It is characterized by, The additives also include film-forming additives, which include vinylene carbonate, fluoroethylene carbonate, vinyl sulfate, glycerol tri(propionitrile) ether, propylene sulfate, and 1,3-propane sulfonate. At least one of acid lactone, 1,3-propenesultone, 1,4-butanesultone, vinyl sulfite and propylene sulfite. 9. The electrolyte solution according to claim 8, It is characterized by, The proportion of the film-forming additive to the mass of the electrolyte other than the lithium salt is 0.1%-5%. 10. A lithium-ion battery, It is characterized by, It includes a positive electrode, a negative electrode, a separator and an electrolyte located between the positive electrode and the negative electrode, and the electrolyte includes the electrolyte according to any one of claims 1 to 9. 11. An electrical equipment, It is characterized by, The electrical equipment includes the lithium-ion battery of claim 10. | 比亚迪股份有限公司
982 | CN118231762A | Examining | BYD CO LTD | Cell electrodes¦Secondary cells | 2023-12-27 | 2024-06-21 | Electrolyte, secondary battery, and electric device | According to the electrolyte, the secondary battery and the electric equipment provided by the invention, the pyrene additive in the electrolyte can improve the wettability of the electrolyte to an electrode and effectively improve a negative electrode interface, and the cycle service life of the secondary battery can be effectively prolonged. | Technical field [0001] This application relates to the field of battery technology, specifically electrolytes, secondary batteries and electrical equipment. Background technique [0002] At present, people's dependence on products powered by secondary batteries, such as digital products and new energy vehicles, is gradually increasing, and the market's requirements for secondary batteries are becoming increasingly stringent. Although secondary batteries also come in all-solid, semi-solid, and other forms, liquid secondary batteries using electrolytes still occupy the mainstream position in the market at this stage. Electrolyte is one of the key components of liquid secondary batteries. It not only plays a role in transferring ions during the battery's charge and discharge cycle, but also participates in the formation of the solid electrolyte interface (SEI) film during the formation process of the battery. , and the SEI film also plays a vital role in battery performance. [0003] The wetting performance of the electrolyte on the electrode not only affects the conduction of active ions in the battery, but also affects the film-forming properties of the SEI film. Although the industry is currently trying to use different additives to improve the wetting performance of the electrolyte, or use film-forming agents to improve the film-forming properties of the SEI film, the effects of these additives are often relatively single and even have a negative impact on the performance of the battery. Performance improvements are limited. Contents of the invention [0004] In view of this, the embodiments of the present application provide an electrolyte, a secondary battery and electrical equipment. The pyrene additives in the electrolyte can improve the wettability of the electrolyte to the electrode and effectively improve the negative electrode interface, which can effectively extend the life of the secondary battery. Cycle life. [0005] The first aspect of the embodiments of the present application provides an electrolyte solution, including an agent, an electrolyte salt, and a pyrene additive, and the pyrene additive has at least one of the following substituents: [0006] Where, R is a substituted or unsubstituted alkyl group, R 1 ,R 2 Each independently includes at least one of an ester group, an alkoxy group, an alkyl ether group, an alkenyl ether group and a hydrogen atom. [0007] When the above electrolyte is applied to a battery with a carbon-containing negative electrode, the polycyclic ring structure in the pyrene additive forms a π-π conjugation with the carbon material of the negative electrode; at the same time, due to the weak polarity of the pyrene group, the substituent The silicon-oxygen bond is highly polar. This molecular structure with strong polarity at one end and weak polarity at the other end allows pyrene additives to play a role similar to a "surfactant" and improve the wettability of the electrolyte to the carbon-based negative electrode. , improve the problem of local performance differences of the negative electrode caused by uneven electrolyte infiltration; at the same time, the sufficient infiltration of the electrolyte allows a uniform SEI film to be formed on the surface of the negative electrode during the formation process, which can effectively improve the SEI film's performance during charge and discharge. stability in the process. More importantly, due to the presence of silicon-oxygen bonds, pyrene additive molecules can interact with H in water and HF that may be produced during battery formation and charge and discharge cycles. + The reaction removes water and acid, and inhibits the decomposition of electrolyte salts in the electrolyte. Therefore, the above-mentioned electrolyte can effectively extend the cycle life and overall performance of the battery. [0008] The second aspect of the embodiment of the present application provides a secondary battery, including the electrolyte provided in the first aspect of the embodiment of the present application and a negative electrode piece. The negative electrode piece includes a negative active material, and the negative active material includes a carbon material. . Due to the use of the secondary battery provided by the embodiments of the present application, during the long cycle process of the secondary battery, the wetting performance of the electrolyte to the electrode is better, and the SEI film on the surface of the negative electrode plate of the secondary battery is uniform and Stable, the secondary battery has good overall performance and has a long cycle life. [0009] The third aspect of the embodiment of the present application provides an electrical device, including the secondary battery of the second aspect of the embodiment of the present application. Since the secondary battery provided by the embodiment of the present application can be used to power it, the electrical equipment has good market prospects. Detailed ways [0010] Electrolyte is one of the key components of secondary batteries. It can not only transfer active ions and electrons during the battery's charge and discharge cycle, but also participate in the formation of the SEI film during the battery's formation process. The performance of the SEI film has an important impact on the battery's performance. Performance such as stability will also play a crucial role. The ideal SEI film should at least cover the surface of the negative electrode evenly and show good stability during the battery's charge and discharge cycles. Only in this way can the battery performance be maximized during long cycles. In addition, it is well known that good wettability of electrolyte to electrodes is also beneficial to improving battery performance. Especially when the electrolyte content of the battery becomes smaller at the end of the cycle, good wettability of electrolyte can effectively reduce the risk of battery capacity diving. . At present, the industry is trying to add different surfactants to the electrolyte to improve the wetting performance of the electrolyte to the electrode, or to use film-forming agents to improve the SEI film. However, the effects of the above additives are often relatively single and even have negative effects on the performance of the battery. It has negative effects and limited improvement in battery performance. It is necessary to develop new ideas for electrolyte additives. [0011] In order to solve the above technical problems, embodiments of the present application provide an electrolyte solution, including an agent, an electrolyte salt, and a pyrene additive. The pyrene additive has at least one of the following substituents: That is, the pyrene additive is pyrene with at least one substituent mentioned above; [0012] Where, R is a substituted or unsubstituted alkyl group, R 1 ,R 2 Each independently includes at least one of an ester group, an alkoxy group, an alkyl ether group, an alkenyl ether group and a hydrogen atom. [0013] In the embodiments of this application, the alkyl ether group includes a group formed by missing one H atom from any carbon atom in the alkyl ether, and the alkenyl ether group includes a group formed by missing one H atom from any carbon atom in the alkenyl ether. A group formed by H atoms. Specifically, take the alkyl ether group as an example for detailed explanation: the alkyl ether group can be a group formed by missing one H atom from any carbon atom of a monovalent alkyl ether, that is, an alkyl group with an ether oxygen bond. Ether group, for example, -CH 2 -O-CH 3 ; It can also be a group formed by missing one H atom from any carbon atom of a binary ether, that is, an alkyl ether group containing two ether oxygen bonds, for example, -CH 2 -O-CH 2 CH 2 -O-CH 3 ; It can also be a group formed by missing one H atom from any carbon atom of a polyvalent ether, that is, an alkyl ether group with three or more ether oxygen bonds, for example, -CH 2 CH 2 -O-CH 2 CH 2 -O-CH 2 CH 2 -O-CH 3 . Similarly, the alkenyl ether group may also contain one, two or more ether oxygen bonds, and the analogy can be made based on the situation of the alkyl ether group, which will not be described again here. [0014] When the above electrolyte is applied to a battery with a carbon-based negative electrode, the delocalized π electron cloud can overlap between the polycyclic ring structure (pyrene group) in the pyrene additive and the large π polycyclic ring of the negative electrode carbon material, forming π -π conjugation; at the same time, because the polarity of the pyrene group is weak and the silicon-oxygen bond in the substituent is strong, this molecular structure with strong polarity at one end and weak polarity at the other end makes pyrene additives It plays a role similar to a "surfactant" to improve the wettability of the electrolyte to the carbon-based negative electrode, so that the electrolyte can fully infiltrate and penetrate the negative electrode, and improve the problem of local performance differences of the negative electrode caused by uneven infiltration of the electrolyte; at the same time , since the electrolyte will also participate in or promote the formation of the SEI film on the surface of the negative electrode, the full infiltration of the electrolyte can form a uniform SEI film on the surface of the negative electrode during the formation process, which can effectively improve the performance of the SEI film during the charge and discharge process. stability. [0015] More importantly, due to the presence of silicon-oxygen bonds in the substituents, pyrene additive molecules can interact with water and H in HF that may be produced during battery formation and charge and discharge cycles. + reaction, which has the effect of removing water and acid, thereby reducing the risk of water and gas production affecting the structural stability of the SEI membrane during the cycle and formation process of the battery, and inhibiting the decomposition of electrolyte salts in the electrolyte, effectively extending the cycle life of the battery. and overall performance. [0016] Furthermore, sufficient infiltration of the electrolyte can also reduce the risk of capacity diving in the late battery cycle caused by uneven current density distribution on the surface of the negative electrode and the loss of active ions caused by local dendrite growth, which can fully prevent the wanton growth of dendrites from piercing the separator. Extreme situations that cause a battery short circuit ensure better safety performance of the battery. [0017] In addition, the above-mentioned electrolyte has excellent wettability to the battery positive electrode and has good compatibility with the positive electrode. [0018] The electrolyte solution in the embodiment of the present application can be stored in the dark at 5°C-25°C. [0019] In some embodiments of the present application, the pyrene additive includes at least one structure represented by formula (I) to formula (III), [0020] [0021] The above structure is easy to prepare, has stable chemical properties, has appropriate steric hindrance, can be stably dissolved in the electrolyte system, can form a certain π-π conjugation with carbon materials, and also has obvious strong polarity in the molecule. The low polarity end and the weak polarity end have a better effect on improving the wettability of the electrolyte. Furthermore, the structures represented by the above formula (II) and formula (III) can achieve better water and acid removal effects. It should be noted that when the structure of the pyrene additive is as shown in formula (III), the two R's in its two substituents may be the same or different. 1 Can be the same or different, two R 2 Can be the same or different. [0022] In some embodiments of the present application, one pyrene additive molecule contains multiple aforementioned substituents: In this way, the water and acid removal effect of pyrene additives can be improved. Specifically, one pyrene additive molecule may contain two or three of the aforementioned substituents. [0023] In some embodiments of the present application, R is a substituted or unsubstituted C1-C10 alkyl group. By controlling the number of carbon atoms in the alkyl group within the above range, firstly, the steric hindrance of R is smaller and the flexibility is better, ensuring better solubility of pyrene additives in the electrolyte system; secondly, the polarity of R can be controlled The property is small to avoid affecting the performance of pyrene additives. Specifically, the number of carbon atoms of the above-mentioned substituted or unsubstituted alkyl group may be, but is not limited to, 1, 2, 3, 4, 5, 6, 7, 8, 9, or 10. [0024] In some embodiments of the present application, R is a substituted or unsubstituted linear alkyl group. In some embodiments, R is substituted or unsubstituted C3-C10 linear alkyl. Further increasing the chain length of the linear alkyl group can improve the flexibility of the R group, thereby slightly improving the solubility of the pyrene additive in the electrolyte system of the embodiment of the present application, which is more conducive to the application of the electrolyte. In other specific embodiments, R is a substituted or unsubstituted C3-C10 asymmetric branched alkyl group, which can make R have a certain polarity. [0025] In some embodiments of the present application, for a single pyrene additive molecule, R is selected from substituted or unsubstituted methyl, substituted or unsubstituted ethyl, substituted or unsubstituted propyl, and substituted or unsubstituted n-butyl. group, substituted or substituted n-pentyl, substituted or substituted n-hexyl, substituted or substituted n-heptyl, substituted or substituted n-octyl, substituted or substituted n-nonyl, substituted or substituted n-decyl, etc. any kind. [0026]In some embodiments of the present application, the substituent in the substituted alkyl group is selected from at least one of halogen atoms, amino groups and hydroxyl groups. Among them, the halogen atom can be a fluorine atom, a chlorine atom and a bromine atom. In some specific embodiments, when the substituent is an amino group and/or a hydroxyl group, the hydrophilicity of the pyrene additive molecule can be appropriately increased to help it play a role similar to a "surfactant". In the embodiments of the present application, when R is a substituted alkyl group, it may be mono-substituted or poly-substituted. When polysubstituted, the substituents may be the same or different. In some embodiments of the present application, when the substituent is hydroxyl, R can be -CH 2 CH 2 OH; when the substituent is amino, R can be -CH 2 NH 3 ;When the substituent is a halogen atom, R can be -CH 2 CH 2 Cl. [0027] In the examples of this application, for the same substituent For example, R 1 and R 2 Can be the same or different. For example, R 1 and R 2 Can be a hydrogen atom at the same time. When R 1 and R 2 When they are different, R 1 and R 2 It can be the same type of substituent, or it can be different type of substituent, for example: R 1 and R 2 Both can be alkoxy groups, but one is methoxy and the other is ethoxy; or, R 1 and R 2 One of them is an alkoxy group and the other is an ester group. [0028] In some embodiments of the present application, the above R 1 and/or R 2 When it is an ester group, the above-mentioned ester group can be but is not limited to -CH 2 COOCH 3 ,-COOCH 3 ,-COOCH 2 CH 3 ,-COOCH 2 CH 2 CH 3 ,-CH 2 CH 2 COOCH 3 ,-CH 2 CH 2 CH 3 COOCH 3 . The ester group can improve the solubility of pyrene additive molecules in the electrolyte system, while allowing the pyrene additive molecules to maintain good amphiphilicity. In some specific embodiments of the present application, the number of carbon atoms of the ester group is controlled to be 1-10. In this way, the steric hindrance of the pyrene additive molecules can be controlled within an appropriate range. [0029] In some embodiments of the present application, the above R 1 and/or R 2 When it is an alkoxy group, the alkoxy group can be, but is not limited to, methoxy, ethoxy, n-propoxy, isopropoxy, n-butoxy, 2-methoxyethoxy, etc. Understandably, the oxygen atom in the alkoxy group is directly connected to the Si atom. The increased number of silicon-oxygen bonds can also enhance the water and acid removal effect of pyrene additive molecules, thereby further improving the cycle performance of the final battery. In some embodiments of this application, R 1 and R 2 At least one of them is an alkoxy group. [0030] In some specific embodiments, the number of carbon atoms in the alkoxy group is controlled to be 1-10. In this way, the steric hindrance and flexibility can be controlled appropriately, which is beneficial to the performance of the battery. [0031] In some embodiments of the present application, the above R 1 and/or R 2 When it is an alkyl ether group or an alkenyl ether group, the alkyl ether group can be but is not limited to -CH 2 OCH 3 ,-CH 2 CH 2 OCH 3 ,-CH 2 OCH 2 CH 3 ,-CH 2 CH 2 OCH 2 CH 3 ;Alkenyl ether group can be but is not limited to -CH 2 CH=CHCH 2 -O-CH 3 ,-CH 2 CH=CHCH 2 -O-CH 2 CH 3 wait. Understandably, in pyrene additives, the carbon atoms of alkyl ether groups and alkenyl ether groups are directly connected to Si atoms, and the carbon-silicon bond has a higher bond energy, which can make the structure of the pyrene additive molecules more stable and facilitate the construction of Uniform and stable SEI film. In the embodiments of the present application, the alkyl ether group and the alkenyl ether group may have only one ether oxygen atom, or may have multiple ether oxygen atoms, for example, 2-3. In this way, it can not only increase the solubility of pyrene additive molecules in the electrolyte system, but also control the risk of side reactions between ether oxygen atoms and other substances in the battery cell, which is more conducive to battery performance. In some embodiments, the alkyl ether group has 2-10 carbon atoms. In some embodiments, the alkenyl ether group has 3-10 carbon atoms. Similarly, this is more conducive to battery performance. [0032] In some embodiments, R 1 and R 2 One of them is an alkoxy group, and the other is an alkyl ether group or an alkenyl ether group. In this way, the advantages of both substitutions can be taken into account and the comprehensive performance of pyrene additive molecules can be improved. In some embodiments, R 1 and R 2 One of them is an alkoxy group and the other is an alkyl ether group, so it is easier to prepare. [0033] In some embodiments of the present application, the additive molecule pyrene additive includes at least one structure shown in Formula (A)-Formula (D): [0034] [0035] In some embodiments of the present application, the preparation of pyrene additives includes: [0036] Add magnesium and tetramethyl orthosilicate to tetrahydrofuran, add nitrogen, heat, and add bromopyrene dropwise, then stir the resulting mixture at 50°C-100°C for 8h-16h, and place it in an ice-water bath after the stirring is completed. Join NH 4 Cl liquid separation, after liquid separation, use methyl tert-butyl ether for multiple extractions, then wash in brine, and then use Na 2 SO 4 Dry, then spin dry, and finally obtain pyrene additives through vacuum distillation or chromatography. [0037] In some embodiments of the present application, the mass proportion of pyrene additives in the electrolyte is 0.1%-4%. An appropriate mass ratio can effectively ensure that the electrolyte has better wetting performance on the electrode (especially the carbon-containing negative electrode), thereby improving the interface performance of the negative electrode as much as possible and improving the long-term cycle stability of the battery; without affecting the electrolyte The proportion of other substances in the product can also reduce the possible negative effects caused by large amounts of addition. For example, the mass proportion of pyrene additives in the electrolyte can be, but is not limited to, 0.1%, 0.2%, 0.5%, 0.8%, 1%, 1.2%, 1.5%, 1.8%, 2%, 2.2%, 2.5%, 2.8%, 3%, 3.2%, 3.5%, 3.8%, 4%, etc. [0038] In some specific embodiments, the mass proportion of pyrene additives in the electrolyte is 0.1%-2%. In this way, it can not only effectively improve the wetting performance of the electrolyte on the negative electrode, but also fully reduce the risk of limited growth in cycle performance due to side reactions between pyrene additives and other components in the battery. [0039] In some embodiments of the present application, the electrolyte further includes a flame retardant additive. Among them, the flame retardant additive includes but is not limited to at least one of trimethyl phosphate (TMP), cresol diphenyl phosphate (CDP) and diphenyl octyl phosphate (DPOF). Flame retardant additives can improve the flame retardant properties of the electrolyte, thereby improving the safety performance of the final battery. In some specific embodiments, the mass content of the flame retardant additive in the electrolyte is ≤2%. Specifically, the mass content of the flame retardant additive in the electrolyte can be, but is not limited to, 0.1%, 0.2%, 0.5%, 1%, 1.2%, 1.5%, 1.8%, 2%, etc. [0040] In some embodiments of the present application, the solvent of the electrolyte includes but is not limited to ester solvents. Among them, the ester solvent includes but is not limited to at least one of ethylene carbonate (EC), dimethyl carbonate (DMC), diethyl carbonate (DEC), ethylene methyl carbonate (EMC) and vinylene carbonate (VC). A sort of. In some specific embodiments, the above-mentioned carbonate solvent includes both cyclic carbonate and linear carbonate, the cyclic carbonate includes ethylene carbonate, and the linear carbonate includes diethyl carbonate, dimethyl carbonate and At least one kind of methyl ethyl carbonate. Cyclic carbonate has a high dielectric constant and linear carbonate has a low viscosity. The combination of the two is beneficial to improving the ionic conductivity of the electrolyte. [0041] In some specific embodiments, the solvent includes vinylene carbonate (VC), and the content of vinylene carbonate in the electrolyte is ≤3%, further ≤2%. VC can play the role of a film-forming agent to further optimize the film-forming performance of the SEI film, and during the charge and discharge cycle of the battery, when the carbon material (for example, graphite) of the negative electrode breaks to produce a new end face, it promotes the SEI film to form a new end face. The generation at the end face improves the cycle performance of the battery. Specifically, the mass proportion of VC in the electrolyte can be, but is not limited to, 0.1%, 0.2%, 0.5%, 1%, 1.2%, 1.5%, 1.8%, 2%, etc. [0042] The electrolyte solution in the embodiment of the present application can be used in lithium ion secondary batteries, sodium ion secondary batteries, or other alkali metal ion secondary batteries. Correspondingly, the electrolyte in the electrolyte solution can be selected according to the specific battery type, and can be selected from any corresponding electrolyte known to those of ordinary skill in the art. Exemplarily, when used in lithium-ion batteries, the above-mentioned electrolyte includes but is not limited to lithium hexafluorophosphate (LiPF 6 ), lithium tetrafluoroborate (LiBF 4 ), lithium sulfate (Li 2 SO 4 ), lithium difluoromethanesulfonate borate (abbreviated as LiDFOB), lithium difluoromethanesulfonate borate (abbreviated as LiBOB), lithium bistrifluoromethanesulfonate imide (abbreviated as LiTFSI), lithium hexafluoroarsenate (LiAsF 6 ), lithium triflate (abbreviated as LiTFA or LiOTF) and lithium perchlorate (LiClO 4 ) at least one of the following. [0043] In some embodiments of the present application, the molar concentration of the electrolyte in the electrolyte solution is 0.8 mol/L-1.2 mol/L. [0044] An embodiment of the present application also provides a secondary battery, including the electrolyte provided by the embodiment of the present application and a negative electrode piece. The negative electrode piece includes a negative active material, and the negative active material includes a carbon material. Due to the use of the secondary battery provided by the embodiments of the present application, during the long cycle process of the secondary battery, the wetting performance of the electrolyte to the electrode is better, and the SEI film on the surface of the negative electrode plate of the secondary battery is uniform and Stable, the secondary battery has good overall performance and has a long cycle life. [0045] In the embodiment of the present application, the above-mentioned secondary battery may be a lithium-ion battery, a sodium-ion battery, or other alkali metal-ion battery. [0046] In some aspects of the present application, the above-mentioned negative electrode sheet includes a current collector and a negative active material layer disposed on at least one side surface of the current collector. The negative active material layer includes a negative active material, and the negative active material includes a carbon material. [0047] In some embodiments of the present application, carbon materials used as negative electrode active materials include, but are not limited to, graphite, hard carbon, mesocarbon microspheres (MCMB) and other carbon materials that can be used as negative electrode active materials. In some embodiments, the negative active material includes graphite. It is understood that the negative active material may also include other types of negative active materials. In some specific embodiments, when the negative active material also includes other types of negative active materials, the mass proportion of the carbon material (for example, graphite) as the negative active material in the negative active material is ≥60%. [0048] In some embodiments of the present application, the negative active material layer further includes a binder. Optionally, the negative active material layer further includes a conductive agent. [0049] In the embodiment of the present application, the current collector of the negative electrode can be any current collector suitable for negative electrodes known to those skilled in the art. The binder and conductive agent in the above-mentioned negative active material layer may be materials well known to those skilled in the art. [0050] In some embodiments of the present application, a secondary battery includes a positive electrode piece, a negative electrode piece, a separator and an electrolyte located between the positive electrode piece and the negative electrode piece. Wherein, the above-mentioned positive electrode piece is any positive electrode piece known in the art. In some embodiments, the above-mentioned positive electrode includes a positive electrode current collector and a positive electrode active material layer disposed on at least one side thereof, wherein the positive electrode active material is any known positive electrode active material in the field. For example, for lithium-ion batteries, the above-mentioned positive electrode active material includes but is not limited to lithium cobalt oxide (LiCoO 2 ), lithium nickelate (LiNiO 2 ), lithium iron phosphate (LiFePO 4 ), lithium cobalt phosphate (LiCoPO 4 ), lithium manganese phosphate (LiMnPO 4 ), lithium nickel phosphate (LiNiPO 4 ), lithium manganate (LiMnO 2 ), binary material LiNi x A (1-k) O 2 (where A is selected from Co and Mn, 0<k<1), ternary material LiNimEnM (1-m-n) O 2 (Wherein, E and M are independently selected from at least one of Co, Al, and Mn, and E and M are different, 0<m<1, 0<n<1). [0051] In some embodiments of the present application, the cathode active material layer further includes a conductive agent and a binder. In this application, the above-mentioned binder and conductive agent are selected from any binders and conductive agents known in the art. In some embodiments, the conductive agent of the positive electrode plate can be independently selected from at least one of acetylene black, Super P, Super S, graphene, carbon fiber, carbon nanotubes and Ketjen black. [0052] In the embodiment of the present application, the above-mentioned separator is any well-known separator in the art. [0053] An embodiment of the present application also provides an electrical device, including the secondary battery provided by the embodiment of the present application. Since the secondary battery provided by the embodiment of the present application can be used to power it, the electrical equipment has good market prospects. [0054] In some embodiments of the present application, the above-mentioned electrical equipment includes but is not limited to 3C electronic equipment, new energy vehicles, electric mopeds, etc. [0055] The technical solution of the present application will be further described below in multiple embodiments. [0056] Example 1 [0057] An electrolyte, the components of which are as follows: (specifically, EMC:EC:DMC:DEC with a mass ratio of 35:30:20:15), electrolyte (specifically, lithium hexafluorophosphate) and pyrene as shown in formula (A) additive. In the electrolyte, the mass content of pyrene additives is 0.1%. The concentration of lithium hexafluorophosphate is 1mol/L. [0058] [0059] Example 2 [0060] The difference from Example 1 is that there is 2 wt.% vinylene carbonate in the electrolyte. [0061] Example 3 [0062] The difference from Example 2 is that the mass content of pyrene additives in the electrolyte is 0.6%. [0063] Example 4 [0064] The difference from Example 2 is that the mass content of pyrene additives in the electrolyte is 1%. [0065] Example 5 [0066] The difference from Example 2 is that the mass content of pyrene additives in the electrolyte is 2%. [0067] Example 6 [0068] The difference from Example 2 is that the mass content of pyrene additives in the electrolyte is 4%. [0069] Example 7 [0070] The difference from Example 2 is that the pyrene additive in the electrolyte is replaced with a pyrene additive represented by formula (B), [0071] Example 8 [0072] The difference from Example 2 is that the pyrene additive in the electrolyte is replaced with a pyrene additive represented by formula (C), [0073] [0074] Example 9 [0075] The difference from Example 2 is that the pyrene additive in the electrolyte is replaced with a pyrene additive represented by formula (D), [0076] [0077] Example 10 [0078] The difference from Example 2 is that the electrolyte also contains 2 wt.% trimethyl phosphate (TMP). [0079] In order to highlight the beneficial effects of the embodiments of the present application, the following comparative examples are set. [0080] Comparative example 1 [0081] The only difference from Example 1 is that the electrolyte does not contain the pyrene additive provided in the examples of the present application. [0082] Comparative example 2 [0083] The only difference from Example 2 is that the electrolyte does not contain the pyrene additives provided in the examples of the present application. [0084] Performance Testing [0085] (1) Prepare test batteries containing the electrolytes of Examples and Comparative Examples respectively: prepare positive electrode sheets, negative electrode sheets and separators (specifically polypropylene separators), wherein the positive electrode sheets include positive electrode current collectors (specifically aluminum foil) and The positive active material layer includes a positive active material (specifically LiFePO) with a mass ratio of 100:5:5. 4 ), conductive agent (specifically Super P), binder (specifically polyvinylidene fluoride, PVDF); the negative electrode sheet includes a negative current collector (specifically copper foil) and a negative active material layer, and the negative active material layer includes mass The ratio of negative active material ( | 1. An electrolyte, It is characterized by, Including solvents, electrolyte salts and pyrene additives, the pyrene additives have at least one of the following substituents: Where, R is a substituted or unsubstituted alkyl group, R 1 ,R 2 Each independently includes at least one of an ester group, an alkoxy group, an alkyl ether group, an alkenyl ether group and a hydrogen atom. 2. The electrolyte according to claim 1, It is characterized by, The pyrene additive includes at least one structure represented by formula (I) to formula (III), 3. The electrolyte solution according to claim 1 or 2, It is characterized by, The R is a substituted or unsubstituted C1-C10 alkyl group. 4. The electrolyte solution according to any one of claims 1-3, It is characterized by, The R is a substituted or unsubstituted linear alkyl group. 5. The electrolyte solution according to any one of claims 1-4, It is characterized by, The substituent in the substituted alkyl group is selected from one or more types of halogen atoms, amino groups and hydroxyl groups. 6. The electrolyte solution according to any one of claims 1-5, It is characterized by, The R 1 ,R 2 At least one of them is an alkoxy group. 7. The electrolyte solution according to any one of claims 1-6, It is characterized by, The pyrene additives include at least one structure shown in Formula (A)-Formula (D): 8. The electrolyte solution according to any one of claims 1-7, It is characterized by, The mass proportion of the pyrene additive in the electrolyte is 0.1%-4%. 9. The electrolyte solution according to any one of claims 1-8, It is characterized by, The electrolyte also includes a flame retardant additive, the flame retardant additive includes at least one of trimethyl phosphate, cresol diphenyl phosphate and diphenyl octyl phosphate; The mass proportion of the flame retardant additive in the electrolyte is ≤2%. 10. The electrolyte solution according to any one of claims 1-9, It is characterized by, The solvent includes an ester solvent; the ester solvent includes at least one of ethylene carbonate, dimethyl carbonate, diethyl carbonate, ethylene methyl carbonate and vinylene carbonate. 11. A secondary battery, It is characterized by, The secondary battery includes the electrolyte according to any one of claims 1 to 10 and a negative electrode piece, the negative electrode piece includes a negative active material, and the negative active material includes a carbon material. 12. The secondary battery according to claim 11, It is characterized by, The carbon material includes graphite. 13. An electrical equipment, It is characterized by, The electrical equipment includes the secondary battery according to claim 11 or 12. | 比亚迪股份有限公司
983 | CN118231761A | Examining | BYD CO LTD | Secondary cells | 2023-12-27 | 2024-06-21 | Sodium-ion battery electrolyte, sodium-ion battery and electric equipment | The embodiment of the invention discloses a sodium-ion battery electrolyte, a sodium-ion battery and electric equipment, the sodium-ion battery electrolyte comprises a sodium salt and a sulfonate compound, the sulfonate compound comprises one or more of compounds shown as a formula (I), a formula (II) and a formula (III), # imgabs0, R1, R5, R6, R9 and R10 are independently selected from C1-C3 alkylene groups, R1, R2, R3, R4, R5, R6, R9 and R10 are independently selected from C1-C3 alkylene groups, and R2, R3, R4, R5, R6, R9 and R10 are independently selected from C1-C3 alkyl groups. R1, R2, R3, R4, R7, R8 and R11 are independently selected from alkyl groups of C1-C3 or fluoroalkyl groups of C1-C3. Molecules of the sulfonate compound contain a sulfonate group and a carbonate group at the same time, and the sulfonate compound can serve as a film-forming additive to promote generation of a uniform and stable SEI film rich in sulfate and sulfite on the surface of an electrode, so that the cycle performance and the rate capability of the sodium ion battery can be improved. | Technical field [0001] The invention relates to the technical field of sodium ion batteries, and in particular to a sodium ion battery electrolyte, a sodium ion battery and electrical equipment. Background technique [0002] As a supplement or replacement for lithium-ion batteries, sodium-ion batteries have application prospects and value in a variety of scenarios, such as large-scale energy storage, small home storage, and power forklifts. In the sodium-ion battery system, the electrolyte plays a vital role as an intermediate bridge connecting the positive and negative electrode material systems, and adding functional molecules can improve the overall performance of the battery. At present, organic sulfur-containing compound additives are often added to the electrolyte to promote the formation of stable solid electrolyte membranes (SEI) on the positive and negative electrodes, thereby improving the cycle performance of the battery. However, existing organic sulfur-containing compound additives are limited in improving the battery cycle performance, and because the commonly used carbonate electrolyte solvent has high solubility in the SEI film of sodium-ion batteries, it is easy to cause the battery to continue to charge. The capacity gradually decreases during the discharge process, causing the battery's cycle performance to deteriorate. Therefore, it is necessary to improve the electrolyte of sodium-ion batteries to improve the cycle performance of the battery. Contents of the invention [0003] Based on this, embodiments of the present invention provide a sodium ion battery electrolyte, which includes a sulfonate compound. The molecular structure of the compound contains both a sulfonate group and a carbonate group, which can act as a film-forming additive to promote the electrode surface. Generates a uniform and stable SEI film rich in sulfates and sulfites, and can be used as a solvent to dissolve sodium salts and transport sodium ions well, and because of its low dielectric constant, it has little solubility in the SEI film. It can inhibit the corrosion of the SEI film by the electrolyte, thereby improving the cycle performance and rate performance of sodium-ion batteries. [0004] In a first aspect, embodiments of the present invention provide a sodium ion battery electrolyte. The sodium ion battery electrolyte includes sodium salt and sulfonate ester compounds. The sulfonate ester compounds include formula (I), formula ( Ⅱ) and one or more compounds represented by formula (Ⅲ), [0005] [0006] Among them, R 1 ,R 5 ,R 6 ,R 9 and R 10 independently selected from C 1 -C 3 alkylene, R 2 ,R 3 ,R 4 ,R 7 ,R 8 and R 11 independently selected from C 1 -C 3 Alkyl or C 1 -C 3 of fluoroalkyl. [0007] In the embodiment of the present invention, the C 1 -C 3 The alkylene group is -CH 2 -, -CH 2 CH 2 -or-C(CH 3 ) 2 - The C 1 -C 3 The alkyl group is -CH 3 ,-CH 2 CH 3 ,-CH 2 CH 2 CH 3 or-CH(CH 3 ) 2 ;The C 1 -C 3 The fluoroalkyl group is -CF 3 ,-CHF 2 or-CH 2 F. [0008] In an embodiment of the present invention, the volume proportion of the sulfonate compound in the sodium ion battery electrolyte is 0.1%-20%. [0009] In the embodiment of the present invention, in the sodium ion battery electrolyte, the volume proportion of the compound represented by the formula (I) is 0%-20%; the volume proportion of the compound represented by the formula (II) is The volume ratio of the compound represented by formula (III) is 0%-10%. [0010] In the embodiment of the present invention, the sodium salt includes sodium hexafluorophosphate, sodium perchlorate, sodium bis(trifluoromethanesulfonyl)imide, sodium bis(fluorosulfonyl)imide, and sodium trifluoromethanesulfonate , one or more of sodium difluoroborate, sodium bisoxaloborate, sodium hexafluoroarsenate, sodium tetrafluoroborate, sodium nitrate and sodium chloride. [0011] In an embodiment of the present invention, the concentration of the sodium salt in the sodium ion battery electrolyte is 0.1 mol/L-10 mol/L. [0012] In an embodiment of the present invention, the sodium ion battery electrolyte further includes one or more of a solvent, an additive and a diluent; [0013] The solvent includes ethylene carbonate, propylene carbonate, dimethyl carbonate, diethyl carbonate, ethyl methyl carbonate, ethylene glycol dimethyl ether, diethylene glycol dimethyl ether, triethylene glycol dimethyl ether, One of 1,3-dioxopentane, methyl acetate, ethyl acetate, ethyl propionate, propyl propionate, dimethyl sulfoxide, tetrahydrofuran, acetonitrile and N,N-dimethylformamide or more; [0014] The additives include fluoroethylene carbonate, vinylene carbonate, 1,3-propane sultone, propylene sulfate, propenyl-1,3-sultone, vinyl sulfate, and methylene methane disulfonate. One or more of ester, succinonitrile, adiponitrile, tris(trimethylsilane)phosphite, trimethylphosphate and ethoxy(pentafluoro)cyclotriphosphazene; [0015] The diluent includes 1,1,2,2-tetrafluoroethyl-2,2,2-trifluoroethyl ether, 1,1,2,2-tetrafluoroethyl-2,2,3,3 - One or more of tetrafluoropropyl ether and bis(2,2,2-trifluoroethyl) ether. [0016] In the embodiment of the present invention, in the sodium ion battery electrolyte, the volume proportion of the solvent is 40%-99%; the volume proportion of the additive is 1%-20%; the volume proportion of the diluent is The proportion is 0-45%. [0017] The sodium ion battery electrolyte provided by the embodiment of the present invention contains a sulfonate ester compound. The compound molecule has both a sulfonate ester group and a carbonate group. It can not only serve as a film-forming additive for the sodium ion battery electrolyte, but also promote the formation of the electrolyte on the electrode surface. A uniform and stable SEI film rich in sulfates and sulfites can also be used as a solvent for sodium-ion battery electrolytes, dissolving sodium salts and transporting sodium ions well, and because of its low dielectric constant, it is very harmful to the SEI film. Its low solubility can inhibit the corrosion of the SEI film by the electrolyte, thereby improving the cycle performance and rate performance of sodium-ion batteries. [0018] In a second aspect, embodiments of the present invention provide a sodium ion battery, including a positive electrode, a negative electrode, a separator and an electrolyte located between the positive electrode and the negative electrode. The electrolyte includes the sodium as described in the first aspect. Ion battery electrolyte. [0019] The electrolyte of the sodium ion battery provided by the embodiment of the present invention contains sulfonate compounds, which can promote the formation of a uniform and stable SEI film on the surface of the battery electrode, and the SEI film has good corrosion resistance and helps to inhibit side reactions. The production and loss of active lithium thereby improves the cycle life and rate performance of the battery. [0020] In a third aspect, embodiments of the present invention also provide an electrical device, which includes the sodium-ion battery described in the second aspect. [0021] The electrical equipment provided by the embodiment of the present invention includes the sodium-ion battery described in the second aspect. The sodium-ion battery has a long cycle life and good rate performance, so that the electrical equipment can be used stably for a long time, which is conducive to improving the performance of the electrical equipment. Use performance. Description of drawings [0022] In order to explain the technical solutions of the embodiments of the present invention more clearly, the drawings required to be used in the embodiments of the present invention will be described below. [0023] figure 1 It is the cycle performance diagram of the sodium-ion battery provided in Example 4 of the present invention at a current density of 1C; [0024] figure 2 It is a cycle performance diagram of the sodium-ion battery provided in Example 6 of the present invention at a current density of 1C; [0025] image 3 It is the cycle performance diagram of the sodium-ion battery provided in Comparative Example 3 of the present invention at a current density of 1C; [0026] Figure 4 It is the XPS S2p spectrum of sulfur element on the positive electrode surface of the sodium-ion battery provided in Example 6 of the present invention; [0027] Figure 5 It is the XPS S2p spectrum of sulfur element on the negative electrode surface of the sodium-ion battery provided in Example 6 of the present invention; [0028] Figure 6 It is the XPS C1s spectrum of the carbon element on the positive electrode surface of the sodium-ion battery provided in Example 6 of the present invention; [0029] Figure 7 It is the XPS C1s spectrum of the carbon element on the negative electrode surface of the sodium-ion battery provided in Example 6 of the present invention; [0030] Figure 8 It is the XPS S2p spectrum of sulfur element on the positive electrode surface of the sodium-ion battery provided in Comparative Example 3 of the present invention; [0031] Figure 9 It is the XPS S2p spectrum of sulfur element on the negative electrode surface of the sodium-ion battery provided in Comparative Example 3 of the present invention; [0032] Figure 10 It is Na in the negative electrode SEI film of the sodium-ion battery provided in Example 6 and Comparative Example 3 of the present invention. 2 SO 4 Three-dimensional distribution map. Detailed ways [0033] The embodiments of the present invention will be described below with reference to the drawings in the embodiments of the present invention. [0034] In recent years, with the large-scale commercial application of lithium-ion batteries, the shortage of lithium resource reserves and rising prices have attracted people's attention. Due to its abundant sodium reserves, considerable energy density, and low cost, sodium-ion batteries have broad prospects in the application of large-scale energy storage devices in the future. Sodium-ion batteries have similar principles and processes to lithium-ion batteries. Most sodium-ion battery development uses the development experience of lithium-ion batteries. However, even so, sodium-ion batteries are still quite different from lithium-ion batteries in many aspects, especially It's the electrolyte. At present, organic sulfur-containing compound additives are often added to the electrolyte to promote the formation of stable solid electrolyte membranes (SEI) on the positive and negative electrodes, thereby improving the cycle performance of the battery. However, existing organic sulfur-containing compound additives are limited in improving the battery cycle performance, and because the commonly used carbonate electrolyte solvent has high solubility in the SEI film of sodium-ion batteries, it is easy to cause the battery to continue to charge. The capacity gradually decreases during the discharge process, causing the battery's cycle performance to deteriorate. Therefore, it is necessary to improve the electrolyte of sodium-ion batteries to improve the cycle performance of the battery. [0035] Based on this, embodiments of the present invention provide a sodium ion battery electrolyte. The sodium ion battery electrolyte includes sodium salt and sulfonate ester compounds. The sulfonate ester compounds include formula (I), formula (II) and formula ( One or more of the compounds shown in III), [0036] [0037] Among them, R 1 ,R 5 ,R 6 ,R 9 and R 10 independently selected from C 1 -C 3 alkylene, R 2 ,R 3 ,R 4 ,R 7 ,R 8 and R 11 independently selected from C 1 -C 3 Alkyl or C 1 -C 3 of fluoroalkyl. [0038] The sulfonate ester compound provided by the embodiment of the present invention functions as both a film-forming additive and a solvent, and can promote the formation of a uniform and stable SEI film on the electrode surface, thereby improving the cycle stability and rate performance of the battery. Specifically, the sulfonate compound contains both a sulfonate group and a carbonate group, which can function as a film-forming additive for sulfonate esters and carbonate esters, and will decompose to form sulfate, sulfite and carbon. The sulfates, sulfites and carbonates formed can stabilize the SEI film. The uniform stability of the SEI film contributes to the rapid transport of charges and ions, prevents excessive consumption and loss of electrolytes, and reduces the concentration in the electrolyte. Gradient can also prevent damage and dissolution of electrode materials, thereby obtaining sodium-ion batteries with high rate performance and long life; the sulfonate compound can also function as a carbonate solvent, dissolving sodium salt well and transporting Sodium ions, and compared with traditional carbonate solvents, this sulfonate compound has a linear structure, a lower dielectric constant, and less solubility in the SEI film. It can inhibit the corrosion of the SEI film by the electrolyte, which is beneficial to Improve the structural stability of the electrode, and at the same time, the linear structure of the sulfonate ester compound has low impedance, which can improve battery efficiency, reduce energy loss, improve discharge performance, and extend the cycle life of the battery. [0039] In the embodiment of the present invention, C 1 -C 3 The alkylene group refers to an alkylene group with a carbon number of 1-3, specifically, C 1 -C 3 The alkylene group can be -CH 2 -, -CH 2 CH 2 -, -CH(CH 3 )-,-CH 2 CH 2 CH 2 -, -CH(CH 3 )CH 2 -, -CH 2 CH(CH 3 )-or-C(CH 3 ) 2 -. In some embodiments, C 1 -C 3 The alkylene group is -CH 2 -, -CH 2 CH 2 -or-C(CH 3 ) 2 -, which is helpful for the preparation of sulfonate ester compounds and the decomposition of sulfonate ester compounds to form a stable SEI film. [0040] In the embodiment of the present invention, C 1 -C 3 The alkyl group refers to an alkyl group with a carbon number of 1-3, specifically, C 1 -C 3 The alkyl group can be -CH 3 ,-CH 2 CH 3 ,-CH 2 CH 2 CH 3 or-CH(CH 3 ) 2 . In some embodiments, C 1 -C 3 The alkyl group is -CH 3 ,-CH 2 CH 3 ,-CH 2 CH 2 CH 3 or-CH(CH 3 ) 2 , is helpful for the preparation of sulfonate ester compounds, and is conducive to the decomposition of sulfonate ester compounds to form a stable SEI film. [0041] In the embodiment of the present invention, C 1 -C 3 The fluoroalkyl group refers to a fluoroalkyl group with a carbon number of 1-3, in which the number of fluorine atoms can be 1-7. In some embodiments, C 1 -C 3 The fluoroalkyl group can be monofluoromethyl, difluoromethyl, trifluoromethyl, difluoroethyl, trifluoroethyl, tetrafluoroethyl, pentafluoroethyl, trifluoropropyl, tetrafluoropropyl base, pentafluoropropyl, hexafluoropropyl or perfluoropropyl, specifically, C 1 -C 3 The fluoroalkyl group can be -CF 3 ,-CHF 2 ,-CH 2 F.-CH 2 CHF 2 ,-CH 2 CF 3 ,-CF 2 CHF 2 ,-CF 2 CF 3 ,-CH 2 CH 2 CF 3 ,-CH 2 CF 2 CHF 2 ,-CH 2 CF 2 CF 3 ,-CF 2 CHFCF 3 or-CF 2 CF 2 CF 3 . In some embodiments, C 1 -C 3 The fluoroalkyl group is -CF 3 ,-CHF 2 or-CH 2 F is helpful for the preparation of sulfonate ester compounds and the decomposition of sulfonate ester compounds to form a stable SEI film. [0042] In the embodiment of the present invention, in formula (I), R 2 ,R 3 Can be the same or different groups, such as R 2 ,R 3 Same as methyl-CH 3 ;In formula (II), R 4 and R 7 Can be the same or different groups, R 5 and R 6 They can also be the same or different groups; in formula (III), R 9 and R 10 Can be the same or different groups, R 8 and R 11 Can also be the same or different groups. [0043] In the embodiment of the present invention, in formula (I), R 1 for -CH 2 -, -CH 2 CH 2 -or-C(CH 3 ) 2 -,R 2 and R 3 for -CH 3 ,-CH 2 CH 3 ,-CH 2 CH 2 CH 3 ,-CH(CH 3 ) 2 ,-CF 3 ,-CHF 2 or-CH 2 F. [0044] In the embodiment of the present invention, in formula (II), R 4 and R 7 independently for -CH 3 ,-CH 2 CH 3 ,-CH 2 CH 2 CH 3 ,-CH(CH 3 ) 2 ,-CF 3 ,-CHF 2 or-CH 2 F,R 5 and R 6 independently for -CH 2 -, -CH 2 CH 2 -or-C(CH 3 ) 2 -. [0045] In the embodiment of the present invention, in formula (III), R 8 and R 11 independently for -CH 3 ,-CH 2 CH 3 ,-CH 2 CH 2 CH 3 ,-CH(CH 3 ) 2 ,-CF 3 ,-CHF 2 or-CH 2 F,R 9 and R 10 independently for -CH 2 -, -CH 2 CH 2 -or-C(CH 3 ) 2 -. [0046] In some specific embodiments, the sulfonate ester compound includes one of the compounds represented by formula (I-1), formula (II-1) and formula (III-1), [0047] [0048] In the embodiment of the present invention, the volume proportion of sulfonate compounds in the sodium ion battery electrolyte can be 0.1%-20%, which can not only improve the structural stability of the SEI film on the electrode surface, but also avoid the occurrence of side reactions. It also helps control costs. In some embodiments, the volume proportion of the sulfonate ester compound in the sodium ion battery electrolyte can be 0.1%, 0.5%, 0.8%, 1%, 2%, 3%, 4%, 5%, 6%, 7%, 8%, 9%, 10%, 12, 14, 16, 18 or 20%. [0049]In the embodiment of the present invention, the sodium ion battery electrolyte includes one or more compounds represented by formula (I), formula (II) and formula (III); in the sodium ion battery electrolyte, formula (I) The volume proportion of the compound shown can be 0%-20%. Specifically, the volume proportion of the compound represented by formula (I) can be, for example, 0.1%, 0.5%, 0.8%, 1%, 2%, 3 %, 4%, 5%, 6%, 7%, 8%, 9%, 10%, 12, 14, 16, 18 or 20%; the volume proportion of the compound represented by formula (II) can be 0% -10%. Specifically, the volume proportion of the compound represented by formula (II) can be, for example, 1%, 2%, 3%, 4%, 5%, 6%, 7%, 8%, 9%, 10 %; the volume proportion of the compound represented by formula (III) can be 0%-10%. Specifically, the volume proportion of the compound represented by formula (III) can be, for example, 1%, 2%, 3%, 4 %, 5%, 6%, 7%, 8%, 9%, 10%. [0050] The compounds represented by formula (I), formula (II) and formula (III) can be used alone or in combination. In one embodiment of the present invention, the sodium ion battery electrolyte includes compounds represented by formula (I), but does not include compounds represented by formula (II) and formula (III). The compounds represented by formula (I) are present in sodium ions. The volume proportion in the battery electrolyte can be 0.1%-20%. In another embodiment of the present invention, the sodium ion battery electrolyte includes the compound represented by formula (II), but does not include the compounds represented by formula (I) and formula (III). The compound represented by formula (II) is present in sodium The volume proportion in the ion battery electrolyte can be 0.1%-10%. In yet another embodiment of the present invention, the sodium ion battery electrolyte includes the compound represented by formula (III), but does not include the compounds represented by formula (I) and formula (II). The compound represented by formula (III) is present in sodium The volume proportion in the ion battery electrolyte can be 0.1%-10%. In yet another embodiment of the present invention, the sodium ion battery electrolyte includes compounds represented by formula (I) and formula (II), but does not include the compound represented by formula (III). In the sodium ion battery electrolyte, the formula ( The volume proportion of the compound represented by I) may be 0.1%-19.9%, and the volume proportion of the compound represented by formula (II) may be 0.1%-10%. In yet another embodiment of the present invention, the sodium ion battery electrolyte includes compounds represented by formula (I) and formula (III), but does not include compounds represented by formula (II). In the sodium ion battery electrolyte, the formula ( The volume proportion of the compound represented by I) may be 0.1%-19.9%, and the volume proportion of the compound represented by formula (III) may be 0.1%-10%. In yet another embodiment of the present invention, the sodium ion battery electrolyte includes compounds represented by formula (II) and formula (III), but does not include the compound represented by formula (I). In the sodium ion battery electrolyte, the formula ( The volume proportion of the compound represented by formula (II) may be 0.1%-10%, and the volume proportion of the compound represented by formula (III) may be 0.1%-10%. In yet another embodiment of the present invention, the sodium ion battery electrolyte includes compounds represented by formula (I), formula (II) and formula (III) at the same time. In the sodium ion battery electrolyte, the compound represented by formula (I) The volume proportion of the compound represented by formula (II) may be 0.1%-19.8%, the volume proportion of the compound represented by formula (II) may be 0.1%-10%, and the volume proportion of the compound represented by formula (III) may be 0.1%-10 %. [0051] It should be noted that the volume proportion of each component of the sodium ion battery electrolyte in this application is the proportion of the volume of each component to the volume of the electrolyte other than sodium salt. [0052] In the embodiment of the present invention, the main function of the sodium salt is to provide sodium ions to ensure that the battery has sufficient sodium ions during the charging and discharging process. These sodium ions are transported between the positive and negative electrodes, and are embedded and detached during the charging and discharging processes. embedded in the negative electrode material. In some embodiments, sodium salts include sodium hexafluorophosphate, sodium perchlorate, sodium bis(trifluoromethanesulfonyl)imide, sodium bis(fluorosulfonyl)imide, sodium triflate, difluoromethanesulfonate One or more of sodium oxaloborate, sodium bisoxaloborate, sodium hexafluoroarsenate, sodium tetrafluoroborate, sodium nitrate and sodium chloride. [0053] In the embodiment of the present invention, the concentration of sodium salt in the sodium ion battery electrolyte can be 0.1 mol/L-10 mol/L, which can not only ensure the electrochemical performance of the electrolyte, but also avoid the waste of sodium salt, which is beneficial to cost control. . In some embodiments, the concentration of sodium salt in the sodium ion battery electrolyte can be 0.1 mol/L, 0.5 mol/L, 1 mol/L, 1.5 mol/L, 2 mol/L, 2.5 mol/L, 3 mol/L, 3.5mol/L, 4mol/L, 5mol/L, 6mol/L, 7mol/L, 8mol/L, 9mol/L or 10mol/L. [0054] In the embodiment of the present invention, the sodium ion battery electrolyte also includes one or more of solvents, additives and diluents, which is beneficial to further improving the electrochemical performance of the sodium ion battery electrolyte. [0055] In the embodiment of the present invention, the solvent may be ethylene carbonate, propylene carbonate, dimethyl carbonate, diethyl carbonate, ethyl methyl carbonate, ethylene glycol dimethyl ether, diethylene glycol dimethyl ether, or triethylene glycol dimethyl ether. Glycol dimethyl ether, 1,3-dioxopentane, methyl acetate, ethyl acetate, ethyl propionate, propyl propionate, dimethyl sulfoxide, tetrahydrofuran, acetonitrile and N,N-dimethylform One or more amides. These solvents help transport cations and anions in the battery, allowing the electrolyte to conduct electricity more efficiently. [0056] In the embodiment of the present invention, the volume proportion of the solvent in the sodium ion battery electrolyte can be 40%-99%, which can improve the conductivity of the electrolyte without affecting the stability of the electrolyte/electrode interface. In some embodiments, the volume proportion of the solvent can be 40%, 45%, 50%, 55%, 60%, 65%, 70%, 75%, 80%, 85%, 90%, 95%, 98% Or 99%. [0057] In the embodiment of the present invention, the additives include one or more of film-forming additives, flame retardants, water scavengers and overcharge prevention additives. Film-forming additives can further improve the stability of the electrolyte/electrode interface; water-removing agents can reduce moisture content and help inhibit the generation of harmful components; flame retardants and anti-overcharge additives can effectively reduce battery side reactions and ensure battery Safe and stable operation. In some embodiments, the additive may be fluoroethylene carbonate, vinylene carbonate, 1,3-propane sultone, propylene sulfate, propenyl-1,3-sultone, vinyl sulfate, methane di One or more of methylene sulfonate, succinonitrile, adiponitrile, tris(trimethylsilane)phosphite, trimethylphosphate and ethoxy(pentafluoro)cyclotriphosphazene. [0058] In the embodiment of the present invention, the volume proportion of the additive in the sodium-ion battery electrolyte can be 1%-20%, which can further improve the electrode stability and safety of the battery without affecting the energy density of the battery. In some embodiments, the volume proportion of the additive in the sodium ion battery electrolyte can be 1%, 1.5%, 2%, 3%, 4%, 5%, 8%, 10%, 12%, 15%, 18 % or 20%. [0059] In the embodiment of the present invention, the diluent includes 1,1,2,2-tetrafluoroethyl-2,2,2-trifluoroethyl ether, 1,1,2,2-tetrafluoroethyl-2,2 , one or more of 3,3-tetrafluoropropyl ether and bis(2,2,2-trifluoroethyl) ether. Adding a diluent to the sodium ion electrolyte can form a local highly concentrated electrolyte system, reduce the viscosity of the system and further improve the stability of the film formation. [0060] In the embodiment of the present invention, the volume proportion of the diluent in the sodium ion battery electrolyte can be 0-45%, which can not only reduce the viscosity of the electrolyte and enhance the stability of the electrolyte/electrode interface, but also does not affect the performance of the battery. Energy Density. In some embodiments, the volume proportion of the diluent in the sodium ion battery electrolyte may be 0%, 10%, 20%, 30%, 40% or 45%. [0061] In the embodiment of the present invention, solvents, additives and diluents can be added to the sodium ion battery electrolyte at the same time to collaboratively improve the safety, stability and electrochemical performance of the electrolyte. [0062] Embodiments of the present invention also provide a sodium-ion battery, including a positive electrode, a negative electrode, a separator and an electrolyte located between the positive electrode and the negative electrode, wherein the electrolyte includes the sodium-ion battery in any of the above embodiments. Electrolyte. [0063] The electrolyte of the sodium ion battery provided by the embodiment of the present invention contains sulfonate compounds, which can promote the formation of a uniform and stable SEI film on the surface of the battery electrode, and the SEI film has good corrosion resistance and helps to inhibit side reactions. The production and loss of active lithium thereby improves the cycle life and rate performance of the battery. [0064] An embodiment of the present invention also provides an electrical device. The electrical device includes the sodium ion battery in any of the above embodiments. Specifically, the electrical device can be an electric car, an electric motorcycle, an electric bicycle, a mobile power supply, a drone, a mobile phone, a computer, a camera, an electric tool, a smart home, or a wearable device. [0065] The electrical equipment provided by the embodiment of the present invention includes a sodium-ion battery. The sodium-ion battery has a long cycle life and good rate performance, so that the electrical equipment can be used stably for a long time, which is beneficial to improving the performance of the electrical equipment. [0066] The technical solution of the present invention will be further described below through specific examples and comparative examples. [0067] Example 1 [0068] Mix methane (methyl carbonate) methanesulfonate and dimethyl carbonate represented by formula (I-1) at a volume ratio of 1:4 to prepare an electrolyte mother liquor. Use molecular sieves to remove the moisture in the mother liquor, and then add Add sodium hexafluorophosphate in batches to the dry anhydrous electrolyte mother liquor, stirring while adding, to finally obtain a clear, colorless and transparent sodium ion battery electrolyte with a sodium hexafluorophosphate concentration of 1 mol/L. [0069] Example 2 [0070] The methane (methyl carbonate) methanesulfonate represented by the formula (I-1), ethylene glycol dimethyl ether and 1,1,2,2-tetrafluoroethyl-2,2,2-trifluoroethyl The base ethers are mixed according to the volume ratio of 1:4:4 to prepare an electrolyte mother liquor. Use molecular sieves to remove the moisture in the mother liquor, and then add sodium bis(fluorosulfonyl)imide in batches to the dry anhydrous electrolyte mother liquor. Stir while adding, and finally obtain a clear, colorless and transparent sodium ion battery electrolyte with a sodium bis(fluorosulfonyl)imide concentration of 1 mol/L. [0071] Example 3 [0072] Mix the methane (methyl carbonate) methanesulfonate represented by formula (I-1), ethylene carbonate and dimethyl carbonate in a volume ratio of 1:2:7 to prepare an electrolyte mother liquid, and use a molecular sieve to remove the mother liquid. then add sodium hexafluorophosphate in batches to the dry anhydrous electrolyte mother liquor, stirring while adding, and finally obtain a clear, colorless and transparent sodium ion battery electrolyte with a sodium hexafluorophosphate concentration of 1 mol/L. . [0073] Example 4 [0074] Mix the methane (methyl carbonate) methanesulfonate represented by formula (I-1), ethylene carbonate and dimethyl carbonate in a volume ratio of 1:2:7 to prepare an electrolyte mother liquid, and use a molecular sieve to remove the mother liquid. then add sodium hexafluorophosphate in batches to the dry anhydrous electrolyte mother liquor, stirring while adding, to obtain an electrolyte with a concentration of sodium hexafluorophosphate of 1 mol/L, and add it to the electrolyte after cooling The volume fraction of the additive fluoroethylene carbonate (FEC) is 1% to obtain a clear, colorless and transparent sodium ion battery electrolyte. [0075] Example 5 [0076] Mix ethylene carbonate and dimethyl carbonate at a volume ratio of 1:4 to prepare an electrolyte mother liquor, use molecular sieves to remove the moisture in the mother liquor, and then add sodium hexafluorophosphate in batches to the dry anhydrous electrolyte mother liquor. Stir while adding to obtain an electrolyte solution with a concentration of sodium hexafluorophosphate of 1 mol/L. After cooling, add methyl (methyl carbonate) methyl ester represented by formula (I-1) with a volume fraction of 1% into the electrolyte solution. sulfonate ester, finally obtaining a clear, colorless and transparent sodium ion battery electrolyte. [0077] Example 6 [0078] Mix ethylene carbonate and dimethyl carbonate at a volume ratio of 1:4 to prepare an electrolyte mother liquor, use molecular sieves to remove the moisture in the mother liquor, and then add sodium hexafluorophosphate in batches to the dry anhydrous electrolyte mother liquor. Stir while adding to obtain an electrolyte with a sodium hexafluorophosphate concentration of 1 mol/L. After cooling, add 1% FEC and 1% formazan represented by formula (I-1) by volume into the electrolyte. (methyl carbonate) methanesulfonate, and finally obtain a clear, colorless and transparent sodium ion battery electrolyte. [0079] Example 7 [0080] Mix ethylene carbonate and dimethyl carbonate at a volume ratio of 1:4 to prepare an electrolyte mother liquor, use molecular sieves to remove the moisture in the mother liquor, and then add sodium hexafluorophosphate in batches to the dry anhydrous electrolyte mother liquor. Stir while adding to obtain an electrolyte solution with a sodium hexafluorophosphate concentration of 1 mol/L. After cooling, add 1% FEC and 1% volume fraction of the compound represented by formula (II-1) to the electrolyte solution. , and finally obtained a clear, colorless and transparent sodium ion battery electrolyte. [0081] | 1. A sodium ion battery electrolyte, It is characterized by: The sodium ion battery electrolyte includes sodium salt and sulfonate compounds, and the sulfonate compounds include one or more of the compounds represented by formula (I), formula (II) and formula (III). , Among them, R 1 ,R 5 ,R 6 ,R 9 and R 10 independently selected from C 1 -C 3 alkylene, R 2 ,R 3 ,R 4 ,R 7 ,R 8 and R 11 independently selected from C 1 -C 3 Alkyl or C 1 -C 3 of fluoroalkyl. 2. The sodium ion battery electrolyte as claimed in claim 1, It is characterized by: The C 1 -C 3 The alkylene group is -CH 2 -, -CH 2 CH 2 -or-C(CH 3 ) 2 - The C 1 -C 3 The alkyl group is -CH 3 ,-CH 2 CH 3 ,-CH 2 CH 2 CH 3 or-CH(CH 3 ) 2 ;The C 1 -C 3 The fluoroalkyl group is -CF 3 ,-CHF 2 or-CH 2 F. 3. The sodium ion battery electrolyte as claimed in claim 1, It is characterized by: The volume proportion of the sulfonate compound in the sodium ion battery electrolyte is 0.1%-20%. 4. The sodium ion battery electrolyte as claimed in claim 3, It is characterized by: In the sodium ion battery electrolyte, the volume proportion of the compound represented by the formula (I) is 0%-20%; the volume proportion of the compound represented by the formula (II) is 0%-10 %; the volume proportion of the compound represented by formula (III) is 0%-10%. 5. The sodium ion battery electrolyte as claimed in claim 1, It is characterized by: The sodium salts include sodium hexafluorophosphate, sodium perchlorate, sodium bis(trifluoromethanesulfonyl)imide, sodium bis(fluorosulfonyl)imide, sodium trifluoromethanesulfonate, and sodium difluoromethanesulfonate , one or more of sodium bisoxaloborate, sodium hexafluoroarsenate, sodium tetrafluoroborate, sodium nitrate and sodium chloride. 6. The sodium ion battery electrolyte as claimed in claim 1 or 5, It is characterized by: The concentration of the sodium salt in the sodium ion battery electrolyte is 0.1 mol/L-10 mol/L. 7. The sodium ion battery electrolyte according to any one of claims 1-6, It is characterized by: The sodium ion battery electrolyte also includes one or more of solvents, additives and diluents; The solvents include ethylene carbonate, propylene carbonate, dimethyl carbonate, diethyl carbonate, ethyl methyl carbonate, ethylene glycol dimethyl ether, diethylene glycol dimethyl ether, triethylene glycol dimethyl ether, One of 1,3-dioxopentane, methyl acetate, ethyl acetate, ethyl propionate, propyl propionate, dimethyl sulfoxide, tetrahydrofuran, acetonitrile and N,N-dimethylformamide or more; The additives include fluoroethylene carbonate, vinylene carbonate, 1,3-propane sultone, propylene sulfate, propenyl-1,3-sultone, vinyl sulfate, and methylene methane disulfonate. One or more of ester, succinonitrile, adiponitrile, tris(trimethylsilane)phosphite, trimethylphosphate and ethoxy(pentafluoro)cyclotriphosphazene; The diluent includes 1,1,2,2-tetrafluoroethyl-2,2,2-trifluoroethyl ether, 1,1,2,2-tetrafluoroethyl-2,2,3,3 - One or more of tetrafluoropropyl ether and bis(2,2,2-trifluoroethyl) ether. 8. The sodium ion battery electrolyte as claimed in claim 7, It is characterized by: In the sodium ion battery electrolyte, the volume proportion of the solvent is 40%-99%; the volume proportion of the additive is 1%-20%; and the volume proportion of the diluent is 0-45 %. 9. A sodium-ion battery, It is characterized by: It includes a positive electrode, a negative electrode, a separator and an electrolyte located between the positive electrode and the negative electrode, and the electrolyte includes the sodium ion battery electrolyte according to any one of claims 1 to 8. 10. An electrical equipment, It is characterized by: The electrical equipment includes the sodium-ion battery according to claim 9. | 比亚迪股份有限公司
984 | CN118231750A | Examining | BYD CO LTD | Non-aqueous electrolyte accumulator electrodes¦Li-accumulators | 2023-12-29 | 2024-06-21 | Sulfide solid electrolyte and preparation method and application thereof | The invention discloses a sulfide solid electrolyte and a preparation method and application thereof. The sulfide solid electrolyte comprises a core layer, the core layer comprises at least one of compounds with the structural formula of Li < 6-a > PS < 5-a > X < 1 + a >, X is a halogen atom, and a is equal to 0-1; the shell layer is arranged on at least part of the surface of the core layer, the shell layer comprises at least one of compounds with the structural formula of Li < 6-a > PS < 5-a > X < 1 + a-b > Y < b >, Y is a pseudo-halogen atom group, and b is equal to 0.1-0.9. The organic solvent erosion resistance of the sulfide solid electrolyte substituted and modified by the pseudo-halogen atom group is obviously improved; meanwhile, the dispersing capacity of the electrolyte in the slurry is improved, so that the stability and thixotropy of the sulfide solid electrolyte in the electrolyte slurry are improved, the solid content of the electrolyte slurry is also improved, the first-circle discharge capacity and the first coulombic efficiency of the solid-state battery are improved, and the cycle life of the solid-state battery is prolonged. | Technical field [0001] The invention belongs to the technical field of solid-state batteries, and specifically relates to a sulfide solid electrolyte and its preparation method and application. Background technique [0002] All-solid-state batteries are considered to be the next generation of highly safe batteries because they use solid electrolytes to replace the electrolytes of traditional batteries and are non-flammable. Among them, sulfide solid electrolytes have high ionic conductivity (up to 10 -2 S/cm) and lower grain boundary impedance have attracted widespread attention in the industry. [0003] In the process of electrode wet slurrying and coating of sulfide solid electrolytes, solvents (such as NMP and H 2 O) will cause serious deterioration of the sulfide electrolyte, resulting in failure of battery performance. At present, non-polar and low-polarity solvents are mostly chosen to slow down the corrosion of solvents on sulfide electrolytes. The use of low-polarity, aprotic solvents can slow down the damage to the sulfide electrolyte structure to a certain extent, but it cannot completely avoid the adverse reactions of the solvent and the electrolyte. In fact, even if such solvents are used to prepare sulfide electrolyte slurry, the attenuation of the ionic conductivity of the electrolyte is still obvious, which will still affect the performance of the pole pieces and the battery. [0004] In addition, the electrostatic interaction between low-polarity solvent molecules is small, and its dispersion ability for highly polar inorganic particles (such as oxide cathode active materials, sulfide solid electrolyte particles) is weak. Therefore, the sulfide in the slurry Solid electrolyte particles are prone to agglomeration and sedimentation, resulting in poor storage stability of the slurry and poor consistency of the prepared pole pieces, which in turn affects the consistency of the battery. Contents of the invention [0005] The present invention aims to solve one of the technical problems in the related art, at least to a certain extent. To this end, the object of the present invention is to propose a sulfide solid electrolyte and its preparation method and application. The ability of the sulfide solid electrolyte substituted and modified by pseudohalogen atomic groups of the present invention to withstand the erosion of organic solvents is significantly improved; at the same time, due to the presence of pseudohalogen groups on the surface of the sulfide solid electrolyte that are more compatible with organic solvents, it can be used under certain conditions. It increases the oil absorption value OA of the electrolyte to a certain extent, improves the dispersion ability of the electrolyte in the slurry, thereby improving the stability and thixotropy of the sulfide solid electrolyte in the electrolyte slurry, and also increases the solid content of the electrolyte slurry, improving The first-cycle discharge capacity, first Coulomb efficiency and cycle life of solid-state batteries are measured. [0006] In one aspect of the invention, a sulfide solid electrolyte is provided. According to an embodiment of the present invention, the sulfide solid electrolyte includes: [0007] A core layer, the core layer includes a structural formula of Li 6-a P.S. 5-a X 1+a At least one of the compounds, X is a halogen atom, a=0~1; a shell layer, the shell layer is provided on at least part of the surface of the core layer, the shell layer includes a structural formula of Li 6-a P.S. 5-a X 1+a-b Y b At least one of the compounds, Y is a pseudohalogen atom group, and b=0.1~0.9. [0008] According to the sulfide solid electrolyte according to the embodiment of the present invention, the ability of the sulfide solid electrolyte modified by pseudohalogen atomic group substitution to withstand the erosion of organic solvents is significantly improved; at the same time, due to the existence of sulfide solid electrolytes on the surface that are more compatible with organic solvents The pseudo-halogen group can increase the oil absorption value OA of the electrolyte to a certain extent, allowing the surface layer of the electrolyte to adsorb more solvent molecules, improving the dispersion ability of the electrolyte in the slurry, thereby improving the performance of the sulfide solid electrolyte in the electrolyte slurry. The stability and thixotropy in the electrolyte slurry also increase the solid content of the electrolyte slurry, improving the first cycle discharge capacity, first Coulomb efficiency and cycle life of the solid-state battery. [0009] In addition, the sulfide solid electrolyte according to the above embodiments of the present invention may also have the following additional technical features: In some embodiments of the present invention, Y includes cyanide, isocyanate, mercapto, cyanic acid, isocyanogen, thiocyanide and At least one of isothiocyanine; and/or, X is F, Cl, Br or I. [0010] In some embodiments of the present invention, the particle size D50 of the sulfide solid electrolyte is 0.1 μm ~ 50 μm; and/or the thickness of the shell layer is 1 nm ~ 100 nm. [0011] In some embodiments of the present invention, the ion conductivity of the sulfide solid electrolyte is 0.1 mS/cm˜10 mS/cm. [0012] In some embodiments of the present invention, the oil absorption value OA of the sulfide solid electrolyte is 0.9 mL/g ~ 1.5 mL/g; and/or, the oil absorption value OA of the sulfide solid electrolyte is the same as the oil absorption value OA of the sulfide solid electrolyte. The ratio of the specific surface area of ​​the electrolyte to SSA is 0.1mL/m 2 ~0.5mL/m 2 . [0013] In a second aspect of the invention, the invention proposes a method for preparing a sulfide solid electrolyte. According to an embodiment of the invention, the method includes: [0014] (1) Obtain the structural formula as Li 6-a P.S. 5-a X 1+a Electrolyte, X is a halogen atom, a=0~1; [0015] (2) Put the electrolyte Li 6-a P.S. 5-a X 1+a immersed in LiY solution so that in the electrolyte Li 6-a P.S. 5-a X 1+a The surface layer forms compound Li 6-a P.S. 5-a X 1+a-b Y b , Y is a pseudo-halogen atom group, b=0.1~0.9; [0016] (3) Perform solid-liquid separation on the mixture obtained by the reaction in step (2) to obtain a solid phase, and dry the solid phase to obtain the sulfide solid electrolyte. [0017] According to the method of preparing a sulfide solid electrolyte according to the embodiment of the present invention, a pseudohalogen group whose chemical properties are very close to that of halogen is introduced into the surface layer of the sulfide solid electrolyte to replace the compound Li 6-a P.S. 5-a X 1+a The halogen atom and pseudo-halogen groups can increase the oil absorption value OA of the electrolyte to a certain extent, allowing the surface layer of the electrolyte to adsorb more solvent molecules, improving the dispersion ability of the electrolyte in the slurry, thereby improving the performance of the sulfide solid electrolyte in the electrolyte The stability and thixotropy in the slurry also increase the solid content of the electrolyte slurry, improving the first cycle discharge capacity, first Coulomb efficiency and cycle life of solid-state batteries. [0018] In addition, the method according to the above embodiments of the present invention may also have the following additional technical features: [0019] In some embodiments of the present invention, the hard carbon material precursor includes crushed tailings of hard carbon material, the soft carbon material precursor includes high-sulfur asphalt, and the sulfur content of the high-sulfur asphalt is 2%-4 %. [0020] In some embodiments of the present invention, in step (2), LiY includes at least one of LiCN, LiNC, LiSH, LiOCN, LiNCO, LiSCN and LiNCS; and/or, the concentration of the LiY solution is 0.0001 mol /L-1mol/L; and/or, in step (2), the solvent in the LiY solution includes at least one of alcohol solvents, ester solvents, and ether solvents; and/or, in step (2) 2), the soaking and stirring time is 0.5min~120min. [0021] In some embodiments of the invention, in step (1), compound Li is prepared 6-a P.S. 5-a X 1+a The steps include: [0022] (1-1) Put Li in an oxygen- and water-proof environment 2 S, LiCl and P 2 S 5 Mix evenly to obtain mixed powder; [0023] (1-2) The mixed powder is sintered at a temperature of 300°C to 550°C in an oxygen- and water-proof environment to obtain the compound Li 6-a P.S. 5-a X 1+a . [0024] In some embodiments of the present invention, in step (1-1), according to compound Li 6-a P.S. 5-a X 1+a The stoichiometric ratio of each element in is weighed Li 2 S, LiCl and P 2 S 5 ; And/or, in step (1-2), the sintering temperature is 1h~24h. [0025] In a third aspect of the present invention, the present invention provides a positive electrode sheet. According to an embodiment of the present invention, the positive electrode sheet includes the sulfide solid electrolyte of the above embodiment or the sulfide solid electrolyte prepared by the method of the above embodiment. As a result, the stability and thixotropy of the positive electrode slurry containing the above-mentioned sulfide solid electrolyte are improved, thereby improving the quality of the positive electrode sheet. [0026] In a fourth aspect of the invention, the invention proposes a solid-state battery. According to embodiments of the present invention, a solid-state battery includes the sulfide solid electrolyte of the above embodiment or the sulfide solid electrolyte prepared by the method of the above embodiment. As a result, the first-cycle discharge capacity, first Coulomb efficiency and cycle life of solid-state batteries are improved. [0027] In a fifth aspect of the present invention, the present invention provides an electrical equipment. According to an embodiment of the present invention, an electrical device has the above solid-state battery. Therefore, the electrical equipment has all the advantages of the sodium-ion solid-state battery, which will not be described again here. [0028] Additional aspects and advantages of the invention will be set forth in part in the description which follows, and in part will be obvious from the description, or may be learned by practice of the invention. Description of drawings [0029] The above and/or additional aspects and advantages of the present invention will become apparent and readily understood from the description of the embodiments taken in conjunction with the following drawings, in which: [0030] figure 1 This is a schematic structural diagram of a sulfide solid electrolyte according to an embodiment of the present invention. [0031] Reference signs: [0032] 1-Shell layer; 2-Core layer. Detailed ways [0033] Embodiments of the present invention are described in detail below, examples of which are illustrated in the drawings, wherein the same or similar reference numerals throughout represent the same or similar elements or elements with the same or similar functions. The embodiments described below with reference to the accompanying drawings are exemplary and intended to explain the present invention and are not to be understood as limiting the present invention. [0034] In one aspect of the invention, a sulfide solid electrolyte is provided. According to the embodiment of the present invention, with reference to the appended figure 1, the sulfide solid electrolyte includes: core layer 2, and the core layer 2 includes a structural formula of Li 6-a P.S. 5-a X 1+a At least one of the compounds, where 6-a P.S. 5-a X 1+a-b Y b At least one of the compounds, Y is a pseudohalogen atom group, and b=0.1~0.9. As a result, the ability of the sulfide solid electrolyte modified by substitution and modification with pseudohalogen atomic groups of the present invention to withstand the erosion of organic solvents is significantly improved; at the same time, due to the presence of pseudohalogen groups on the surface of the sulfide solid electrolyte that are more compatible with organic solvents, It can increase the oil absorption value OA of the electrolyte to a certain extent, allowing the surface layer of the electrolyte to adsorb more solvent molecules, improving the dispersion ability of the electrolyte in the slurry, thereby improving the stability and stability of the sulfide solid electrolyte in the electrolyte slurry. Thixotropy also increases the solid content of the electrolyte slurry, improving the first cycle discharge capacity, first Coulomb efficiency and cycle life of solid-state batteries. [0035] The principle by which the sulfide solid electrolyte proposed by the present invention can achieve the above beneficial effects will be described in detail below: [0036] In related technologies, sulfide solid electrolyte slurries formed from low-polarity, aprotic solvents are used. The ionic conductivity of the sulfide solid electrolyte attenuates significantly, which affects the quality of the pole pieces and electrolyte membranes, thereby affecting battery performance. of play. [0037] In addition, the electrostatic interaction between low-polarity solvent molecules is small, and its ability to disperse highly polar sulfide solid electrolyte particles is weak. Therefore, the sulfide solid electrolyte particles in the slurry are prone to agglomeration and sedimentation. As a result, the storage stability of the slurry is poor, and the prepared pole pieces have poor consistency before and after, which in turn affects the consistency of the battery. [0038] In order to solve the above problems, the present invention introduces a pseudohalogen group whose chemical properties are very close to that of halogen on the surface of the sulfide solid electrolyte to replace the compound Li 6-a P.S. 5-a X 1+a The halogen atom 6-a P.S. 5-a X 1+a , the shell composition is Li 6-a P.S. 5-a X 1+a-b Y b , where Y is a pseudohalogen atomic group, which is more compatible with organic solvents. Therefore, the ability of the sulfide solid electrolyte modified by substitution and modification with pseudohalogen atomic groups of the present invention to withstand the erosion of organic solvents is significantly improved; at the same time, due to the presence of pseudohalogen groups on the surface of the sulfide solid electrolyte that are more compatible with organic solvents, it can To a certain extent, the oil absorption value OA of the electrolyte is increased, so that the surface layer of the electrolyte can adsorb more solvent molecules, thereby improving the dispersion ability of the electrolyte in the slurry, thereby improving the stability and stability of the sulfide solid electrolyte in the electrolyte slurry. Thixotropy, and also increases the solid content of the electrolyte slurry, thus improving the first cycle discharge capacity, first Coulomb efficiency and cycle life of solid-state batteries. [0039] In addition, pseudohalogen groups have certain similarities with halogen atoms in many chemical properties. Therefore, partially substituted halogen atoms have a certain impact on the electrolyte Li 6-a P.S. 5-a X 1+a Surface modification will not cause significant changes in the ionic conductivity of the sulfide solid electrolyte powder. [0040] According to some specific embodiments of the present invention, Y may include cyanide (CN), isocyanine (NC), sulfhydryl (SH), cyanic acid (OCN), isocyanate (NCO), thiocyanide (SCN) and isothiocyanine (NCS); and/or, X can be F, Cl, Br or I. As a result, the above-mentioned types of pseudohalogen atomic groups are more compatible with organic solvents, further improving the ability of the sulfide solid electrolyte to withstand organic solvent erosion. At the same time, the oil absorption value OA of the electrolyte is further improved, thereby further improving the sulfide Stability and thixotropy of solid electrolytes in electrolyte slurries. [0041] According to some further specific embodiments of the present invention, the particle size D50 of the sulfide solid electrolyte may be 0.1 μm to 50 μm, preferably 500 nm to 3 μm. The thickness of the shell layer may be 1 nm to 100 nm. By limiting the thickness of the shell layer to the above range, the ability of the sulfide solid electrolyte to withstand organic solvent erosion and the stability of the sulfide solid electrolyte in the electrolyte slurry are further ensured. It has excellent stability and thixotropy, while avoiding the negative effects caused by excessive modification of the pseudohalogen atomic group Y. Preferably, the thickness of the shell layer may be 5 nm-30 nm. [0042] According to some specific embodiments of the present invention, the ion conductivity of the sulfide solid electrolyte may be 0.1 mS/cm to 10 mS/cm. Therefore, the sulfide solid electrolyte of the present invention has excellent ionic conductivity. Preferably, the ion conductivity of the sulfide solid electrolyte may be 2 mS/cm˜10 mS/cm. [0043] According to some specific embodiments of the present invention, the oil absorption value OA of the sulfide solid electrolyte can be 0.9 mL/g ~ 1.5 mL/g, thereby improving the wettability of the sulfide solid electrolyte in organic solvents, thereby improving the The dispersion ability of the electrolyte in the slurry improves the stability and thixotropy of the sulfide solid electrolyte in the electrolyte slurry, and also increases the solid content of the electrolyte slurry. The oil absorption value OA of the sulfide solid electrolyte is preferably 1.1 mL/g to 1.5 mL/g. [0044] According to further specific embodiments of the present invention, the ratio OA/SSA of the oil absorption value OA of the sulfide solid electrolyte to the specific surface area SSA of the sulfide solid electrolyte may be 0.1 mL/m 2 ~0.5mL/m 2 . The inventor found that the OA value and OA/SSA value should be within a moderate range. Too low a value will lead to poor dispersion performance of the sulfide solid electrolyte in the solvent, resulting in poor stability of the slurry; too high a value will lead to poor dispersion performance of the sulfide solid electrolyte in the solvent. As a result, the solid content of the prepared electrolyte slurry is low, which will adversely affect the electrode structure of the pole piece and battery performance. Preferably, OA/SSA can be 0.10mL/m 2 ~0.25mL/m 2 . [0045] In a second aspect of the present invention, the present invention proposes a method for preparing the sulfide solid electrolyte of the above embodiment. According to an embodiment of the invention, the method includes: [0046] S100: Obtain the structural formula as Li 6-a P.S. 5-a X 1+a of electrolytes [0047] In this step, obtain the structural formula Li 6-a P.S. 5-a X 1+a Electrolyte, X is a halogen atom, a=0~1. Li can be prepared by solid phase ball milling-sintering method or wet dissolution-crystallization-sintering synthesis method. 6-a P.S. 5-a X 1+a The electrolyte is preferably synthesized by a wet dissolution-crystallization-sintering method. [0048] Specifically, the solid phase ball milling-sintering method is as follows: [0049] In an oxygen- and water-free environment, Li 2 S, LiCl and P 2 S 5 Place it in a sealed zirconia-lined ball mill tank, grind it on a ball mill at a speed of 100RPM to 2000RPM for 1h to 24h, take out the powder, and use a powder cold press to press the mixed powder into a dense state at a pressure of 400MPa-600MPa. powder cake; then seal the powder cake in a evacuated quartz tube, place it in a muffle furnace, and sinter it at a temperature of 300°C to 550°C for 1h to 24h, Li 2 S, LiCl and P 2 S 5 Reaction occurs to form the compound Li 6-a P.S. 5-a X 1+a ; Take out the powder cake and crush it into powder to obtain electrolyte Li 6-a P.S. 5-a X 1+a . [0050] The method of wet dissolution-crystallization-sintering is as follows: [0051] In an oxygen- and water-free environment, Li 2 S, LiCl and P 2 S 5 Mixed in solvent, Li 2 S, LiCl and P 2 S 5 Stir thoroughly to dissolve; after the dissolution is completed, slowly evaporate the solvent at 70℃~100℃ to slowly precipitate the solute; after the precipitation is complete, place the collected solute in a vacuum tube furnace and sinter at a temperature of 300℃~550℃ for 1h~24h , Li 2 S, LiCl and P 2 S 5 Reaction occurs to form the compound Li 6-a P.S. 5-a X 1+a , take it out to obtain the electrolyte Li 6-a P.S. 5-a X 1+a . [0052] It can be understood that the above-mentioned anaerobic and water-proof environment refers to an environment without water and oxygen or containing a small amount of acceptable water vapor and/or oxygen, such as in an Ar gas environment glove box or a -40°C dew point air environment. [0053] The type of solvent used in the above-mentioned wet dissolution-crystallization-sintering method is not particularly limited. As some specific examples, the above-mentioned solvent may include tetrahydrofuran (THF), acetonitrile (ACN), isopropyl alcohol (IPA), propanol (PA) at least one. [0054] According to some specific embodiments of the present invention, in both the solid phase ball milling-sintering method and the wet dissolution-crystallization-sintering method, compound Li can be 6-a P.S. 5-a X 1+a The stoichiometric ratio of each element in is weighed Li 2 S, LiCl and P 2 S 5 the quality of. [0055] S200: In electrolyte Li 6-a P.S. 5-a X 1+a The surface layer forms compound Li 6-a P.S. 5-a X 1+a-b Y b [0056] In this step, the electrolyte Li 6-a P.S. 5-a X 1+a Immerse in the LiY solution, soak and stir, so that the electrolyte Li 6-a P.S. 5- a X 1+a Part of the halogen atoms X in the surface layer undergoes an exchange reaction with the solute ions in the LiY solution, so that in the electrolyte Li 6- a P.S. 5-a X 1+a The surface layer forms compound Li 6-a P.S. 5-a X1+a-b Y b , Y is a pseudo-halogen atom group, b=0.1~0.9. [0057] According to some specific embodiments of the present invention, LiY includes at least one of LiCN, LiNC, LiSH, LiOCN, LiNCO, LiSCN and LiNCS. [0058] According to some specific embodiments of the present invention, the concentration of the above-mentioned LiY solution may be 0.0001mol/L-1mol/L, preferably 0.005mol/L-0.5mol/L. Therefore, by limiting the concentration of the above-mentioned LiY solution to the above range within, further ensuring that the electrolyte Li 6-a P.S. 5-a X 1+a Some of the halogen atoms X in the surface layer can exchange reactions with the solute ions in the LiY solution, so that in the electrolyte Li 6-a P.S. 5-a X 1+a The surface layer forms compound Li 6-a P.S. 5-a X 1+a-b Y b , Y is a pseudo-halogen atomic group. [0059] In the embodiments of the present invention, the specific type of solvent in the LiY solution is not particularly limited. Persons in the art can choose according to actual needs. As some preferred solutions, the solvent in the LiY solution can include alcohol solvents, At least one of ester solvent and ether solvent. [0060] According to some specific embodiments of the present invention, the soaking and stirring time may be 0.5 min to 120 min, preferably 5 min to 40 min, thereby ensuring that the electrolyte Li 6-a P.S. 5-a X 1+a The surface layer forms a suitable thickness of compound Li 6- a P.S. 5-a X 1+a-b Y b , thereby further ensuring the ability of the sulfide solid electrolyte to withstand organic solvent erosion and the stability and thixotropy of the sulfide solid electrolyte in the electrolyte slurry, while avoiding the negative effects caused by excessive modification of the pseudohalogen atomic group Y . [0061] S300: solid-liquid separation, drying [0062] In this step, after step S200 is completed, a high-speed centrifuge is used to separate the solid-liquid mixture obtained from the reaction in step S200 to obtain a solid phase, and the solid phase part is dried (for example, the solid phase part is dried in a vacuum tube furnace at 90° C. to Heat treatment at a temperature of 200°C for 1h to 24h) to obtain a sulfide solid electrolyte. [0063] According to the method for preparing a sulfide solid electrolyte according to the embodiment of the present invention, a pseudohalogen group whose chemical properties are very close to that of halogen is introduced into the surface layer of the sulfide solid electrolyte to replace the compound Li 6-a P.S. 5-a X 1+a The halogen atom and pseudo-halogen groups can increase the oil absorption value OA of the electrolyte to a certain extent, allowing the surface layer of the electrolyte to adsorb more solvent molecules, improving the dispersion ability of the electrolyte in the slurry, thereby improving the performance of the sulfide solid electrolyte in the electrolyte The stability and thixotropy in the slurry also increase the solid content of the electrolyte slurry, improving the first cycle discharge capacity, first Coulomb efficiency and cycle life of solid-state batteries. [0064] In a third aspect of the present invention, the present invention provides a positive electrode sheet. According to an embodiment of the present invention, the positive electrode sheet includes the sulfide solid electrolyte of the above embodiment or the sulfide solid electrolyte prepared by the method of the above embodiment. As a result, the stability and thixotropy of the positive electrode slurry containing the above-mentioned sulfide solid electrolyte are improved, thereby improving the quality of the positive electrode sheet. [0065] Specifically, the positive electrode sheet includes a positive electrode current collector and a positive electrode active material layer. The positive electrode active material layer is provided on at least one surface of the positive electrode current collector. The positive electrode active material layer includes a positive electrode active material, a sulfide solid electrolyte, a positive electrode binder and a conductive agent. Among them, the mass content of the positive electrode active material can be 40% to 95%, the mass content of the sulfide solid electrolyte can be 5% to 60%, and the mass content of the conductive agent can be 0 to 10%. [0066] In the embodiments of the present invention, the specific type of the positive electrode current collector is not particularly limited. For example, metal foils, porous metal plates, or composite current collectors may be used. The composite current collector may include a polymer material base layer and a metal layer formed on at least one surface of the polymer material base material. The composite current collector can be formed by forming metal materials (copper, copper alloy, nickel, nickel alloy, titanium, titanium alloy, silver and silver alloy, etc.) on a polymer material substrate (such as polypropylene (PP), polyterephthalate It is formed on base materials such as ethylene glycol ester (PET), polybutylene terephthalate (PYT), polystyrene (PS), polyethylene (PE), etc. [0067] Similarly, the specific types of the above-mentioned positive electrode active materials are not particularly limited. As some specific examples, the positive electrode active materials may include olivines (such as LiFePO 4 etc.), layered oxides (such as NCM, NCA or LiCoO 2 etc.), spinels (such as LiMn 2 O 4 , Li 4 Ti 5 O 12 etc.), can also include sulfur cathode materials and sulfide cathode materials, such as S 8 ,FeS 2 , CuS, etc. The above-mentioned conductive agent can be a commonly used conductive agent for positive electrodes, such as acetylene black, carbon nanotubes, carbon fiber, carbon black, etc. The above-mentioned binder can be a commonly used binder for positive electrodes. As an example, the binder can include polyvinylidene fluoride (PVDF), polytetrafluoroethylene (PTFE), vinylidene fluoride-tetrafluoroethylene-propylene terpolymer, At least one of vinylidene fluoride-hexafluoropropylene-tetrafluoroethylene terpolymer, tetrafluoroethylene-hexafluoropropylene copolymer and fluorine-containing acrylate resin. [0068] In some embodiments of the present application, the positive electrode sheet can be prepared in the following manner: the above-mentioned components used to prepare the positive electrode sheet, such as positive electrode active material, sulfide solid electrolyte, positive electrode binder and conductive agent, are dispersed in a solvent to form Positive electrode slurry; the positive electrode slurry is coated on the positive electrode current collector, and after drying, cold pressing and other processes, the positive electrode sheet can be obtained. [0069] In a fourth aspect of the invention, the invention proposes a solid-state battery. According to embodiments of the present invention, the solid-state battery includes the sulfide solid electrolyte of the above embodiment or the sulfide solid electrolyte prepared by the method of the above embodiment. As a result, the first-cycle discharge capacity, first Coulomb efficiency and cycle life of solid-state batteries are improved. [0070] Specifically, the above-mentioned solid-state battery includes a positive electrode sheet, a negative electrode sheet and a solid electrolyte layer, and the solid electrolyte layer is disposed between the positive electrode sheet and the negative electrode sheet. The positive electrode sheet may include the sulfide solid electrolyte of the above embodiment or the sulfide solid electrolyte prepared by the method of the above embodiment; and/or the negative electrode sheet may include the sulfide solid electrolyte of the above embodiment or the sulfide solid electrolyte prepared by the method of the above embodiment. solid electrolyte; and/or the solid electrolyte layer may include the sulfide solid electrolyte of the above embodiment or the sulfide solid electrolyte prepared by the method of the above embodiment. [0071] The above-mentioned solid-state batteries may include battery cell form, battery module form and battery pack form. In some embodiments, the battery cells can be assembled into a battery module, and the number of battery cells contained in the battery module can be one or more. The specific number can be selected by those skilled in the art according to the application and capacity of the battery module. In some embodiments, the battery modules can also be assembled into a battery pack. The number of battery modules contained in the battery pack can be one or more. Those skilled in the art can select the specific number according to the application and capacity of the battery pack. [0072] In a fifth aspect of the present invention, the present invention provides an electrical equipment. According to an embodiment of the present invention, an electrical device has the above solid-state battery. Therefore, the electrical equipment has all the advantages of solid-state batteries, which will not be described again here. [0073] Specifically, the above-mentioned electrical equipment may include but is not limited to mobile phones, tablets, laptops, electric toys, electric tools, battery cars, electric vehicles, ships, spacecraft, etc. Among them, electric toys can include fixed or mobile electric toys, such as game consoles, electric car toys, electric ship toys, electric airplane toys, etc., and spacecraft can include airplanes, rockets, space shuttles, spaceships, etc. [0074] The embodiments of the present invention are described in detail below. It should be noted that the embodiments described below are exemplary and are only used to explain the present invention and cannot be understood as limiting the present invention. In addition, if not explicitly stated, all reagents used in the following examples are commercially available or can be synthesized according to this article or known methods. For reaction conditions not listed, they are also readily available to those skilled in the art. [0075] Example 1 [0076] 1) Preparation of basic electrolyte: [0077] In an Ar gas environment glove box, follow Li 6 P.S. 5 Chemical composition of Cl Accurately weigh 20.70g Li 2 S, 7.90gLiCl and 21.40g P 2 S 5 , fully dissolved in a sufficient amount of anhydrous ethanol/ | 1. A sulfide solid electrolyte, It is characterized by, include: A core layer, the core layer includes a structural formula of Li 6-a P.S. 5-a X 1+a At least one of the compounds, X is a halogen atom, a=0~1; A shell layer is provided on at least part of the surface of the core layer, and the shell layer includes a structural formula of Li 6-a P.S. 5- a X 1+a-b Y b At least one of the compounds, Y is a pseudohalogen atom group, and b=0.1~0.9. 2. The sulfide solid electrolyte according to claim 1, It is characterized by, Y includes at least one of cyanide, isocyanide, mercapto, cyanic acid, isocyanate, thiocyanide and isothiocyanate; and/or, X is F, Cl, Br or I. 3. The sulfide solid electrolyte according to claim 1, It is characterized by, The particle size D50 of the sulfide solid electrolyte is 0.1 μm to 50 μm; And/or, the thickness of the shell layer is 1 nm to 100 nm. 4. The sulfide solid electrolyte according to any one of claims 1 to 3, It is characterized by, The ion conductivity of the sulfide solid electrolyte is 0.1 mS/cm to 10 mS/cm. 5. The sulfide solid electrolyte according to any one of claims 1 to 3, It is characterized by, The oil absorption value OA of the sulfide solid electrolyte is 0.9mL/g~1.5mL/g; And/or, the ratio of the oil absorption value OA of the sulfide solid electrolyte to the specific surface area SSA of the sulfide solid electrolyte is 0.1 mL/m 2 ~0.5mL/m 2 . 6. A method for preparing sulfide solid electrolyte, It is characterized by, include: (1) Obtain the structural formula as Li 6-a P.S. 5-a X 1+a Electrolyte, X is a halogen atom, a=0~1; (2) Put the electrolyte Li 6-a P.S. 5-a X 1+a immersed in the LiY solution so that in the electrolyte Li 6-a P.S. 5-a X 1+a The surface layer forms compound Li 6-a P.S. 5-a X 1+a-b Y b , Y is a pseudo-halogen atom group, b=0.1~0.9; (3) Perform solid-liquid separation on the mixture obtained by the reaction in step (2) to obtain a solid phase, and dry the solid phase to obtain the sulfide solid electrolyte. 7. The method of claim 6, It is characterized by, In step (2), LiY includes at least one of LiCN, LiNC, LiSH, LiOCN, LiNCO, LiSCN and LiNCS; And/or, in step (2), the concentration of the LiY solution is 0.0001mol/L-1mol/L; And/or, in step (2), the solvent in the LiY solution includes at least one of alcohol solvents, ester solvents, and ether solvents; And/or, in step (2), the soaking and stirring time is 0.5 min to 120 min. 8. The method of claim 6, It is characterized by, In step (1), compound Li is prepared 6-a P.S. 5-a X 1+a The steps include: (1-1) Put Li in an oxygen- and water-proof environment 2 S, LiCl and P 2 S 5 Mix evenly to obtain mixed powder; (1-2) The mixed powder is sintered at a temperature of 300°C to 550°C in an oxygen- and water-proof environment to obtain the compound Li 6-a P.S. 5-a X 1+a . 9. The method of claim 8, It is characterized by, In step (1-1), according to compound Li 6-a P.S. 5-a X 1+a The stoichiometric ratio of each element in is weighed Li 2 S, LiCl and P 2 S 5 ; And/or, in step (1-2), the sintering temperature is 1h to 24h. 10. A positive electrode sheet, It is characterized by, It includes the sulfide solid electrolyte according to any one of claims 1 to 5 or the sulfide solid electrolyte prepared by the method according to any one of claims 6 to 9. 11.A solid-state battery, It is characterized by, It includes the sulfide solid electrolyte according to any one of claims 1 to 5 or the sulfide solid electrolyte prepared by the method according to any one of claims 6 to 9. 12. An electrical equipment, It is characterized by, Includes the solid-state battery of claim 11. | 比亚迪股份有限公司
985 | CN118231742A | Examining | BYD CO LTD ¦ CHONGQING FUDI BATTERY RES INST CO LTD | Cell electrodes¦Electrolyte accumulators manufacture | 2023-09-20 | 2024-06-21 | Lithium ion battery, preparation method thereof and electric equipment | The invention provides a lithium ion battery, which comprises a positive electrode, a negative electrode and an electrolyte, the positive electrode comprises a positive electrode active material, the positive electrode active material has a transition metal element, the negative electrode comprises a negative electrode active material, the surface of the negative electrode active material is positively charged, and the electrolyte comprises a zwitterionic additive. The invention further provides a preparation method of the lithium ion battery and electric equipment. | Technical field [0001] This application relates to the field of battery technology, specifically to lithium-ion batteries and their preparation methods and electrical equipment. Background technique [0002] Lithium-ion batteries are widely used due to their high voltage, high energy density, and long cycle life. At present, active materials such as lithium iron phosphate and lithium manganese iron phosphate are mostly used in the positive electrode of lithium-ion batteries. During the use of lithium-ion batteries, the iron, manganese and other ions in these active materials will separate from the positive electrode and deposit on the negative electrode, affecting the lithium ions. Battery performance may even cause lithium-ion battery failure, seriously affecting the widespread use of lithium-ion batteries. Contents of the invention [0003] In view of this, this application provides a lithium-ion battery and its preparation method and electrical equipment. During the use of the lithium-ion battery, the cations containing transition metal elements eluted from the positive electrode will not be deposited on the negative electrode in large quantities, ensuring that the negative electrode performance, thus improving the overall performance of lithium-ion batteries and conducive to their use in electrical equipment. [0004] In a first aspect, the present application provides a lithium ion battery, including a positive electrode, a negative electrode and an electrolyte. The positive electrode includes a positive electrode active material, the positive electrode active material has a transition metal element, the negative electrode includes a negative electrode active material, and the The surface of the negative active material is positively charged, and the electrolyte includes a zwitterionic additive. [0005] Optionally, the zwitterionic additive includes at least one of the compounds represented by Formula I-1 to Formula I-4, [0006] [0007] Optionally, based on the total mass of the electrolyte, the mass content of the zwitterionic additive in the electrolyte is 0.5%-5%. [0008] Optionally, the negative electrode includes a negative electrode current collector and a negative electrode active material layer disposed on the surface of the negative electrode current collector, and the material of the negative electrode active material layer includes the negative electrode active material. [0009] Further, the mass content of the negative active material in the negative active material layer is 50%-98%. [0010] Optionally, the negative active material includes at least one of carbon material, silicon-based material, metal material, metal oxide, metal sulfide and lithium titanate. [0011] Further, the carbon material includes at least one of natural graphite, artificial graphite, soft carbon, hard carbon, graphene and carbon nanotubes. [0012] Further, the silicon-based material includes at least one of silicon, silicon oxide compounds, silicon nitride compounds and silicon carbon compounds. [0013] Further, the metal material includes metal elements and alloys. The metal elements include at least one of lithium, titanium, tin, aluminum, zinc, magnesium, nickel, lead, gallium, antimony and bismuth. The alloy includes lithium. At least one of alloy, titanium alloy, tin alloy, aluminum alloy, zinc alloy, magnesium alloy, nickel alloy, lead alloy, gallium alloy, antimony alloy, bismuth alloy and silicon alloy. [0014] Further, the metal oxide includes at least one of titanium-containing oxide, tin-containing oxide, aluminum-containing oxide, gallium-containing oxide, antimony-containing oxide, bismuth-containing oxide and iron-containing oxide. [0015] Further, the metal sulfide includes at least one of tin-containing sulfide, antimony-containing sulfide, bismuth-containing sulfide and iron-containing sulfide. [0016] Optionally, the positive active material includes at least one of lithium transition metal oxide, lithium-containing phosphate and modified compounds thereof. [0017] Further, the lithium transition metal oxide includes lithium cobalt oxide, lithium nickel oxide, lithium manganese oxide, lithium nickel cobalt oxide, lithium manganese cobalt oxide, lithium nickel manganese oxide and lithium nickel cobalt manganese oxide. at least one of them. [0018] Further, the lithium-containing phosphate includes at least one of lithium iron phosphate, lithium manganese phosphate and lithium manganese iron phosphate. [0019] Optionally, the electrolyte solution also includes an electrolyte solvent and a lithium salt. [0020] Further, the electrolyte solvent includes at least one of ethylene carbonate, ethyl methyl carbonate, diethyl carbonate, dimethyl carbonate, polycarbonate, ethyl propionate and ethyl acetate. [0021] Further, the lithium salt includes at least one of lithium hexafluorophosphate, lithium tetrafluoroborate, lithium bisfluorosulfonimide and lithium bistrifluoromethanesulfonimide. [0022] Further, the concentration of the lithium salt in the electrolyte is 0.1 mol/L-2 mol/L. [0023] In a second aspect, this application provides a method for preparing a lithium-ion battery, including: [0024] A positive electrode, a negative electrode and an electrolyte are assembled to form a lithium ion battery, the positive electrode includes a positive electrode active material, the positive electrode active material has a transition metal element, the negative electrode includes a negative electrode active material, the surface of the negative electrode active material is positively charged, The electrolyte includes zwitterionic additives. [0025] Optionally, the preparation of the negative active material includes: providing a first negative electrode material, and processing the first negative electrode using at least one method of ion bombardment, etching, oxidation treatment, surface doping, and coating with polycationic material. materials to prepare the negative active material. [0026] In a third aspect, the present application provides an electrical device, including the lithium-ion battery described in the first aspect or the lithium-ion battery produced by the preparation method described in the second aspect. [0027] In the lithium ion battery provided by this application, the negative electrode has a positively charged negative active material. Through attraction, the negatively charged end of the zwitterionic additive in the electrolyte is close to the negative active material, and the positively charged end faces away from the negative active material. One side is arranged and generates a repulsive force with the cations containing transition metal elements eluted from the positive active material, thereby preventing the cations containing eluted transition metal elements from being deposited on the negative electrode, and preventing the cations containing eluted transition metal elements from affecting the negative electrode. The destruction of the surface solid electrolyte interface film and the formation of short-circuit points ensures the use of the negative electrode, avoids failure, and does not increase the impedance of the lithium-ion battery, improving the performance of the lithium-ion battery; the lithium-ion battery The preparation method is simple and easy to operate, can realize industrial production, and is beneficial to its use in electrical equipment. Description of drawings [0028] figure 1 This is a schematic diagram of the charge distribution of the negative active material according to an embodiment of the present application. [0029] figure 2 It is a schematic diagram of the distribution between the negative active material, zwitterionic additives and cations containing transition metal elements in the area near the negative electrode surface. [0030] image 3 for figure 2 Magnified image of the dotted area. [0031] Figure 4 This is a flow chart of a method for preparing a lithium-ion battery according to an embodiment of the present application. Detailed ways [0032] The technical solutions in the embodiments of the present application will be clearly and completely described below with reference to the accompanying drawings in the embodiments of the present application. Obviously, the described embodiments are only some of the embodiments of the present application, rather than all of the embodiments. Based on the embodiments in this application, all other embodiments obtained by those of ordinary skill in the art without making creative efforts fall within the scope of protection of this application. [0033] In related technology, during the use of lithium-ion batteries, cations containing transition metal elements in the positive electrode active material will separate from the cathode and be deposited on the negative electrode. The deposition of cations containing transition metal elements will destroy the solid electrolyte interface film of the negative electrode ( SEI film), causing capacity loss, blocking lithium-ion transmission channels, causing a decrease in cycle life, and even forming short circuit points, causing lithium-ion battery failure. This is also one of the important reasons for lithium-ion battery failure. By adding electrolyte additives such as vinylene carbonate to the electrolyte, the deposition of cations containing transition metal elements on the negative electrode can be inhibited. However, these electrolyte additives are continuously consumed and participate in the formation of the SEI film on the surface of the negative electrode. After consumption, cations containing transition metal elements remain. It will be deposited on the negative electrode, and electrolyte additives such as vinylene carbonate can easily form a dense SEI film on the negative electrode, which significantly increases the impedance of the lithium-ion battery and affects the power performance and cycle performance of the lithium-ion battery. [0034] In view of this, the present application provides a lithium ion battery, including a positive electrode, a negative electrode and an electrolyte. The positive electrode includes a positive electrode active material, the positive electrode active material has a transition metal element, the negative electrode includes a negative electrode active material, and the surface of the negative electrode active material is positively charged. , the electrolyte includes zwitterionic additives. Zwitterionic additives mean that one end of the additive molecule is positively charged and the other end is negatively charged. That is, zwitterionic additives are substances with positive and negative charges. Since the surface of the negative active material is positively charged, based on electrostatic adsorption, it can attract the negatively charged end of the zwitterionic additive molecule, that is, the negatively charged end of the zwitterionic additive faces the negative active material, and the positively charged end faces away. Negative active material, so that the cations containing transition metal elements eluted from the positive electrode need to first pass through the positively charged end of the zwitterionic additive, and then pass through the negatively charged end of the zwitterionic additive before they can migrate and deposit to the surface of the negative electrode; positive electrode active material The dissolved cations containing transition metal elements are positively charged. When moving towards the negative electrode, they first pass through the positively charged end of the zwitterionic additive. Due to the repulsion of the same charges, the cations containing transition metal elements are blocked from migrating to the negative electrode. This prevents cations containing transition metal elements from depositing on the negative electrode, which will not damage the SEI film or form short circuit points, ensuring the use of lithium ions and not increasing the impedance of the lithium-ion battery; therefore, through the negative electrode active material and The synergistic effect of zwitterionic additives inhibits the deposition of cations containing transition metal elements eluted from the positive electrode on the negative electrode, which is beneficial to obtaining lithium-ion batteries with low impedance, high capacity retention, and good cycle stability. [0035] In this application, the surface of the negative active material is positively charged, and the negative active material as a whole is electrically neutral, that is, positive charges are accumulated on the surface, making the surface positively charged, and negative charges are accumulated inside, and the inside of the negative active material is negatively charged. See figure 1 , is a schematic diagram of the charge distribution of the negative active material provided in one embodiment of the present application. It can be seen that the surface of the negative active material 11 is positively charged, the interior is negatively charged, and the whole is still electrically neutral. It's understandable, figure 1 This is only an example of the charge distribution in the negative active material. The charge distribution in the negative active material can have other distribution methods, as long as its surface is positively charged and the whole is electrically neutral. [0036]The negative active material in the negative electrode is selected from substances that can intercalate and extract lithium ions and can serve as the negative electrode of lithium ion batteries. In an embodiment of the present application, the negative active material includes at least one of carbon materials, silicon-based materials, metal materials, metal oxides, metal sulfides, and lithium titanate. In an embodiment of the present application, the carbon material includes at least one of natural graphite, artificial graphite, soft carbon, hard carbon, graphene and carbon nanotubes. In an embodiment of the present application, the silicon-based material includes at least one of silicon, silicon oxide compounds, silicon nitride compounds, and silicon carbon compounds. In an embodiment of the present application, the metal material includes metal elements and alloys. In one embodiment, the metal element includes at least one of lithium, titanium, tin, aluminum, zinc, magnesium, nickel, lead, gallium, antimony and bismuth. In one embodiment, the alloy includes at least one of lithium alloy, titanium alloy, tin alloy, aluminum alloy, zinc alloy, magnesium alloy, nickel alloy, lead alloy, gallium alloy, antimony alloy, bismuth alloy and silicon alloy. In an embodiment of the present application, the metal oxide includes at least one of a titanium-containing oxide, a tin-containing oxide, an aluminum-containing oxide, a gallium-containing oxide, an antimony-containing oxide, a bismuth-containing oxide, and an iron-containing oxide. kind. Specifically, the metal oxide may include, but is not limited to, TiO 2 , SnO x ,Al 2 O 3 , Ga 2 O 3 ,Sb 2 O 5 , Bi 2 O 5 , Fe 2 O 3 , Fe 3 O 4 at least one of them. In an embodiment of the present application, the metal sulfide includes at least one of tin-containing sulfide, antimony-containing sulfide, bismuth-containing sulfide and iron-containing sulfide. Specifically, the metal sulfide may include, but is not limited to, SnS 2 ,SnS,Sb 2 S 3 , Bi 2 S 3 , at least one of FeS. [0037] In an embodiment of the present application, the negative electrode includes a negative electrode active material layer, and the material of the negative electrode active material layer includes a negative electrode active material. The negative active material layer has a first surface facing the positive electrode and a second surface facing away from the positive electrode, with a thickness h in a direction from the first surface to the second surface. 1 The area within is the surface layer of the negative active material layer, where the thickness of the negative active material layer is h 0 ,h 1 /h 0 ≤0.2. In one embodiment of the present application, the mass proportion of the negative active material in the surface layer of the negative active material layer is greater than or equal to 80%, so that the negative active material can directly play a role on the surface layer of the negative electrode and fully cooperate with the zwitterionic additive. It further prevents cations containing transition metal elements from entering the inside of the negative electrode, and can effectively inhibit the deposition of cations containing transition metal elements. Specifically, the mass proportion of the negative active material in the surface layer of the negative active material layer may be, but is not limited to, greater than or equal to 82%, greater than or equal to 85%, greater than or equal to 87%, greater than or equal to 90%, greater than or equal to 93% , greater than or equal to 95%, greater than or equal to 96%, or greater than or equal to 97%, etc. [0038] It can be understood that, in addition to the negative active material, the negative active component in the negative active material layer may also contain other negative active materials, such as a second negative electrode material. The surface of the second negative electrode material is uncharged and is electrically neutral as a whole. The second negative electrode material The material of the negative electrode active material may be the same or different. In an embodiment of the present application, the negative active material layer includes a negative active component, and the negative active component includes a negative active material and a second negative material. In one embodiment of the present application, the negative active material layer includes a negative active component, the negative active component includes a negative active material and a second negative material, and the mass proportion of the negative active material in the surface layer of the negative active material layer is greater than or equal to 80%. , this can ensure that more negative active materials are distributed on the surface of the negative active material layer, which is conducive to its interaction with zwitterionic additives and further improves the effect of inhibiting the deposition of transition metal-containing ions. It can be understood that when the negative electrode has a second negative electrode material, the second negative electrode material can be located on the side surface of the negative electrode facing the positive electrode, or can be located inside the negative electrode, which is not limited. In an embodiment of the present application, the negative active material layer includes a first negative electrode material sub-layer and a second negative electrode material sub-layer disposed on a surface of the first negative electrode material sub-layer away from the positive electrode; the first negative electrode material sub-layer is In the surface layer of the negative electrode active material layer, the mass proportion of the negative electrode active material in the first negative electrode material sub-layer is greater than or equal to 80%. The second negative electrode material sub-layer includes a negative electrode active material and a second negative electrode material. The contents of the negative electrode active material and the second negative electrode material in the second negative electrode material sub-layer are not limited and can be selected as needed. [0039] In one embodiment of the present application, the negative electrode active material layer includes at least one of a negative electrode conductive agent and a negative electrode binder, and a negative electrode active component to improve the conductive performance and stability of the negative electrode. Specifically, the negative electrode conductive agent may include, but is not limited to, at least one of conductive carbon black, carbon nanotubes, carbon fiber, carbon black, and graphite; the negative electrode binder may include, but is not limited to, polytetrafluoroethylene, polyvinylidene fluoride, At least one of sodium carboxymethylcellulose, styrene-butadiene latex, and nitrile rubber. In an embodiment of the present application, the mass content of the negative electrode conductive agent in the negative electrode active material layer is less than or equal to 10%. Specifically, the mass content of the negative conductive agent in the negative active material layer may be, but is not limited to, 0.1%, 0.5%, 1%, 2%, 4%, 5%, 7%, 9% or 10%. In an embodiment of the present application, the mass content of the negative electrode binder in the negative electrode active material layer is less than or equal to 10%. Specifically, the mass content of the binder in the negative active material layer may be, but is not limited to, 0.1%, 0.5%, 2%, 4%, 5%, 7%, 8% or 9%. [0040] In one embodiment of the present application, the mass content of the negative active material in the negative active material layer is 50%-98%, which is conducive to further improving the interaction between the negative active material and the zwitterionic additive and minimizing the transition metal content. The cations of the element are deposited on the negative electrode to improve the performance of the lithium-ion battery. Specifically, the mass content of the negative active material in the negative active material layer may be, but is not limited to, 50%, 55%, 60%, 65%, 70%, 75%, 80%, 85%, 90% or 95%, etc. In an embodiment of the present application, the mass content of the negative active material in the negative active material layer can be 65%-85%, which can further suppress the deposition of cations containing transition metal elements on the negative electrode and at the same time reduce the negative electrode activity in the negative electrode. The use of materials reduces the preparation cost of lithium-ion batteries and is more conducive to the use of lithium-ion batteries. [0041] In an embodiment of the present application, the negative electrode further includes a negative electrode current collector, and the negative electrode active material layer is disposed on the surface of the negative electrode current collector. Wherein, the negative electrode active material layer is provided at least on the surface of the negative electrode current collector facing the positive electrode. In an embodiment of the present application, the negative electrode current collector is selected from metal foil or alloy foil. Wherein, the metal foil material includes copper, nickel, iron or cobalt foil material, and the alloy foil material includes an alloy of at least one element among copper, nickel, iron and cobalt or stainless steel. In an embodiment of the present application, the material of the negative electrode current collector includes at least one of copper, nickel, iron and cobalt or stainless steel. [0042] In this application, the electrolyte includes a zwitterionic additive, which is a substance that has both positive and negative charges; it can be understood that the zwitterionic additive in this application can be used in lithium-ion batteries without affecting The positive and negative electrodes and the working materials of lithium-ion batteries. See figure 2 and image 3 , figure 2 It is a schematic diagram of the distribution between the negative active material, zwitterionic additives and cations containing transition metal elements in the area near the negative electrode surface. image 3 for figure 2 From the enlarged view of the dotted line area, it can be seen that the negative active material 11 attracts the negatively charged end of the zwitterionic additive 21, causing the negatively charged end of the zwitterionic additive 21 to be arranged toward the side away from the surface of the negative electrode 10, including a transition The cation 31 of the metal element and the negatively charged end of the zwitterionic additive 21 generate a repulsive force, which prevents the cation 31 containing the transition metal element from migrating and depositing on the surface of the negative electrode 10, ensuring the performance of the lithium-ion battery. It's understandable, figure 2 and image 3 Used to explain the interaction between negative active materials, zwitterionic additives and cations containing transition metal elements, and analyze the charge distribution, distribution and positional relationships of negative active materials, zwitterionic additives and cations containing transition metal elements. Does not have a restrictive effect. In this application, the zwitterionic additive may have electrochemical reduction properties, so that it can be reduced to a part of the SEI film, or it may be electrochemically inert, which is not limited. [0043] In one embodiment of the present application, the zwitterionic additive includes at least one of the compounds represented by Formula I-1 to Formula I-4, [0044] [0045] In another embodiment of the present application, the zwitterionic additive may include at least one of the compounds represented by Formula I-5 to Formula I-6, [0046] [0047] In yet another embodiment of the present application, the zwitterionic additive may include at least one of the compounds represented by Formula I-1 to Formula I-6. The compounds represented by Formula I-1 to Formula I-6 have both positive and negative charged groups, and can exist stably in the electrolyte. No side reactions will occur during the use of lithium-ion batteries, which is beneficial to obtaining comprehensive performance. Excellent lithium-ion battery. [0048] In one embodiment of the present application, based on the total mass of the electrolyte, the mass content of the zwitterionic additive in the electrolyte is 0.5%-5%, which can ensure the interaction between the zwitterionic additive and the negative active material , and at the same time will not affect the performance of the electrolyte, which is more conducive to improving the overall performance of lithium-ion batteries. Specifically, based on the total mass of the electrolyte, the mass content of the zwitterionic additive in the electrolyte can be, but is not limited to, 0.5%, 0.8%, 1%, 1.5%, 1.8%, 2%, 2.3%, 2.5% , 3%, 3.4%, 3.5%, 4%, 4.5%, 4.7% or 5%, etc. In an embodiment of the present application, based on the total mass of the electrolyte, the mass content of the zwitterionic additive in the electrolyte can be 1%-2%. [0049] In one embodiment of the present application, the electrolyte solution further includes an electrolyte solvent and a lithium salt. It can be understood that the zwitterionic additive provided in the present application can be dissolved in the electrolyte solvent. In an embodiment of the present application, the electrolyte solvent includes at least one of ethylene carbonate, ethyl methyl carbonate, diethyl carbonate, dimethyl carbonate, polycarbonate, ethyl propionate, and ethyl acetate. In one embodiment of the present application, the lithium salt includes lithium hexafluorophosphate (LiPF 6 ), lithium tetrafluoroborate (LiBF 4 ), at least one of lithium bisfluorosulfonyl imide (LiFSI) and lithium bistrifluoromethanesulfonyl imide (LiTFSI). In one embodiment of the present application, the concentration of lithium salt in the electrolyte is 0.1 mol/L-2 mol/L, which is beneficial to improving the performance of lithium-ion batteries. Specifically, the concentration of lithium salt in the electrolyte can be, but is not limited to, 0.1mol/L, 0.3mol/L, 0.5mol/L, 0.7mol/L, 0.9mol/L, 1mol/L, 1.3mol/L, 1.5 mol/L, 1.6mol/L or 1.8mol/L, etc. [0050]The electrolyte provided by this application does not need to add a large amount of vinylene carbonate or high-resistance film-forming additives such as vinylene carbonate, thereby avoiding an increase in the impedance of the lithium-ion battery and improving the performance of the lithium-ion battery. In this application, other additives can be added to the electrolyte according to the needs of the performance of the lithium-ion battery; for example, additives to improve the overcharge performance of the battery, sulfur-based additives to improve the high temperature of the battery (such as propylene sulfite, etc.) , additives that improve the low-temperature performance of batteries (such as fluorinated ethylene carbonate, etc.), etc., are not limited. [0051] In this application, Fourier transform infrared spectroscopy (FTIR) combined with other detection means (such as infrared detection, Raman spectroscopy detection, X-ray diffraction, etc.) can be used to detect the negative active material in the negative electrode and the zwitterionic additive in the electrolyte. [0052] In this application, the positive electrode contains transition metal elements, that is, the material of the positive electrode contains transition metal elements. In one embodiment of the present application, the cathode active material includes at least one of lithium transition metal oxides, lithium-containing phosphates and modified compounds thereof. That is to say, the positive active material includes at least one of a lithium transition metal oxide, a lithium-containing phosphate, a modified compound of a lithium transition metal oxide, and a modified compound of a lithium-containing phosphate; the modified compound includes a doped modified compound. At least one of a chemical compound and a surface coating modified compound. In an embodiment of the present application, lithium transition metal oxides include lithium cobalt oxide, lithium nickel oxide, lithium manganese oxide, lithium nickel cobalt oxide, lithium manganese cobalt oxide, lithium nickel manganese oxide and lithium nickel cobalt At least one type of manganese oxide. Specifically, lithium transition metal oxides may include, but are not limited to, LiCoO 2 ,LiNiO 2 ,LiMnO 2 ,LiMn 2 O 4 ,LiNi a Co b Mn c O 2 At least one of (a+b+c=1). In an embodiment of the present application, the lithium-containing phosphate includes at least one of lithium iron phosphate, lithium manganese phosphate and lithium manganese iron phosphate. Lithium-containing phosphate has an olivine structure and is structurally stable, which is beneficial to improving the cycle performance of lithium-ion batteries. During the charging and discharging process of a lithium-ion battery, cations containing transition metal elements such as iron ions, manganese ions, cobalt ions, and nickel ions in the positive electrode active material will detach from the positive electrode and deposit on the negative electrode. In the lithium-ion battery provided by this application The synergistic effect of negative active materials and zwitterionic additives can inhibit the deposition of these dissolved ions on the negative electrode, avoid affecting the negative electrode, and thereby improve the performance of lithium-ion batteries. [0053] In an embodiment of the present application, the positive electrode includes a positive electrode active material layer, and the positive electrode active material layer includes a positive electrode active material. In an embodiment of the present application, the mass content of the cathode active material in the cathode active material layer is greater than or equal to 80%. Specifically, the mass content of the cathode active material in the cathode active material layer may be, but is not limited to, 80%, 82%, 85%, 88%, 90%, 92%, 95%, 96% or 97%, etc. In another embodiment of the present application, the positive electrode active material layer includes at least one of a positive electrode conductive agent and a positive electrode binder, and a positive electrode active material to improve the conductive performance and stability of the positive electrode. Specifically, the positive electrode conductive agent may include, but is not limited to, at least one of conductive carbon black, carbon nanotubes, carbon fibers, carbon black, and graphite; the positive electrode binder may include, but is not limited to, polytetrafluoroethylene, polyvinylidene fluoride, At least one of sodium carboxymethylcellulose, styrene-butadiene latex, and nitrile rubber. In an embodiment of the present application, the | 1. A lithium-ion battery, It is characterized by: It includes a positive electrode, a negative electrode and an electrolyte. The positive electrode includes a positive active material, the positive active material contains a transition metal element. The negative electrode includes a negative active material. The surface of the negative active material is positively charged. The electrolyte includes Zwitterionic additives. 2. The lithium-ion battery according to claim 1, It is characterized by: The zwitterionic additive includes at least one of the compounds represented by Formula I-1 to Formula I-4, 3. The lithium-ion battery according to claim 1 or 2, It is characterized by: Based on the total mass of the electrolyte, the mass content of the zwitterionic additive in the electrolyte is 0.5%-5%. 4. The lithium-ion battery according to claim 1, It is characterized by: The negative electrode includes a negative electrode current collector and a negative electrode active material layer disposed on the surface of the negative electrode current collector. The material of the negative electrode active material layer includes the negative electrode active material. The negative electrode active material in the negative electrode active material layer contains The mass content is 50%-98%. 5. The lithium-ion battery according to claim 1, It is characterized by: The negative active material includes at least one of carbon material, silicon-based material, metal material, metal oxide, metal sulfide and lithium titanate; The carbon material includes at least one of natural graphite, artificial graphite, soft carbon, hard carbon, graphene and carbon nanotubes; The silicon-based material includes at least one of silicon, silicon oxide compounds, silicon nitride compounds and silicon carbon compounds; The metal materials include metal elements and alloys, the metal elements include at least one of lithium, titanium, tin, aluminum, zinc, magnesium, nickel, lead, gallium, antimony and bismuth, the alloys include lithium alloys, titanium At least one of alloy, tin alloy, aluminum alloy, zinc alloy, magnesium alloy, nickel alloy, lead alloy, gallium alloy, antimony alloy, bismuth alloy and silicon alloy; The metal oxide includes at least one of titanium-containing oxide, tin-containing oxide, aluminum-containing oxide, gallium-containing oxide, antimony-containing oxide, bismuth-containing oxide and iron-containing oxide; The metal sulfide includes at least one of tin-containing sulfide, antimony-containing sulfide, bismuth-containing sulfide and iron-containing sulfide. 6. The lithium-ion battery as claimed in claim 1, It is characterized by: The positive active material includes at least one of lithium transition metal oxides, lithium-containing phosphates and modified compounds thereof; The lithium transition metal oxide includes at least one of lithium cobalt oxide, lithium nickel oxide, lithium manganese oxide, lithium nickel cobalt oxide, lithium manganese cobalt oxide, lithium nickel manganese oxide and lithium nickel cobalt manganese oxide. A sort of; The lithium-containing phosphate includes at least one of lithium iron phosphate, lithium manganese phosphate and lithium iron manganese phosphate. 7. The lithium-ion battery according to claim 1, It is characterized by: The electrolyte also includes an electrolyte solvent and a lithium salt. The electrolyte solvent includes ethylene carbonate, ethyl methyl carbonate, diethyl carbonate, dimethyl carbonate, polycarbonate, ethyl propionate and ethyl acetate. at least one of; The lithium salt includes at least one of lithium hexafluorophosphate, lithium tetrafluoroborate, lithium bisfluorosulfonimide and lithium bistrifluoromethanesulfonimide; The concentration of the lithium salt in the electrolyte is 0.1 mol/L-2 mol/L. 8. A method for preparing a lithium-ion battery, It is characterized by: include: A positive electrode, a negative electrode and an electrolyte are assembled to form a lithium ion battery, the positive electrode includes a positive electrode active material, the positive electrode active material has a transition metal element, the negative electrode includes a negative electrode active material, the surface of the negative electrode active material is positively charged, The electrolyte includes zwitterionic additives. 9. The preparation method as claimed in claim 8, It is characterized by: The preparation of the negative active material includes: A first negative electrode material is provided, and the first negative electrode material is processed using at least one method of ion bombardment, etching, oxidation treatment, surface doping, and coating of polycationic materials to prepare the negative electrode active material. 10. An electrical equipment, It is characterized by: It includes the lithium ion battery according to any one of claims 1 to 7 or the lithium ion battery prepared by the preparation method according to any one of claims 8 to 9. | 比亚迪股份有限公司 ¦ 重庆弗迪电池研究院有限公司
986 | CN118231656A | Examining | BYD CO LTD | Cell electrodes¦Secondary cells | 2023-12-29 | 2024-06-21 | Biomass-based hard carbon material, preparation method and application thereof, and sodium/potassium ion battery | The invention relates to the technical field of batteries, and discloses a biomass-based hard carbon material, a preparation method and application thereof, and a sodium/potassium ion battery. The preparation method of the biomass-based hard carbon material comprises the following steps: (1) pre-carbonizing biomass, cooling an obtained carbonized material, and sequentially performing crushing, acid pickling, water washing and drying; (2) soaking the carbonized material treated in the step (1) in a metal salt solution, and then drying and carbonizing; wherein the pre-carbonization temperature is lower than the carbonization temperature. According to the biomass-based hard carbon material, the electronic conductivity of the material is improved, and meanwhile, the interlayer spacing is not reduced, so that the embedding resistance of sodium ions is not increased while the electron transmission resistance is reduced, the impedance of the material is further reduced, and the rate capability and the cycle performance of a battery are improved. | Technical field [0001] The invention relates to the field of battery technology, and specifically relates to a biomass-based hard carbon material, its preparation method and application, and a sodium/potassium ion battery. Background technique [0002] Biomass-based hard carbon materials have become the most cost-effective anode material for sodium electricity for energy storage due to their wide range of precursor sources, low preparation costs and simple preparation processes. However, biomass-based hard carbon materials, as negative electrode materials for sodium-ion batteries, face a problem faced by all hard carbon materials: a large amount of sp 3 The presence of carbon increases the interlayer spacing and reduces the electronic conductivity of the material, making the impedance too high during the cycle. Moreover, sodium ions easily form uneven deposition on the surface of the negative electrode, leading to the growth of dendrites, which will eventually pierce the separator and cause a short circuit. , causing security issues. Therefore, there is considerable room for improvement in the cycle performance of sodium-ion batteries. [0003] In order to improve the electronic conductivity of carbon materials, the general method is to increase the carbonization temperature of the preparation. However, this method will lead to an overall reduction in the interlayer spacing of the carbon material, increase the difficulty of embedding sodium ions, and increase the impedance; heteroatom doping can be effective Improve the electronic conductivity of hard carbon materials. However, as a solid precursor, biomass can only be doped with heteroatoms on the surface of the material. It can only improve the electron transmission ability of the particle surface, but cannot improve the electron transmission path inside the particle, which ultimately leads to the negative electrode. Performance improvements are minimal. Patent application CN114639809A discloses a composite hard carbon negative electrode material, preparation method and application. The preparation method includes the following steps: after crushing the biomass raw material, heating and calcining it under a protective gas atmosphere, keeping it warm, and naturally cooling it to room temperature to obtain biomass. Substance carbon; the obtained biomass carbon and transition metal catalyst are heated and calcined again under a protective gas atmosphere, kept warm, and naturally cooled to room temperature to obtain a catalytic pyrolysis product. The catalytic pyrolysis product is etched with acid and cleaned until neutral , dried and purified composite hard carbon anode material was obtained. This invention improves the electronic conductivity of the material, but reduces the interlayer spacing, increases the insertion resistance of sodium ions, and has high raw material costs, making it difficult to apply in industrialization. [0004] Therefore, there is an urgent need to develop a hard carbon anode material that can improve the electronic conductivity of the material without increasing the insertion resistance of sodium ions and enhance the rate performance and cycle performance of the battery. Contents of the invention [0005] The purpose of the present invention is to overcome the existing problems in the prior art that hard carbon negative electrode materials improve electronic conductivity while reducing the interlayer spacing and increasing the embedding resistance of sodium ions, thereby increasing the overall impedance and resulting in poor rate performance of the battery. and reduced cycle performance. The invention provides a biomass-based hard carbon material, its preparation method and application, and a sodium/potassium ion battery. This invention improves the electronic conductivity of the material without reducing the interlayer spacing, indicating that the electron conductivity is reduced. The transmission resistance does not increase the insertion resistance of sodium ions, thereby reducing the impedance of the material, thus improving the rate performance and cycle performance of the battery. [0006] In order to achieve the above objects, one aspect of the present invention provides a method for preparing biomass-based hard carbon materials, which method includes the following steps: [0007] (1) Pre-carbonize the biomass, cool the obtained carbonized material and then crush, pickle, wash and dry it in sequence; [0008] (2) Soak the carbonized material obtained after step (1) in a metal salt solution, and then dry and carbonize; [0009] Wherein, the pre-carbonization temperature is lower than the carbonization temperature. [0010] Preferably, the difference between the pre-carbonization temperature and the carbonization temperature is 500-1000°C. [0011] Preferably, in step (1), the pre-carbonization is performed under the protection of an inert atmosphere, and the conditions for the pre-carbonization include: a heating rate of 10-20°C/min, a temperature of 200-700°C, and a time of 10- 200min. [0012] Preferably, in step (1), the biomass is at least one of coconut shell, fruit core, nut skin, straw and moso bamboo. [0013] Preferably, in step (2), the metal salts in the metal salt solution are water-soluble calcium salts, water-soluble iron salts, water-soluble cobalt salts, water-soluble chromium salts, water-soluble nickel salts, water-soluble magnesium salts and At least one water-soluble zinc salt. [0014] Preferably, in step (2), the concentration of the metal salt solution is 1-6 wt%. [0015] Preferably, in step (2), the soaking time is 8-24 hours. [0016] Preferably, in step (2), the carbonization is performed under the protection of an inert atmosphere, and the conditions for the carbonization include: a heating rate of 10-20°C/min, a temperature of 800-1500°C, and a time of 10-300 min. [0017] Preferably, in step (2), boric acid and/or thiourea is also added during the soaking process. [0018] Preferably, the method further includes: washing the material obtained in step (2) with acidic solution and water, filtering and drying. [0019] Preferably, the acid in the acidic solution is at least one of hydrochloric acid, sulfuric acid, phosphoric acid and nitric acid. [0020] A second aspect of the present invention provides biomass-based hard carbon materials prepared by the above method. [0021] The third aspect of the present invention provides the application of the above-mentioned biomass-based hard carbon material as a battery negative electrode material. [0022] The fourth aspect of the present invention provides a sodium/potassium ion battery, the negative electrode of the sodium/potassium ion battery contains the above-mentioned biomass-based hard carbon material. [0023] Through the above technical solution, the metal catalyst is used to catalyze graphitization of a small part of the amorphous carbon near the catalyst, which improves the conductivity without reducing the interlayer spacing, which means that the electron transmission resistance can be reduced without increasing sodium ions. The embedding resistance ultimately reduces the overall impedance, thereby improving the battery's cycle capability and rate performance. Description of drawings [0024] figure 1 It is the XRD pattern of biomass-based hard carbon materials with different degrees of graphitization; [0025] figure 2 It is the EIS spectrum of biomass-based hard carbon materials with different degrees of graphitization. Detailed ways [0026] Specific embodiments of the present invention will be described in detail below. It should be understood that the specific embodiments described here are only used to illustrate and explain the present invention, and are not intended to limit the present invention. [0027] The endpoints of ranges and any values ​​disclosed herein are not limited to the precise range or value, but these ranges or values ​​are to be understood to include values ​​approaching such ranges or values. For numerical ranges, the endpoint values ​​of each range, the endpoint values ​​of each range and individual point values, and the individual point values ​​can be combined with each other to obtain one or more new numerical ranges. These values The scope shall be deemed to be specifically disclosed herein. [0028] The preparation method of biomass-based hard carbon materials of the present invention includes the following steps: [0029] (1) Pre-carbonize the biomass, cool the obtained carbonized material and then crush, pickle, wash and dry it in sequence; [0030] (2) The carbonized material obtained after step (1) is soaked in a metal salt solution, and then dried and carbonized; wherein the pre-carbonization temperature is lower than the carbonization temperature. [0031] According to the method of the present invention, the biomass still retains hydrophilic groups and water transmission channels after the pre-carbonization, so that soluble metal ions will be evenly dispersed inside the material along with water, and due to the low carbonization temperature, the catalyst They mostly exist in the form of carbides and cannot move. They can only catalyze graphitization of amorphous carbon near the catalyst. Biomass is converted into graphite with strong electronic conductivity through a metal catalyst. These graphite crystallites exist as electron transmission channels and are evenly dispersed inside the hard carbon particles, which enhances the overall electron transmission capability of the hard carbon particles and improves the material's durability. Electronic conductivity reduces the material's resistance, thereby improving the battery's cycle capability and rate performance. [0032] In the method of the present invention, in order to partially graphitize amorphous carbon, the difference between the pre-carbonization temperature and the carbonization temperature is preferably 500-1000°C, more preferably 600-900°C. [0033] In the method of the present invention, in step (1), the pre-carbonization can be performed in a primary carbonization device. [0034] In the method of the present invention, in order that the biomass still retains hydrophilic groups and water transmission channels after the pre-carbonization, in step (1), the pre-carbonization is preferably performed under the protection of an inert atmosphere. The conditions for pre-carbonization include: the heating rate is preferably 10-20°C/min, more preferably 10-15°C/min; the temperature is preferably 200-700°C, more preferably 300-500°C; the time is preferably 10-200min, More preferably, it is 20-60min. [0035] In the present invention, in step (1), the inert atmosphere may be a conventional inert atmosphere in this field. In a preferred case, the inert atmosphere used is at least one of nitrogen, argon and helium. In order to improve the electronic conductivity of the material, nitrogen is most preferred. Preferably, the purity of the nitrogen is 99.0-99.9wt. %. [0036] In the present invention, in step (1), the crushing can be implemented by a pulverizer. [0037] In the present invention, in step (1), the particle size of the pulverized particles may be 1-20 μm. In order to improve the electronic conductivity of the material, the particle size of the pulverized particles is preferably 2-8 μm. [0038] In the present invention, in step (1), in order to improve the electronic conductivity of the material, the acid in the pickling is preferably at least one of hydrochloric acid, sulfuric acid, phosphoric acid and nitric acid. In a more preferred case, the acid is The acid in the above pickling is hydrochloric acid. [0039] In the present invention, in step (1), the concentration of acid in the pickling may be 1-14 mol/L. In order to enhance the electron transport capability of the material, the concentration of the acid in the pickling is preferably 1-14 mol/L. 6mol/L. [0040] In the present invention, in step (1), the acid washing and the water washing can be performed by filtration or centrifugation. In order to reduce the resistance of the material, the water washing is preferably repeated multiple times until it becomes neutral. [0041] In the present invention, in step (1), the drying temperature may be 90-130°C. In order to improve the circulation ability of the material, the drying temperature is preferably 100-120°C. [0042] In the method of the present invention, in step (1), the biomass can be at least one of coconut shell, fruit core, nut skin, straw and moso bamboo. In order to improve the electronic conductivity of the material, the biomass is preferably coconut shell and/or moso bamboo. [0043]In the method of the present invention, in step (2), the metal salt in the metal salt solution can be water-soluble calcium salt, water-soluble iron salt, water-soluble cobalt salt, water-soluble chromium salt, water-soluble nickel salt At least one of salt, water-soluble magnesium salt and water-soluble zinc salt. In order to improve the electron transport capability of the material, in a preferred case, the metal salt in the metal salt solution is a water-soluble iron salt, and in a more preferred case, the metal salt in the metal salt solution is iron nitrate. [0044] In the method of the present invention, in step (2), the concentration of the metal salt solution may be 1-6 wt%. In order to partially graphitize amorphous carbon, in a preferred case, the concentration of the metal salt solution is 1-5 wt%. [0045] In the method of the present invention, in step (2), the soaking time may be 8-24 h. In order to completely deposit the metal salt, the soaking time is preferably 8-15 h. [0046] In the method of the present invention, in step (2), after the soaking, the solid phase can be separated by filtration. [0047] In the method of the present invention, in step (2), in order to ensure complete removal of moisture, the drying is preferably vacuum drying, and the drying conditions are preferably: temperature 90-120°C, time 24-48h , the vacuum degree is 20-40Pa. The drying conditions are more preferably: temperature is 100-120°C, time is 24-36h, and vacuum degree is 25-35Pa. In this article, vacuum is atmospheric pressure minus absolute pressure. [0048] In the method of the present invention, in step (2), in order to ensure that the metal salt is reduced to metal element, the carbonization is preferably performed in a roller kiln. [0049] In the method of the present invention, in step (2), the carbonization is performed under the protection of an inert atmosphere. The conditions for the carbonization may include: a heating rate of 10-20°C/min and a temperature of 800-1500°C. , time is 10-300min. In order to ensure that the metal salt is reduced to metal element, the carbonization conditions preferably include: a heating rate of 10-15°C/min; a temperature of 1000-1400°C; and a time of 80-120 min. [0050] In the present invention, in step (2), the inert atmosphere may be a conventional inert atmosphere in this field. In order to ensure that the metal salt can be reduced to the metal element, in a preferred case, the inert atmosphere used is at least one of nitrogen, argon and helium. In order to reduce the preparation cost of the material, nitrogen is most preferred. In a preferred case, The purity of the nitrogen is 99.0-99.9wt%. [0051] In the method of the present invention, in step (2), boric acid and/or thiourea can also be added during the soaking process. In order to partially graphitize the amorphous carbon, in a preferred case, boric acid or thiourea is also added during the soaking process. [0052] In the method of the present invention, in order to improve the electronic conductivity of the material, the method preferably further includes: washing, filtering and drying the material obtained in step (2) with an acidic solution and water. [0053] In the method of the present invention, the acid in the acidic solution can be at least one of hydrochloric acid, sulfuric acid, phosphoric acid and nitric acid. In order to completely wash the catalyst in the biomass-based hard carbon material, the acid in the acidic solution is preferably hydrochloric acid. [0054] In the method of the present invention, in step (2), the concentration of the acidic solution can be 1-14 mol/L. In order to ensure complete metal removal, the concentration of the acid in the pickling is preferably 1-6 mol. /L. [0055] In the method of the present invention, in step (2), in order to reduce the resistance of the material, the water cleaning is preferably repeated multiple times until it becomes neutral. [0056] In the method of the present invention, in step (2), in order to ensure that the material is completely washed, the filtration method is preferably suction filtration. [0057] In the method of the present invention, in step (2), in order to ensure complete removal of moisture, the drying is preferably vacuum drying, and the drying conditions are preferably: temperature 90-120°C, time 24-48h , the vacuum degree is 20-40Pa. In order to achieve partial graphitization of amorphous carbon, the drying conditions are more preferably: temperature of 100-120°C, time of 24-36h, and vacuum degree of 25-35Pa. [0058] In some embodiments, the preparation method of the biomass-based hard carbon material of the present invention includes the following steps: [0059] (1) Place at least one of coconut shells, fruit cores, nut skins, straw and moso bamboo in the primary carbonization device, and heat it up to a temperature of 200-700°C at a heating rate of 10-20°C/min under the protection of an inert atmosphere. Pre-carbonization is carried out for 10-200 minutes, and the carbonized material is cooled and crushed into particles with a particle size of less than 10 nm through a pulverizer, and then passed through at least one of hydrochloric acid, sulfuric acid, phosphoric acid and nitric acid at a concentration of 1-14 mol/L. Carry out pickling, then wash with water until the solution is neutral, pickle and wash the carbonized material through centrifugation or filtration, and then dry at a temperature of 90-130°C; [0060] (2) Soak the carbonized material obtained after step (1) in a metal salt solution with a concentration of 1-6wt% for 8-24 hours. The metal salts in the metal salt solution are water-soluble calcium salts and water-soluble iron At least one of salt, water-soluble cobalt salt, water-soluble chromium salt, water-soluble nickel salt, water-soluble magnesium salt and water-soluble zinc salt, filter and separate the solid phase and then vacuum dry at a temperature of 90-120°C for 24- 48h, after drying, place it in a roller kiln under the protection of an inert atmosphere at a heating rate of 10-20°C/min to a temperature of 800-1500°C for carbonization, lasting 10-300min, and neutralize with hydrochloric acid, sulfuric acid, phosphoric acid and nitric acid. Wash at least one with a concentration of 1-14mol/L, then wash with water until it becomes neutral, filter and dry under vacuum at a temperature of 90-120°C for 24-48h. [0061] In other embodiments, the preparation method of the biomass-based hard carbon material of the present invention includes the following steps: [0062] (1) Place at least one of coconut shells, fruit cores, nut skins, straw and moso bamboo in the primary carbonization device, and heat it up to a temperature of 300-500°C at a heating rate of 10-15°C/min under the protection of an inert atmosphere. Pre-carbonization is carried out for 20-60 minutes, and the carbonized material is cooled and crushed into particles with a particle size of 2-8 μm through a pulverizer, and then passed through at least one of hydrochloric acid, sulfuric acid, phosphoric acid and nitric acid at a concentration of 1-6 mol/ L is pickled, then washed with water until it becomes neutral, and the carbonized material is pickled and washed by centrifugation or filtration, and then dried at a temperature of 100-120°C; [0063] (2) Soak the carbonized material obtained after step (1) in a metal salt solution with a concentration of 1-5wt% and boric acid and/or thiourea for 8-15 hours. The metal salt in the metal salt solution is water-soluble. At least one of a water-soluble calcium salt, a water-soluble iron salt, a water-soluble cobalt salt, a water-soluble chromium salt, a water-soluble nickel salt, a water-soluble magnesium salt, and a water-soluble zinc salt, and then filter and separate the solid phase at a temperature of Vacuum dry at 100-120℃ for 24-36h. After drying, place it in a roller kiln under the protection of an inert atmosphere and heat it up to a temperature of 1000-1400℃ at a heating rate of 10-15℃/min for 80-120min. Wash with at least one of hydrochloric acid, sulfuric acid, phosphoric acid and nitric acid at a concentration of 1-14 mol/L, then wash with water until neutral, filter and vacuum dry at a temperature of 100-120°C for 24-36 hours. [0064] The invention also provides biomass-based hard carbon materials prepared by the above method. The biomass-based hard carbon material of the present invention has high electronic conductivity and low impedance. [0065] The present invention also provides the application of the above-mentioned biomass-based hard carbon material as a battery negative electrode material. The biomass-based hard carbon material of the present invention is used as a battery negative electrode material. Since its own impedance is small, the battery can have strong cycle performance and rate performance. [0066] The present invention also provides a sodium/potassium ion battery, the negative electrode of the sodium/potassium ion battery contains the above-mentioned biomass-based hard carbon material. The sodium/potassium ion battery assembled with the biomass-based hard carbon material of the present invention as the battery negative electrode material has strong cycle performance and rate performance. [0067] The following examples will further illustrate the biomass-based hard carbon material, its preparation method and application, and sodium/potassium ion battery according to the present invention. The examples are implemented on the premise of the technical solution of the present invention, and detailed implementation modes and specific operating processes are given. However, the protection scope of the present invention is not limited to the following examples. [0068] The experimental methods in the following examples are all routine methods in this field unless otherwise specified. The experimental materials used in the following examples are all commercially available unless otherwise specified. [0069] Example 1 [0070] (1) Place the coconut shell in the primary carbonization device, and under nitrogen protection, heat it up to a temperature of 400°C at a heating rate of 10°C/min for 30 minutes, and then cool the carbonized material and crush it into particles through a pulverizer. The particle size is 1-20 μm, then pickled with hydrochloric acid with a concentration of 1 mol/L through centrifugation, washed with water several times through centrifugation until it becomes neutral, and then dried at a temperature of 110°C; [0071] (2) Soak the carbonized material obtained after step (1) in a ferric nitrate solution with a concentration of 1wt% for 8 hours, filter and separate the solid phase, and then vacuum dry it at a temperature of 110°C and a vacuum of 30Pa. After drying for 36 hours, place it in a roller kiln under the protection of an inert atmosphere at a heating rate of 10°C/min to a temperature of 1200°C for carbonization, which lasts for 100 minutes, and is washed with hydrochloric acid with a concentration of 1 mol/L, and washed with water for more than 10 seconds. Repeat until neutral, filter and vacuum dry for 36 hours at a temperature of 110°C and a vacuum of 30 Pa. [0072] The biomass-based hard carbon material prepared according to the method of Example 1 was ground and mixed with carbon black and PVDF in a mass ratio of 8:1:1, then coated on the surface of the copper foil, and then vacuum dried at 90°C for 4 hours. Metal sodium is the counter electrode, glass fiber is the separator, and NaPF with a concentration of 1 mol/L 6 The solution is electrolyte, and the battery is assembled in the glove box. The battery model is CR2032. The assembled battery is tested in the battery testing system. The specific surface area, first Coulombic efficiency and powder resistivity are recorded in Table 1. XRD characterization is recorded. Pictured in figure 1 , record the EIS diagram at figure 2 . [0073] Example 2 [0074] (1) Place the moso bamboo in the primary carbonization device, and heat it up to a temperature of 500°C at a heating rate of 20°C/min under nitrogen protection for 20 minutes. The carbonized material will be cooled and then crushed into particles through a pulverizer. The diameter is 1-20 μm, then filtered and pickled with hydrochloric acid with a concentration of 3mol/L, filtered and washed with water several times until it becomes neutral, and then dried at a temperature of 120°C; [0075](2) Soak the carbonized material obtained after step (1) in a ferric nitrate solution with a concentration of 1wt% for 15 hours, filter and separate the solid phase, and then vacuum dry it at a temperature of 90°C and a vacuum of 25Pa. After drying for 48 hours, place it in a roller kiln under the protection of an inert atmosphere at a heating rate of 20°C/min to a temperature of 1500°C for carbonization, which lasts for 80 minutes. It is cleaned with hydrochloric acid with a concentration of 3mol/L and washed with water. Repeat until neutral, filter and vacuum dry for 48 hours at a temperature of 90°C and a vacuum of 25 Pa. [0076] The biomass-based hard carbon material prepared according to the method of Example 2 was ground and mixed with carbon black and PVDF in a mass ratio of 8:1:1, then coated on the surface of the copper foil, and then vacuum dried at 90°C for 4 hours. Metal sodium is the counter electrode, glass fiber is the separator, and NaPF with a concentration of 1 mol/L 6 The solution is electrolyte, and the battery is assembled in the glove box. The battery model is CR2032. The assembled battery is tested in the battery testing system. The specific surface area, first Coulombic efficiency and powder resistivity are recorded in Table 1. [0077] Example 3 [0078] (1) Place the coconut shell in the primary carbonization device, and under nitrogen protection, heat it up to a temperature of 300°C at a heating rate of 15°C/min for 60 minutes, and then cool the carbonized material and crush it into particles through a pulverizer. The particle size is 10nm, then pickled with hydrochloric acid with a concentration of 6 mol/L through centrifugation, washed with water several times through centrifugation until it becomes neutral, and then dried at a temperature of 100°C; [0079] (2) Soak the carbonized material obtained after step (1) in a ferric nitrate solution with a concentration of 2wt% for 10 hours, filter and separate the solid phase, and vacuum dry it at a temperature of 120°C and a vacuum of 35Pa. After drying for 24 hours, place it in a roller kiln under the protection of an inert atmosphere at a heating rate of 15°C/min to a temperature of 1000°C for carbonization, which lasts for 120 minutes. It is cleaned with hydrochloric acid with a concentration of 6mol/L and washed with water. Repeat until neutral, filter and vacuum dry for 24 hours at a temperature of 120°C and a vacuum of 35Pa. [0080] The biomass-based hard carbon material prepared according to the method of Example 3 was ground and mixed with carbon black and PVDF in a mass ratio of 8:1:1, then coated on the surface of the copper foil, and then vacuum dried at 90°C for 4 hours. Metal sodium is the counter electrode, glass fiber is the separator, and NaPF with a concentration of 1 mol/L 6 The solution is electrolyte, and the battery is assembled in the glove box. The battery model is CR2032. The assembled battery is tested in the battery test system. The specific surface area, first Coulombic efficiency and powder resistivity are recorded in Table 1. XRD characterization is recorded. Figure in figure 1 , record the EIS diagram at figure 2 . [0081] Example 4 [0082] (1) Place the coconut shell in the primary carbonization device, and under nitrogen protection, heat it up to a temperature of 500°C at a heating rate of 10°C/min for 30 minutes, and then cool the carbonized material and crush it into particles through a pulverizer. The particle size is 10nm, then pickled with hydrochloric acid with a concentration of 1 mol/L through centrifugation, washed with water several times through centrifugation until it becomes neutral, and then dried at a temperature of 110°C; [0083] (2) Soak the carbonized material obtained after step (1) in a ferric nitrate solution with a concentration of 3wt% for 8 hours, filter and separate the solid phase, and vacuum dry it at a temperature of 110°C and a vacuum of 30Pa. After drying for 36 hours, place it in a roller kiln under the protection of an inert atmosphere at a heating rate of 10°C/min to a temperature of 1000°C for carbonization, which lasts for 100 minutes. It is cleaned with hydrochloric acid with a concentration of 1 mol/L and washed with water. Repeat until neutral, filter and vacuum dry for 36 hours at a temperature of 110°C and a vacuum of 30 Pa. [0084] The biomass-based hard carbon material prepared according to the method of Example 4 was ground and mixed with carbon black and PVDF in a mass ratio of 8:1:1, then coated on the surface of the copper foil, and then vacuum dried at 90°C for 4 hours. Metal sodium is the counter electrode, glass fiber is the separator, and NaPF with a concentration of 1 mol/L 6 The solution is electrolyte, and the buckle is assembled in the glove box. The buckle model is CR2032. The assembled buckle is tested in the battery test system. The specific surface area, first Coulomb efficiency and powder resistivity are recorded in Table 1. XRD characterization is recorded. Figure in figure 1 , record the EIS diagram at figure 2 . [0085] Example 5 [0086] The biomass-based hard carbon material was prepared according to the method of Example 1, except that the iron nitrate solution with a concentration of 1 wt% was replaced with an iron nitrate solution with a concentration of 5 wt%. [0087] The biomass-based hard carbon material prepared according to the method of Example 5 was ground and mixed with carbon black and PVDF in a mass ratio of 8:1:1, then coated on the surface of the copper foil, and then vacuum dried at 90°C for 4 hours. Metal sodium is the counter electrode, glass fiber is the separator, and NaPF with a concentration of 1 mol/L 6 The solution is electrolyte, and the battery is assembled in the glove box. The battery model is CR2032. The assembled battery is tested in the battery test system. The specific surface area, first Coulombic efficiency and powder resistivity are recorded in Table 1. XRD characterization is recorded. Figure in figure 1 , record the EIS diagram at figure 2 . [0088] Example 6 [0089] Prepare biomass-based hard carbon materials according to the method of Example 1. The difference is that the solution placed in a ferric nitrate solution with a concentration of 1wt% for 8 hours is replaced by a ferric nitrate solution with a concentration of 1wt% and a ferric nitrate solution with a concentration of 3wt%. Soak in boric acid for 8 hours. [0090] The biomass-based hard carbon material prepared according to the method of Example 6 was ground and mixed with carbon black and PVDF in a mass ratio of 8:1:1, then coated on the surface of the copper foil, and then vacuum dried at 90°C for 4 hours. Metal sodium is the counter electrode, glass fiber is the separator, and NaPF with a concentration of 1 mol/L 6 The solution is electrolyte, and the battery is assembled in a glove box. The battery model is CR2032. The assembled battery is tested in the battery testing system. The specific surface area, first Coulombic efficiency and powder resistivity are recor | 1. A method for preparing biomass-based hard carbon materials, It is characterized by, The method includes the following steps: (1) Pre-carbonize the biomass, cool the obtained carbonized material and then crush, pickle and wash it in sequence; (2) Soak the carbonized material obtained after step (1) in a metal salt solution, and then dry and carbonize; Wherein, the pre-carbonization temperature is lower than the carbonization temperature. 2. The method according to claim 1, It is characterized by, The difference between the pre-carbonization temperature and the carbonization temperature is 500-1000°C. 3. The method according to claim 1 or 2, It is characterized by, In step (1), the pre-carbonization is performed under the protection of an inert atmosphere, and the conditions for the pre-carbonization include: a heating rate of 10-20°C/min, a temperature of 200-700°C, and a time of 10-200 min. 4. The method according to any one of claims 1-3, It is characterized by, In step (1), the biomass is at least one of coconut shell, fruit core, nut skin, straw and moso bamboo. 5. The method according to claim 1 or 2, It is characterized by, In step (2), the metal salts in the metal salt solution are water-soluble calcium salts, water-soluble iron salts, water-soluble cobalt salts, water-soluble chromium salts, water-soluble nickel salts, water-soluble magnesium salts and water-soluble zinc salts. At least one of the salts. 6. The method according to claim 1 or 5, It is characterized by, In step (2), the concentration of the metal salt solution is 1-6 wt%. 7. A method according to claim 1, 5 or 6, It is characterized by, In step (2), the soaking time is 8-24h. 8. The method according to claim 1 or 2, It is characterized by, In step (2), the carbonization is performed under the protection of an inert atmosphere, and the conditions for the carbonization include: a heating rate of 10-20°C/min, a temperature of 800-1500°C, and a time of 10-300 min. 9. The method according to claim 1, 5 or 6, It is characterized by, In step (2), boric acid and/or thiourea is also added during the soaking process. 10. The method according to any one of claims 1-9, It is characterized by, The method also includes: washing, filtering and drying the material obtained in step (2) with acidic solution and water; Preferably, the acid in the acidic solution is at least one of hydrochloric acid, sulfuric acid, phosphoric acid and nitric acid. 11. Biomass-based hard carbon material prepared by the method of any one of claims 1-10. 12. Application of the biomass-based hard carbon material as claimed in claim 11 as a battery negative electrode material. 13. A sodium/potassium ion battery, It is characterized by, The negative electrode of the sodium/potassium ion battery contains the biomass-based hard carbon material according to claim 11. | 比亚迪股份有限公司
987 | CN118231655A | Examining | BYD CO LTD | Hybrid capacitor electrodes¦Cell electrodes¦Electrical testing¦Secondary cells¦Sorting¦Computational materials science | 2023-09-27 | 2024-06-21 | Carbon-based electrode material, battery and electric device | The invention provides a carbon-based electrode material, a battery and a power utilization device, and the carbon-based electrode material meets the following requirements: carrying out self-discharge curve processing on the carbon-based electrode material, obtaining a self-discharge curve of the carbon-based electrode material, obtaining an initial voltage and a final voltage of the carbon-based electrode material according to the self-discharge curve, and obtaining the initial voltage and the final voltage of the carbon-based electrode material according to the initial voltage and the final voltage. Determining a difference value between the initial voltage and the final voltage as a first voltage difference; fitting the self-discharge curve through a plurality of preset functions to obtain a first transformation voltage of the carbon-based electrode material, and determining a difference value between the initial voltage and the first transformation voltage as a second voltage difference; the ratio of the second voltage difference to the first voltage difference is greater than a preset proportion of 33.3%. According to the scheme, the self-discharge curve characteristics of the material can be fully utilized to screen the carbon-based electrode material, the proper carbon-based electrode material can be more accurately screened out, and the self-discharge loss of the selected carbon-based electrode material in practical application is reduced. | Technical field [0001] The present invention relates to the field of electrode technology, and specifically to a carbon-based electrode material, a battery and an electrical device. Background technique [0002] Carbon-based materials are commonly used in lithium batteries, sodium batteries, zinc batteries and capacitors due to their large specific surface area, rich and controllable surface structures (such as layers, edge defects and holes) and excellent conductivity. electrode materials. The rich and controllable surface structure brings a large specific surface area to carbon-based materials, as well as functional groups with wettability and enhanced redox reactions, allowing carbon-based materials to have high energy density and greatly improve electrochemical performance. promote. Moreover, as a green energy material, carbon-based materials have abundant raw materials, various preparation methods, low pollution and high recyclability, which makes them play a big role in the future energy storage field. [0003] At the same time, the complex surface structure will also bring self-discharge problems to carbon-based materials, which will affect the capacity changes of the battery cells during long-term storage. Moreover, different types of surface structures will have different self-discharge effects on carbon-based materials, which makes the analysis of self-discharge of carbon-based materials more complicated. [0004] For lithium batteries, excessive self-discharge will cause battery energy storage to be consumed too quickly and increase storage costs. In more serious cases (low voltage caused by self-discharge), side reactions may occur on the carbon-based surface (such as SEI film damage, electrolyte decomposition, etc.), and even irreversible capacity fading may occur. [0005] At present, there are many studies on self-discharge of batteries (discharge, soft packs and battery packs), but there are few specific studies on self-discharge of carbon-based materials. Contents of the invention [0006] The purpose of the present invention is to provide a carbon-based electrode material, battery and electrical device that can make full use of the self-discharge curve characteristics of the material to screen carbon-based electrode materials, and can more accurately screen out suitable carbon-based electrode materials. Reduce the self-discharge loss of selected carbon-based electrode materials in practical applications. [0007] In order to achieve the above object, a first aspect of the present invention provides a carbon-based electrode material that meets the following requirements: subject the carbon-based electrode material to self-discharge curve processing, and obtain the self-discharge curve of the carbon-based electrode material. Discharge curve, obtain the initial voltage and termination voltage of the carbon-based electrode material according to the self-discharge curve, and determine the difference between the initial voltage and the termination voltage as the first voltage difference; through multiple preset Set a function to fit the self-discharge curve to obtain the first transition voltage of the carbon-based electrode material, and determine the difference between the initial voltage and the first transition voltage as the second voltage difference ; The ratio of the second voltage difference to the first voltage difference is greater than the preset ratio of 33.3%. [0008] Optionally, the carbon-based electrode material also meets the following requirements: fitting the self-discharge curve through a plurality of the preset functions to obtain the value of each of the plurality of preset functions. Target coefficient; and the target coefficient of each preset function is within the set interval. [0009] Optionally, the plurality of preset functions include a first function, a second function and a third function, and fitting the self-discharge curve through the plurality of preset functions includes: according to the initial voltage, the The termination voltage, the first function, the second function and the third function are used to perform a regression fitting analysis on the self-discharge curve using the least squares method to obtain the first transformation of the carbon-based electrode material. voltage and a second transition voltage, wherein the first transition voltage is the dividing voltage between the first function and the second function, and the second transition voltage is the dividing voltage between the second function and the third function. The dividing voltage between functions. [0010] Optionally, the first function is related to the ohmic impedance coefficient; the second function is related to both the first redox coefficient and the second redox coefficient; and the third function is related to the pore volume parameter of the carbon-based material. Related. [0011] Optionally, pass the initial voltage U 0 , the first transition voltage U 1 , time t, the following formula represents the first function: U 1 =U 0 ×mexp(-t/R), where the initial voltage U 0 The unit is V, the first transition voltage U 1 The unit of is V, the unit of time t is s; m is the capacity coefficient, R is the target coefficient of the first function, and the value of R is 8*10 6 ~10*10 6 between. [0012] Optionally, through the first transition voltage U 1 , the second transition voltage U 2 , time t, the following formula represents the second function: U 2 =U 1 -pLn(t)-q, where the first transition voltage U 1 The unit is V, the second transition voltage U 2 The unit of is V, and the unit of time t is s; Ln(t) is the natural logarithm related to time t, p and q are the target coefficients of the second function, and the value of p is between 0.07 and 0.09. time, the value of q is between 1.3 and 1.5. [0013] Optionally, through the second transition voltage U 2 , termination voltage U t , time t, the following formula represents the third function: U t =U 2 -nt -1/2 , where the second transition voltage U 2 The unit is V, the termination voltage U t The unit of is V, the unit of the time t is s; n is the target coefficient of the third function, and the value of n is between 35-42. [0014] Optionally, in the case where the carbon-based electrode material is a negative electrode material of a battery, performing self-discharge curve processing on the carbon-based electrode material includes: preparing the carbon-based electrode material into a button cell, While the button battery is left standing for a set time, data points of the open circuit voltage of the button battery are collected at set intervals. [0015] Through the above technical solutions, the beneficial effects of the present invention are: the initial voltage, end voltage and transition voltage of the carbon-based electrode material can be obtained through the self-discharge curve of the carbon-based electrode material, and then the voltage in the entire self-discharge interval can be obtained through the target voltage interval. ratio to screen out the target carbon-based electrode materials. The solution of the present invention makes full use of the self-discharge curve characteristics of materials to screen carbon-based electrode materials, can more accurately screen out suitable carbon-based electrode materials, and reduce the self-discharge loss of the selected carbon-based electrode materials in practical applications. [0016] A second aspect of the present invention also provides a battery, which is made of the carbon-based electrode material as described above. [0017] A third aspect of the present invention also provides an electrical device, which includes the battery as described above. [0018] For specific details and benefits of batteries and electrical devices provided by embodiments of the present invention, please refer to the above description of carbon-based electrode materials, and will not be repeated here. [0019] Other features and advantages of embodiments of the present invention will be described in detail in the detailed description that follows. Description of drawings [0020] The drawings are used to provide a further understanding of the embodiments of the present invention and constitute a part of the description. Together with the following specific implementation modes, they are used to explain the embodiments of the present invention, but do not constitute a limitation to the embodiments of the present invention. In the attached picture: [0021] figure 1 It is a schematic diagram illustrating the requirements that a carbon-based electrode material provided by an embodiment of the present invention must meet; [0022] figure 2 It is a schematic diagram of additional requirements that a carbon-based electrode material provided by an embodiment of the present invention must meet; [0023] Figure 3a-3d It is a schematic diagram of each self-discharge stage calculated for multiple types of carbon-based materials selected in an embodiment of the present invention; [0024] Figure 4 It is a schematic diagram of the calculated self-discharge interval proportions of multiple types of carbon-based materials selected in an embodiment of the present invention; [0025] Figure 5 It is a schematic diagram of the calculated self-discharge characteristic trend of multiple types of carbon-based materials selected in an embodiment of the present invention. Detailed ways [0026] Specific implementation modes of the embodiments of the present invention will be described in detail below with reference to the accompanying drawings. It should be understood that the specific implementations described here are only used to illustrate and explain the embodiments of the present invention, and are not used to limit the embodiments of the present invention. [0027] In a first aspect, the present invention provides a carbon-based electrode material, such as figure 1 As shown, the carbon-based electrode material needs to meet the requirements of the following steps S110-S130. [0028] S110, perform self-discharge curve processing on the carbon-based electrode material, obtain the self-discharge curve of the carbon-based electrode material, obtain the initial voltage and end voltage of the carbon-based electrode material based on the self-discharge curve, and calculate the difference between the initial voltage and the end voltage. The value is determined as the first voltage difference. [0029] Specifically, the carbon-based electrode material can first be prepared into a carbon-based electrode, and then the carbon-based electrode can be prepared into a negative electrode of the battery. Among them, the carbon-based electrode material can be: graphite, hard carbon or modified hard carbon materials, or it can be graphene, carbon nanotubes or other various modifications. Carbon-based materials, for example, destructive pulverized graphite-like materials or destructive pulverized graphite-like materials that are activated and corroded by KOH to create pores. Wherein, the battery may be a button battery. More preferably, the button battery can be a button battery assembled with a water-based button battery. [0030] Among them, processing the self-discharge curve of the carbon-based electrode material may include: collecting data points of the open circuit voltage of the battery at set intervals while the battery is standing for a set time. For example, the resting time method can be used to run the battery prepared in the above steps and record the resting-initial voltage U 0 ,Stand-stop voltage U t , the voltage accuracy requirement can be 0~15mV; at the same time, measure the attenuation change of voltage per unit time to obtain the battery's self-discharge voltage data set. Optionally, set the time to 24-72h, and/or set the interval to 0.3-2s (that is, data points are collected every 0.3-2s). This acquisition method has the advantage of not requiring the accumulation of large data and adjusting the open circuit potential analysis of materials based on SOC conditions. [0031] For the preparation of carbon-based electrodes, various currently known methods can be used. For example, the electrode slurry can be prepared according to the ratio of carbon-based materials: KB: PTFE = 85:5:10 (other ratios can also be selected) and an appropriate amount of anhydrous ethanol, and the electrode slurry is rolled into a film, and a film stamping machine is used Cut into discs with a diameter of 5-15mm, dry and shape them and press them on the current collector using a tablet press. For example, the current collector can be nickel foam. [0032]For the preparation of button batteries, various methods known in the art can also be used. For example, water-based symmetrical electrical buckling assembly can be used to reduce the impact factors caused by other materials. Specifically, the prepared carbon-based electrode can be baked at 100-120°C for 6-8 hours, then two electrode sheets with similar active material masses are selected to assemble into a buckle, and left to stand for 24-72 hours. The buckle electrolyte can be selected It is a 6mol/L KOH aqueous solution. According to the active material quality of the battery and the operating voltage range, the prepared electrodes were assembled into a three-electrode measurement CV to confirm the main energy storage type of the carbon-based material and the potential of the existing redox reaction. [0033] Before starting to stand, the battery can be tested for 5-10 cycles of charge and discharge. Test the charge and discharge rate at 0.5-1.0C, fully infiltrate the electrode sheet, and record the capacity of the last cycle data. For example, after the fifth cycle is completed, use 0.5-1.0C for constant current and constant voltage charging, the cut-off voltage can be 1.0-1.5V, and the time can be 30-60min. After completing the above steps, start measuring self-discharge using the rest time method. After completing the test, record the cut-off voltage, conduct 3-5 cycle charge and discharge tests at 0.5-1.0C on the battery, and record the battery capacity. Through this processing, it can have the technical effect of eliminating the effects of insufficient battery immersion and side reactions in the early stage, making subsequent test data more reliable. [0034] Step S120: Fit the self-discharge curve through multiple preset functions to obtain the first transition voltage of the carbon-based electrode material, and determine the difference between the initial voltage and the first transition voltage as the second voltage difference. [0035] In terms of fitting open circuit voltage, most current fitting methods are by increasing the order of mathematical functions and using two-stage interval analysis. Although they can achieve a certain degree of fitting, they are not yet fully consistent with the response level of real materials. In the process of implementing the embodiments of the present invention, the inventor of the present application found that the open circuit voltage is an obvious parameter describing the self-discharge phenomenon, and its curve will be affected by the characteristics of the material. [0036] Specifically, the initial voltage U can be 0 is the starting point and ending voltage U t As the end point, the data points collected by the static time method are plotted into a V-t curve, and the self-discharge curve of the carbon-based electrode is fitted in a multi-segment manner. [0037] The transition voltage is a boundary voltage between two adjacent preset functions among the plurality of preset functions. That is, it can be understood that a certain transition voltage is the end point of the previous preset function and also the starting point of the next preset function. Therefore, the number of transition voltages is one less than the number of preset functions. [0038] Preferably, this multi-stage fitting is a three-stage fitting. In this case, the plurality of functions may include the first function, the second function and the third function, and the plurality of transition voltages may include the first transition voltage and the second transition voltage. Therefore, in this embodiment, the entire fitting curve is divided into intervals through the first function, the second function and the third function. Correspondingly, the self-discharge curve can be divided into the first interval, the second interval and the third interval in turn. , to further analyze the self-discharge factors of carbon-based materials. Wherein, the first transition voltage is the boundary voltage between the first function and the second function, and the second transition voltage is the boundary voltage between the second function and the third function. Then the first transition voltage and the second transition voltage can be obtained by the following method: according to the initial voltage, termination voltage, first function, second function and third function, the least squares method is used to perform regression fitting analysis on the self-discharge curve, to obtain the first transition voltage and the second transition voltage. [0039] According to the above method, the entire interval is fitted and each transition voltage node is confirmed. For example, it is confirmed that the voltage corresponding to the end point of the first function is the first transition voltage U 1 , the voltage corresponding to the end point of the second function is the second transition voltage U 2 , and the voltage corresponding to the end point of the third function is the termination voltage U t (It can also be called the third transition voltage). Specifically, the least squares method can be used, according to the initial voltage U 0 , termination voltage U t , use the first function, the second function and the third function to perform regression fitting analysis on the self-discharge voltage data set to obtain the fitted correlation coefficient r 2 The first transition voltage U greater than the set value 1 , the second transition voltage U 2 . Among them, the use of least squares method for fitting can make the data reliable and have a high degree of fitting, improve the piecewise curve fitting analysis and improve the accuracy. Compared with the control experiment, the natural behavior of the material is only described by the decrease of the potential per unit time. Regarding discharge performance, the solution of the present invention can more accurately analyze the self-discharge of carbon-based electrode materials, and has good fitting effect and high accuracy. [0040] In the case of multiple preset functions including the first function, the second function and the third function, the analysis and fitting of the self-discharge curve is no longer solely attributed to one or two reasons, but is accurately divided into three stages, and different stages correspond to different self-discharge reaction intervals of carbon-based materials. The embodiment of the present invention adopts a multi-stage fitting method. By observing the curve characteristics and confirming the turning point (i.e., the transition voltage) of a specific stage, the different structures of the carbon-based materials corresponding to each stage and their main energy storage characteristics can be reflected. Conduct targeted analysis. [0041] In one embodiment, Matlab fitting software can be used to perform regression fitting analysis, making the fitting process simple and less time-consuming. In an embodiment, the curve fitting can be iterated until the correlation coefficient r by self-correcting the parameters in the first function, the second function and the third function. 2 Reach 0.98 and above. [0042] S130: The ratio of the second voltage difference to the first voltage difference is greater than a preset ratio. [0043] Specifically, the present invention analyzes and extracts features of the self-discharge curve of carbon-based electrode materials to obtain the voltage intervals of multiple curve segments and their proportions in the voltage interval of the entire self-discharge curve, thereby analyzing and identifying carbon-based electrode materials. Characteristics of electrode materials and identify the main factors affecting self-discharge of carbon-based electrode materials. [0044] In one embodiment, the difference between the initial voltage and the termination voltage is determined as the first voltage difference, the difference between the initial voltage and the first transition voltage is determined as the second voltage difference, and the second voltage difference is the same as the first voltage difference. The ratio of a voltage difference should be greater than the preset ratio. [0045] In one embodiment, the value of the preset ratio may be between 25% and 40%. Generally speaking, the first interval corresponding to the first function is the ohmic impedance stage related to the ohmic impedance coefficient. In this stage, it mainly corresponds to the contact resistance between the material and the electrolyte surface, which will be more dependent on the overall structure of the material, such as particle size. , ratio, holes, etc., there is not much difference between different materials in the same system. The second interval corresponding to the second function is the redox stage. This stage corresponds to the reaction of the material, mainly defects and impurity elements existing on the surface of the material. The third interval corresponding to the third function is the diffusion stage related to the pore volume parameter of the carbon-based material. In this stage, it corresponds to the material transfer resistance of the material and is related to the large planar structure and lamellar structure of the material. Therefore, a larger proportion of the first interval indicates that the self-discharge of the material mainly occurs in the ohmic impedance stage, while there is less self-discharge in the redox stage or diffusion stage, and it is more suitable to be used as a carbon-based electrode material. [0046] For example, the default ratio can be set to 1/3. In this case, if the ratio of the second voltage difference to the first voltage difference is greater than 33.3%, it means that this voltage range is the target range to be selected. It can be considered that ohmic impedance is the main factor in the self-discharge reaction of carbon-based materials. The influencing factors also represent that the material is the carbon-based electrode material selected in the present invention. If the ratio of the second voltage difference to the first voltage difference is less than the preset ratio, for example, less than 33.3%, it means that there are other voltage ranges (redox stage or diffusion stage) that affect the self-discharge reaction of the carbon-based material. Larger, the material is difficult to use as a suitable material for carbon-based electrodes. [0047] Through the above technical solutions, the beneficial effects of the present invention are: the initial voltage, end voltage and transition voltage of the carbon-based electrode material can be obtained through the self-discharge curve of the carbon-based electrode material, and then the voltage in the entire self-discharge interval can be obtained through the target voltage interval. ratio to screen out the target carbon-based electrode materials. The solution of the present invention makes full use of the self-discharge curve characteristics of materials to screen carbon-based electrode materials, can more accurately screen out suitable carbon-based electrode materials, and reduce the self-discharge loss of the selected carbon-based electrode materials in practical applications. [0048] In one embodiment, the carbon-based electrode material of the present invention also needs to meet the requirements of the following steps S210-S220. [0049] S210, fit the self-discharge curve through multiple preset functions to obtain the target coefficient of each preset function in the multiple preset functions. [0050] S220, the target coefficient of each preset function is within the set interval. [0051] The first function, the second function and the third function mentioned above may specifically include the following contents. [0052] (1) The first function can be related to the ohmic impedance coefficient, which specifically can involve the contact resistance between the carbon-based electrode material and the electrolyte surface. In an embodiment, the first function may be: [0053] U 1 =U 0 ×mexp(-t/R), [0054] Among them, U 1 is the first transition voltage (unit: V), U 0 is the initial voltage (unit: V), U 0 with U 1 The difference between is a parameter associated with ohmic impedance and can be written as U dc . [0055] m is the withholding capacity coefficient, which is the rated specific capacity between the remaining capacity and the rated capacity of the carbon-based electrode material. It can be used to characterize parameters related to the withholding capacity and is obtained through actual measurements. [0056] t is time (unit is s), which can be used to characterize the duration of this interval. [0057] R is the target coefficient of the first function, that is, it is the ohmic impedance coefficient related to the basic physical parameters of the carbon-based electrode material, and its range can be 8*10 6 ~10*10 6 between. Preferably, the value is 9*10 6 ~10*10 6 between. Generally speaking, the larger this value is, the smaller the first interval is, and the smaller the contact resistance between the material and the electrolyte surface is, indicating that the structure of the material surface is easier to infiltrate. It also means that there are fewer ultra-microporous structures and defects and more flat surfaces. . [0058] (2) The second function can be related to the redox coefficient, which specifically can involve the reaction of carbon-based materials. In an embodiment, the second function may be: [0059] U 2 =U 1 +pLn(t)-q, [0060] Among them, U 1 is the first transition voltage (unit: V), U 2 is the second transition voltage (unit: V), U 1 with U 2 The difference between is a parameter associated with redox and can be recorded as U ox . [0061] Ln(t) is the natural logarithm function related to time t. [0062]p and q are the target coefficients of the second function, that is, they are the first redox coefficient and the second redox coefficient respectively. In addition, p and q are also related to the peak area of ​​the CV test curve and to the material defect content. Generally speaking, the larger the two values ​​​​are, the overall self-discharge rate of the material will be increased, which will have a negative impact on the self-discharge of the material. However, when the applicant implemented the present invention, he found that a trace amount of redox within a specified range would have a certain positive impact on the self-discharge effect. For example, when p ranges from 0.07 to 0.09 and q ranges from 1.3 to 1.5, the slowly progressing redox reaction will weaken the effects of ohmic impedance and diffusion on self-discharge, thus weakening the carbon-based Self-discharge of electrode materials. Preferably, the value range of p is between 0.075 and 0.082, and the value range of q is between 1.30 and 1.32. [0063] (3) The third function can be related to the structural parameters of the carbon-based material, specifically the resistance in the material transfer stage of the carbon-based material. In an embodiment, the third function may be: [0064] U t =U 2 -nt -1/2 , [0065] Among them, U 2 is the second transition voltage (unit: V), U t is the termination voltage (unit is V), U 2 with U t The difference between them is a parameter associated with the diffusion impedance, which can be recorded as U df . [0066] n is the target coefficient of the third function, that is, it is a parameter related to the structure (eg, pore volume) of the carbon-based material. Generally speaking, the larger this value means there are more planar and microporous structures, larger relative defects, fewer oxidized functional groups and surface active sites, and may be more affected by slow diffusion. This is because ions move from Planar structures and microporous structures are affected by concentration gradients and will slowly diffuse to low concentration areas. This diffusion will lead to a reduction in electric charge, which manifests as self-discharge. Therefore, the larger this value is, the larger the third interval is, the greater the diffusion resistance of the material is, and the easier it is for the structure of the material surface to diffuse, so its range needs to be controlled between 35-42. [0067] Using the above three functions for fitting can reflect the characteristics of the material, so that the fitting equation is not a single one-variable or multi-variable and trigonometric function tan(x), but a function related to the characteristics of the material itself. Moreover, the fitting stage is confirmed to be three segments with a fixed sequence. The fitted data is closer to the real value, which can accurately correspond to the structure and characteristics of carbon-based materials and accurately describe the self-discharge of carbon-based materials. Furthermore, it can be combined with the specific table and electrochemical performance of the material to get closer to the real effect of the material. [0068] Through the above technical solution, the beneficial effects of the present invention are: the target coefficients of multiple preset functions that fit the self-discharge curve can be obtained through the self-discharge curve of the carbon-based electrode material, and then screened by the interval range of the target coefficient Target carbon-based electrode materials. The solution of the present invention makes full use of the self-discharge curve characteristics of materials to screen carbon-based electrode materials, can more accurately screen out suitable carbon-based electrode materials, and reduce the self-discharge loss of the selected carbon-based electrode materials in practical applications. [0069] A second aspect of the present invention also discloses a battery, which is made of the carbon-based electrode material as described above. [0070] A third aspect of the present invention also discloses an electrical device, which includes the battery as described above. [0071] For specific details and benefits of batteries and electrical devices provided by embodiments of the present invention, please refer to the above description of carbon-based electrode materials, and will not be repeated here. [0072] The embodiments of the present invention will be described in further detail below through several specific experiments as examples and in conjunction with the accompanying drawings. The results are as follows: Figure 3a-3c , Figure 4 as well as Figure 5 shown. [0073] Embodiment 1, this example selects type A carbon-based materials. Specifically, the material is prepared into an electrode sheet, assembled with water fasteners, tested, test data collected, and multi-segment analysis and fitting performed. Obtain the target coefficients R, p, q, n of multiple preset functions for Class A materials. Get the initial voltage U of class A material 1-0 , termination voltage U 1-t , the first transition voltage U 1-1 ’, the second transition voltage U 1-2 ’, are summarized in Table 1 and Table 2 respectively, and each interval and its proportion are calculated. Specifically, using the initial voltage U 1-0 with the first transition voltage U 1-1 ’ Determine the first interval U dc , using the first transition voltage U 1-1 ’ and the second transition voltage U 1-2 ’ Determine the second interval U ox , using the second transition voltage U 1-2 ’ and the termination voltage U 1-t Determine the third interval U df . [0074] Comparative Example 1, this example selects type B carbon-based materials. Specifically, the material is prepared into an electrode sheet, assembled with water fasteners, tested, test data coll | 1. A carbon-based electrode material, It is characterized by: The carbon-based electrode material meets the following requirements: Perform self-discharge curve processing on the carbon-based electrode material, obtain the self-discharge curve of the carbon-based electrode material, obtain the initial voltage and end voltage of the carbon-based electrode material according to the self-discharge curve, and set the initial voltage to The difference between the voltage and the termination voltage is determined as the first voltage difference; The self-discharge curve is fitted through multiple preset functions to obtain the first transition voltage of the carbon-based electrode material, and the difference between the initial voltage and the first transition voltage is determined as second voltage difference; as well as The ratio of the second voltage difference to the first voltage difference is greater than a preset ratio of 33.3%. 2. The carbon-based electrode material according to claim 1, It is characterized by: The carbon-based electrode material also meets the following requirements: Fit the self-discharge curve through a plurality of the preset functions to obtain the target coefficient of each preset function in the plurality of preset functions; as well as The target coefficient of each preset function is within a set interval. 3. The carbon-based electrode material according to claim 1 or 2, It is characterized by: The plurality of preset functions include a first function, a second function and a third function. Fitting the self-discharge curve through the plurality of preset functions includes: According to the initial voltage, the end voltage, the first function, the second function and the third function, the least squares method is used to perform regression fitting analysis on the self-discharge curve to obtain the carbon A first transition voltage and a second transition voltage of the base electrode material, wherein the first transition voltage is the boundary voltage between the first function and the second function, and the second transition voltage is the The dividing voltage between the second function and the third function. 4. The carbon-based electrode material according to claim 3, It is characterized by: The first function is related to the ohmic impedance coefficient; The second function is related to both the first redox coefficient and the second redox coefficient; and The third function is related to the structural parameters of the carbon-based material. 5. The carbon-based electrode material according to claim 3, It is characterized by: Through the initial voltage U 0 , the first transition voltage U 1 , time t, the following formula represents the first function: U 1 =U 0 ×mexp(-t/R), Wherein, the initial voltage U 0 The unit is V, the first transition voltage U 1 The unit of is V, and the unit of the time t is s; m is the capacity coefficient, R is the target coefficient of the first function, and the value of R is 8*10 6 ~10*10 6 between. 6. The carbon-based electrode material according to claim 3, It is characterized by: through the first transition voltage U 1 , the second transition voltage U 2 , time t, the following formula represents the second function: U 2 =U 1 +pLn(t)-q, Wherein, the first transition voltage U 1 The unit is V, the second transition voltage U 2 The unit of is V, and the unit of the time t is s; Ln(t) is the natural logarithm related to time t, p and q are the target coefficients of the second function, the value of p is between 0.07 and 0.09, and the value of q is between 1.3 and 1.5. 7. The carbon-based electrode material according to claim 3, It is characterized by: by the second transition voltage U 2 , termination voltage U t , time t, the following formula represents the third function: U t =U 2 -nt -1/2 , Wherein, the second transition voltage U 2 The unit is V, the termination voltage U t The unit of is V, and the unit of the time t is s; n is the target coefficient of the third function, and the value of n is between 35-42. 8. The carbon-based electrode material according to any one of claims 1-7, It is characterized by: In the case where the carbon-based electrode material is a negative electrode material of a battery, the self-discharge curve processing of the carbon-based electrode material includes: preparing the carbon-based electrode material into a button cell, During the process of letting the button battery stand for a set time, data points of the open circuit voltage of the button battery are collected at set intervals. 9. A battery, It is characterized by: The battery is made of the carbon-based electrode material of any one of claims 1-8. 10. An electrical device, It is characterized by: The electrical device includes the battery according to claim 9. | 比亚迪股份有限公司
988 | CN118231653A | Examining | BYD CO LTD | Secondary cells¦Positive electrodes | 2023-12-29 | 2024-06-21 | Positive electrode active material, positive electrode, battery, and device | The invention provides a positive electrode active material, a positive electrode, a battery and a device, the positive electrode active material comprises first lithium manganese iron phosphate particles and second lithium manganese iron phosphate particles, the D50 particle size of the first lithium manganese iron phosphate particles is smaller than the D50 particle size of the second lithium manganese iron phosphate particles, the Mn/(Mn + Fe) molar ratio in the first lithium manganese iron phosphate particles is x, and the Mn/(Mn + Fe) molar ratio in the second lithium manganese iron phosphate particles is y, and x is greater than y. The positive electrode active material disclosed by the invention is formed by compounding two kinds of lithium manganese iron phosphate particles with different particle size ranges and different manganese contents, and the first lithium manganese iron phosphate particles with high manganese content and small particle size can bear instantaneous high-power output of the battery in a high-rate discharge process, so that the rate performance of the battery is improved. And meanwhile, the second lithium manganese iron phosphate particles with relatively low manganese content and large particle size can improve the gram volume of the active material, improve the compaction density and improve the energy density of the battery. | Technical field [0001] The present application relates to the field of battery technology, and in particular to a positive active material, a positive electrode, a battery and a device. Background technique [0002] Among the existing cathode active materials, among the polyanionic phosphate materials with an olivine structure, lithium iron manganese phosphate (LiMn x Fe (1-x) PO 4 ) has a higher operating voltage platform (4.1V) and has a higher theoretical energy density. [0003] However, the introduction of manganese element will cause the intrinsic ionic conductivity of the active material to decrease, affecting the rate performance of the battery. In order to overcome this technical problem, it is usually possible to shorten the ion migration path by reducing the particle size of the primary particles of lithium iron manganese phosphate. However, the reduction in particle size will reduce the compaction density of the material, affecting the energy density of the battery. Therefore, it is a great challenge to ensure the rate performance of the battery while improving the compaction density of the battery. Contents of the invention [0004] In view of the above-mentioned shortcomings of the prior art, the purpose of this application is to provide a positive active material, a positive electrode, a battery and a device that can take into account battery rate performance and energy density. [0005] In a first aspect, the present application provides a cathode active material, including first lithium manganese iron phosphate particles and second lithium manganese iron phosphate particles, where D of the first lithium manganese iron phosphate particles is 50 The particle size is smaller than the D of the second lithium iron manganese phosphate particle 50 particle size, and the molar ratio of Mn/(Mn+Fe) in the first lithium iron manganese phosphate particles is x, and the molar ratio of Mn/(Mn+Fe) in the second lithium iron manganese phosphate particles is y, x>y. [0006] The ion migration path of small-sized lithium iron manganese phosphate particles is short, which can reduce the impedance and improve the gram capacity of the active material, which is beneficial to improving the rate performance of the battery. At the same time, large-sized lithium iron manganese phosphate particles have a small specific surface area and relatively good processing performance, which can increase the compaction density of active materials and help increase the energy density of batteries. The active material of the present application is doped with first lithium manganese iron phosphate particles of small particle size and second lithium manganese iron phosphate particles of large particle size to take into account the rate performance and compaction density of the battery. At the same time, the working voltage platform based on manganese element is high, but it will affect the conductivity of material ions. By setting the molar content of manganese element in the first lithium iron manganese phosphate particle with a small particle size to be higher than the manganese element in the second lithium iron manganese phosphate particle molar content, thereby increasing the energy density of the active material. [0007] That is to say, the active material of this application is composed of two lithium iron manganese phosphate particles with different particle sizes and different Mn/(Mn+Fe) molar ratios, among which the small particles with a high Mn/(Mn+Fe) molar ratio The first diameter lithium iron manganese phosphate particles can bear the instantaneous high power output of the battery during high-rate discharge, thereby improving the battery's rate performance. The large-sized second lithium iron manganese phosphate particles with a lower Mn/(Mn+Fe) molar ratio have a higher compacted density, thereby increasing the volumetric energy density of the battery. [0008] In one embodiment, D of the first lithium iron manganese phosphate particles 50 The particle size range is between 50nm and 350nm, and the D of the second lithium iron manganese phosphate particle is 50 The particle size range is between 500nm and 2000nm. [0009] In one embodiment, 0.7≤x≤0.85, 0.3≤y≤0.65. [0010] In one embodiment, in the cathode active material, the mass ratio of the first lithium iron manganese phosphate particles to the second lithium iron manganese phosphate particles is between 0.2 and 1. [0011] In one embodiment, 0.7≤x≤0.8, 0.4≤y≤0.6. [0012] In one embodiment, the molar ratio of Mn/(Mn+Fe) in the cathode active material is between 0.36 and 0.75. [0013] In one embodiment, the material of the first lithium iron manganese phosphate particles includes LiMn 0.8 Fe 0.2 PO 4 ,LiMn 0.7 Fe 0.3 PO 4 at least one of them. [0014] In one embodiment, the material of the second lithium iron manganese phosphate particles includes LiMn 0.55 Fe 0.45 PO 4 ,LiMn 0.4 Fe 0.6 PO 4 at least one of them. [0015] In a second aspect, the present application provides a cathode, including the cathode active material in any of the above embodiments. [0016] It can be understood that since the cathode provided in the second aspect of the application adopts the cathode active material provided in the first aspect of the application, it also has all possible beneficial effects obtained in any embodiment of the first aspect of the application. [0017] In one embodiment, the positive electrode includes a current collector and a positive active material layer disposed on the current collector, the positive active material layer includes the positive active material; the compacted density of the positive active material layer is between 2.35g /cm 3 ~2.62g/cm 3 between. [0018] In a third aspect, this application also provides a battery, which includes the positive electrode provided in any embodiment of the second aspect of this application. [0019] In a fourth aspect, the present application further provides a device, which includes the battery provided in any embodiment of the third aspect of the present application. The device includes electrical equipment or an energy storage system. [0020] It can be understood that the battery provided in the third aspect of the application and the device provided in the fourth aspect are both due to the use of the positive electrode provided in the second aspect of the application, because they also have all possible beneficial effects in all embodiments of the second aspect. . Description of drawings [0021] figure 1 A schematic cross-sectional structural diagram of a battery provided for an embodiment of the present application; [0022] figure 2 A schematic structural diagram of the positive electrode provided for an embodiment of the present application; [0023] image 3 This is a schematic structural diagram of the cathode active material in an embodiment of the present application; [0024] Figure 4 This is a cross-sectional model diagram of the first lithium iron manganese phosphate particles and the second lithium iron manganese phosphate particles filling each other in an embodiment of the present application. [0025] Reference numbers: 300-battery; 301-negative electrode; 302-insulating separator; 200-positive electrode; 201-current collector; 202-positive active material layer; 100-positive active material; 10-first lithium iron manganese phosphate particles; 20 -Second lithium iron manganese phosphate particles. Detailed ways [0026] In order to facilitate understanding of the present application, the present application will be described more fully below with reference to the relevant drawings. The preferred embodiments of the present application are shown in the accompanying drawings. However, the present application may be implemented in many different forms and is not limited to the embodiments described herein. Rather, these embodiments are provided to provide a thorough and comprehensive understanding of the disclosure of this application. [0027] The following description of the embodiments refers to the accompanying drawings to illustrate specific embodiments in which the present application may be implemented. The serial numbers assigned to components in this article, such as "first", "second", etc., are only used to distinguish the described objects and do not have any sequential or technical meaning. The terms "connection" and "connection" mentioned in this application include direct and indirect connections (connections) unless otherwise specified. The directional terms mentioned in this application, such as "up", "down", "front", "back", "left", "right", "inside", "outside", "side", etc., are only Reference is made to the direction of the attached drawings. Therefore, the directional terms used are for the purpose of better and clearer description and understanding of the present application, but are not intended to indicate or imply that the device or component referred to must have a specific orientation or be in a specific orientation. construction and operation, and therefore should not be construed as limitations on this application. [0028] In the description of this application, it should be noted that, unless otherwise clearly stated and limited, the terms "installation", "connection" and "connection" should be understood in a broad sense. For example, it can be a fixed connection or a detachable connection. Ground connection, or integral connection; it can be a mechanical connection; it can be a direct connection, or it can be an indirect connection through an intermediate medium; it can be an internal connection between two components. For those of ordinary skill in the art, the specific meanings of the above terms in this application can be understood on a case-by-case basis. It should be noted that the terms “first”, “second”, etc. in the description, claims and drawings of this application are used to distinguish different objects, rather than describing a specific sequence. In addition, the terms "include", "can include", "include", or "can include" used in this application indicate the existence of the corresponding disclosed functions, operations, elements, etc., and do not limit other one or more more Functions, operations, components, etc. Furthermore, the term "comprises" or "comprises" indicates the presence of the corresponding features, numbers, steps, operations, elements, components, or combinations thereof disclosed in the specification, but does not exclude the presence or addition of one or more other features, numbers, steps, Operations, elements, parts, or combinations thereof, are intended to cover non-exclusive inclusion. [0029] See figure 1 , figure 1 A schematic cross-sectional structural diagram of the battery 300 is provided for an embodiment of the present application. [0030] like figure 1 As shown, the battery 300 of the present application includes a negative electrode 301, an insulating separator 302 and a positive electrode 200. The negative electrode 301, the insulating separator 302, and the positive electrode 200 are stacked in sequence to form a single battery 300. The insulating separator 302 is used to separate the positive electrode 200 and the negative electrode 301 to prevent the positive and negative electrodes from conducting. In one embodiment, the battery 300 also includes an electrolyte (not shown in the figure). The negative electrode 301, the insulating separator 302 and the positive electrode 200 are all immersed in the electrolyte. The electrolyte serves as a medium between the positive electrode 200 and the negative electrode 301. Transports ions and conducts electrical current. [0031] See figure 2 As shown, figure 2 This is a schematic structural diagram of the positive electrode 200 provided in an embodiment of the present application. [0032] like figure 2 As shown, the cathode 200 of the present application includes a current collector 201 and a cathode active material layer 202. The positive active material layer 202 includes the positive active material 100 and is distributed on the surface of the current collector 201 . The current collector 201 is made of conductive material. The current collector 201 can not only serve as a carrier for the positive active material 100 , but can also collect and conduct the current generated by the positive active material 100 to the outside of the battery 300 . It can be understood that in one embodiment, the current collector 201 can be made of conductive materials such as aluminum foil, copper foil, or composite copper/aluminum foil, which is not particularly limited in this application. [0033] See image 3 , image 3 This is a schematic structural diagram of the cathode active material 100 in an embodiment of the present application. [0034] like image 3 As shown, the cathode active material 100 of the present application includes first lithium iron manganese phosphate particles 10 and second lithium iron manganese phosphate particles 20 . And the D of the first lithium iron manganese phosphate particle 10 50The particle size is smaller than the second lithium iron manganese phosphate particle 20 D 50 particle size. The first lithium iron manganese phosphate particles 10 in the small particle size range can be filled into the gaps between the second lithium iron manganese phosphate particles 20 in the large particle size range (please refer to Figure 4 , Figure 4 This is a cross-sectional model diagram of the first lithium iron manganese phosphate particles 10 and the second lithium iron manganese phosphate particles 20 filling each other in an embodiment of the present application). [0035] It should be noted that when only one type of lithium iron manganese phosphate particles is used as the cathode active material 100 of the positive electrode 200, that is, only lithium iron manganese phosphate particles in a small particle size range or only lithium iron manganese phosphate particles in a large particle size range are used. When using lithium particles, however, lithium iron manganese phosphate with a single small particle size has a relatively large specific surface area, relatively poor processing performance, and low compaction density, thus affecting the energy density of the battery 300 . Lithium iron manganese phosphate with a single large particle size will increase the impedance due to the long ion migration path, affecting the rate performance of the battery 300. That is to say, using only one kind of lithium iron manganese phosphate particles cannot satisfy both high rate performance and high energy density. [0036] The cathode active material 100 of the present application uses small-sized first lithium iron manganese phosphate particles 10 and large-sized second lithium iron manganese phosphate particles 20 doped and filled with each other to ensure the rate performance and compaction of the battery 300 at the same time. density. At the same time, the working voltage platform based on manganese element is high, but it will affect the conductivity of material ions. In this application, the Mn/(Mn+Fe) molar ratio in the first lithium manganese iron phosphate particles is x, and the second lithium manganese iron phosphate particle is The molar ratio of Mn/(Mn+Fe) in the particles is y, x>y. In this application, the Mn/(Mn+Fe) molar ratio refers to the proportion of the Mn element in lithium iron manganese phosphate based on the sum of the amounts of the Mn element and the Fe element. Specifically, x refers to the proportion of the Mn element in the first lithium manganese iron phosphate material based on the sum of the amounts of the Mn element and the Fe element; y refers to the proportion of the material in the second lithium manganese iron phosphate material. In , based on the sum of the amounts of the Mn element and the Fe element, the proportion of the Mn element is determined. The cathode active material 100 sets the molar content of manganese element in the first lithium iron manganese phosphate with a small particle size to be higher than the molar content of manganese element in the second lithium iron manganese phosphate particles 20 , thereby increasing the energy density of the cathode active material 100 . [0037] That is, the cathode active material 100 of the present application adopts two different D 50 It is composed of lithium iron manganese phosphate particles with particle sizes and different Mn/(Mn+Fe) molar ratios. Among them, the first lithium iron manganese phosphate particles 10 with a small particle size and a high Mn/(Mn+Fe) molar ratio can be used for batteries. 300's instantaneous high power output during high-rate discharge, thus improving the rate performance of battery 300. The large-sized second lithium iron manganese phosphate particles 20 with a lower Mn/(Mn+Fe) molar ratio can increase the compaction density of the positive electrode 200 , thereby increasing the volumetric energy density of the battery 300 . [0038] In this application, the Mn/(Mn+Fe) molar ratio in the first lithium iron manganese phosphate particles and the second lithium iron manganese phosphate particles can be tested using an inductively coupled plasma spectrometer (ICP). [0039] In one embodiment, D of the first lithium iron manganese phosphate particle 10 50 The particle size range is between 50nm and 350nm, and the second lithium iron manganese phosphate particle has a D of 20 50 The particle size range is between 500nm and 2000nm. [0040] It should be noted that the first D of lithium iron manganese phosphate particles 10 50 The particle size range is between 50 nm and 350 nm, which refers to the median particle size D of the first lithium iron manganese phosphate particles 10 50 Between 50nm~350nm. Optionally, the median particle size D of the first lithium iron manganese phosphate particles 10 50 It is 50~150nm, 100nm~200nm, 200nm~350nm, etc. [0041] Similarly, the particle size range of the second lithium iron manganese phosphate particles 20 is between 500 nm and 2000 nm, which refers to the median particle size D of the second lithium iron manganese phosphate particles 20 50 The range is between 500nm~2000nm. Optionally, the median particle size D of the second lithium iron manganese phosphate particles 20 50 It is 600nm~1000nm, 700nm~1500nm, 1200nm~2000nm, etc. [0042] Among them, the median particle diameter D 50 , also known as the volume average particle size, represents the particle size corresponding to when the cumulative volume distribution percentage of the material reaches 50%. You can refer to the GB/T19077-2016 particle size distribution laser diffraction method and use, for example, a Malvern laser particle size analyzer for testing. [0043] It can be understood that in this embodiment, the median particle size range of the first lithium iron manganese phosphate particles 10 is set between 50 nm and 350 nm, and the median particle size range of the second lithium iron manganese phosphate particles 20 is set to be between 50 nm and 350 nm. Between 500nm and 2000nm, the processing performance of the cathode active material 100 can be improved, the physical gel phenomenon can be reduced, and the overall consistency of the cathode active material 100 can be improved. In addition, the transport performance of ions in the cathode active material 100 can also be improved, which is beneficial to further improving the cycle performance of the battery 300 . [0044] In one embodiment, the Mn/(Mn+Fe) molar ratio x in the first lithium iron manganese phosphate particles 10 is between 70% and 85%, and the Mn/(Mn+ Fe) molar ratio y is between 30% and 65%. [0045] It can be understood that by setting the Mn/(Mn+Fe) molar ratio x in the first lithium iron manganese phosphate particle to be between 70% and 85%, it is possible to ensure that the active material has a higher operating voltage platform and a certain rate performance. ; By setting the Mn/(Mn+Fe) molar ratio y in the second lithium iron manganese phosphate particle to be between 30% and 65%, it is ensured that the intrinsic impedance of the active material is low and the gram capacity is better exerted. Among them, gram capacity refers to the capacitance released per gram of active material, unit: mAh/g. By setting the Mn/(Mn+Fe) molar ratios x and y in the first lithium iron manganese phosphate particles 10 and the second lithium iron manganese phosphate particles 20 between 0.7~0.85 and 0.30~0.65 respectively, the content of manganese element can be avoided Excessively affects the conductivity of the positive active material 100 and reduces the rate performance of the battery 300 . At the same time, it can also avoid that the manganese element content is too low, resulting in a low operating voltage platform and reducing the energy density of the battery 300. [0046] In one embodiment, in the cathode active material 100, the mass ratio of the first lithium iron manganese phosphate particles 10 to the second lithium iron manganese phosphate particles 20 is 0.2˜1. [0047] Further optionally, the mass compounding ratio of the first lithium iron manganese phosphate particles 10 and the second lithium iron manganese phosphate particles 20 may be, for example, 1:4, 1:3, 3:7, etc. It can be understood that the mass compound ratio of the first lithium manganese iron phosphate particles 10 and the second lithium manganese iron phosphate particles 20 is set within the above range to ensure that the first lithium manganese iron phosphate particles 10 and the second lithium manganese iron phosphate are The mixed filling effect of the particles 20 enables the battery 300 to have higher pressure density and higher rate performance. [0048] In one embodiment, the molar ratios x and y of Mn/(Mn+Fe) in the first lithium iron manganese phosphate particles 10 and the second lithium iron manganese phosphate particles 20 satisfy 0.7≤x≤0.8, 0.4≤y≤0.6 . [0049] In one embodiment, in the positive active material, the Mn/(Mn+Fe) molar ratio is between 0.36 and 0.75. That is to say, if the sum of the amounts of Mn and Fe substances in the first lithium iron manganese phosphate and the amount of Mn and Fe substances in the second lithium iron manganese phosphate in the positive electrode active material is recorded as N 总 , the sum of the amount of the manganese element in the first lithium manganese iron phosphate and the amount of the manganese element in the second lithium manganese iron phosphate in the positive electrode active material is recorded as n 总 , n 总 /N 总 Between 0.36 and 0.75. [0050] In this embodiment, after the two types of particles are mixed and filled, the sum of the molar content of the total manganese element is equal to the molar content of Mn and Fe in the first lithium iron manganese phosphate and the molar content of Mn and Fe in the second lithium iron manganese phosphate. The ratio of the sum of molar contents is between 0.36 and 0.75 to avoid an increase in impedance caused by too high a manganese element and affecting the rate performance of the battery 300, and to prevent a voltage drop caused by too low a manganese element affecting the theoretical energy density of the battery 300. . [0051] In one embodiment, the material of the first lithium iron manganese phosphate particles 10 includes LiMn 0.8 Fe 0.2 PO 4 ,LiMn 0.7 Fe 0.3 PO 4 at least one of them. [0052] In this embodiment, the material of the first lithium iron manganese phosphate particles 10 may be LiMn 0.8 Fe 0.2 PO 4 or can be LiMn 0.7 Fe 0.3 PO 4 , it can also be LiMn 0.8 Fe 0.2 PO 4 andLiMn 0.7 Fe 0.3 PO 4 combination in. It can be understood that since the redox potential of manganese ions is higher than that of iron ions, the material for disposing the first lithium iron manganese phosphate particles 10 may be LiMn 0.8 Fe 0.2 PO 4 ,LiMn 0.7 Fe 0.3 PO 4 At least one of them, so that the manganese element and the iron element in the first lithium iron manganese phosphate particles 10 have an appropriate ratio, thereby ensuring that the first lithium iron manganese phosphate particles 10 have a higher voltage platform without reducing the positive electrode. Theoretical specific capacity of active material 100. [0053] In one embodiment, the material of the second lithium iron manganese phosphate particles 20 includes LiMn 0.55 Fe 0.45 PO 4 ,LiMn 0.4 Fe 0.6 PO 4 at least one of them. [0054] In this embodiment, the material of the second lithium iron manganese phosphate particles 20 may be LiMn 0.55 Fe 0.45 PO 4 or can be LiMn 0.4 Fe 0.6 PO 4 , it can also be LiMn 0.55 Fe 0.45 PO 4 andLiMn 0.4 Fe 0.6 PO 4 The combination. [0055] In one embodiment, the first lithium iron manganese phosphate particles 10 include a first particle group and a second particle group, and the D of the first lithium iron manganese phosphate particles 10 in the first particle group is 50 The particle size is smaller than D of the first lithium iron manganese phosphate particle 10 in the second particle group. 50 particle size, and the molar ratio of Mn/(Mn+Fe) in the first lithium iron manganese phosphate particles 10 in the first particle group is greater than the Mn/(Mn+Fe) molar ratio in the first lithium iron manganese phosphate particles 10 in the second particle group. )The molar ratio of. [0056]It can be understood that two sets of particle groups with different particle sizes and manganese content elements are provided in the first lithium iron manganese phosphate particles 10 to utilize a variety of different particle sizes and a variety of different Mn/(Mn+Fe) molar ratios. The compounding of lithium iron manganese phosphate particles can achieve uniform filling and ensure uniform current distribution within the cathode active material 100 to further increase the overall compaction density of the cathode active material 100 and avoid internal deterioration of the battery 300 due to uneven current distribution. Different, resulting in battery capacity fading of 300. [0057] In one embodiment, the second lithium iron manganese phosphate particles 20 include a third particle group and a fourth particle group, and the D of the second lithium iron manganese phosphate particles 20 in the third particle group is 50 The particle size is smaller than D of the second lithium iron manganese phosphate particle 20 in the fourth particle group 50 particle size, and the Mn/(Mn+Fe) molar ratio of the second lithium iron manganese phosphate particles 20 in the third particle group is greater than the Mn/(Mn+Fe) molar ratio of the second lithium iron manganese phosphate particles 20 in the fourth particle group. )The molar ratio of. [0058] It can be understood that in this embodiment, two groups of particles with different particle sizes and manganese content elements are provided in the second lithium iron manganese phosphate particles 20 to utilize a variety of different particle sizes and a variety of different Mn/(Mn +Fe) molar ratio of lithium iron manganese phosphate particles can achieve uniform filling and ensure uniform current distribution within the cathode active material 100, thereby further increasing the overall compaction density of the cathode active material 100 while avoiding uneven current distribution. As a result, the internal deterioration of the battery 300 is different, resulting in a decrease in the capacity of the battery 300 . [0059] In one embodiment, the positive electrode 200 further includes a dispersant, a conductive agent, and a binder (not shown in the figure). The cathode active material 100 can be evenly distributed by providing a dispersant. It can be understood that the conductive agent is provided to collect current between the lithium iron manganese phosphate particles and between the lithium iron manganese phosphate particles and the current collector 201, thereby reducing the contact resistance of the electrode and accelerating the movement rate of electrons. At the same time, it can also effectively increase the migration rate of lithium ions in the lithium iron manganese phosphate particles, thereby improving the charging and discharging efficiency of the battery 300 . Providing a binder can bond and fix the lithium iron manganese phosphate particles and make the lithium iron manganese phosphate particles have a certain structural strength. Since the binder is usually in powder form, during the production process of the positive electrode 200, the binder needs to be dissolved in the dispersant so that it can fully contact with the lithium iron manganese phosphate particles, the conductive agent, etc. and be evenly dispersed therein. Among them, dispersants, binders, and conductive agents can be conventional choices in the battery field. For example, the conductive agent can be selected from conductive carbon black (such as acetylene black, Ketjen black, Super-P, 350G carbon black, etc.), carbon nanotubes (single-walled carbon nanotubes, or multi-walled carbon nanotubes), graphene, One or more of carbon fiber, ordered mesoporous carbon, etc. The binder can be selected from polyvinylidene fluoride (PVDF), polytetrafluoroethylene (PTFE), polyolefins (such as polyethylene (PE), polypropylene (PP)), polyacrylonitrile (PAN), polyacrylic acid (PAA) ), one or more of, but not limited to, polyacrylate, polyimide (PI), styrene-butadiene rubber (SBR), sodium carboxymethylcellulose (CMC), sodium alginate (SA), gelatin, etc. this. [0060] In one embodiment, the positive electrode 200 further includes a current collector 201 . The positive active material 100 is mixed with a dispersant, a conductive agent and a binder and then coated on the surface of a current collector. The current collector 201 is used to collect and conduct the current generated by the positive active material 100 . [0061] The current collector 201 may include, but is not limited to, aluminum foil, aluminum alloy foil, polymer film material coated with metallic aluminum, or the aforementioned materials coated with carbon on the surface. In some embodiments of the present application, the current collector 201 is aluminum foil, or carbon-coated aluminum foil. [0062] In one embodiment, the compacted density of the positive electrode 200 is between 2.35g/cm 3 ~2.62g/cm 3 between. [0063] In this application, the negative electrode 301 of the battery 300 generally includes a negative electrode current collector and a negative electrode material layer disposed on at least one side surface of the negative electrode current collector. The negative electrode material layer generally contains negative electrode active material, conductive agent, and binder. In the embodiment of the present application, the negative active material for lithium batteries can be selected from one or more of hard carbon, soft carbon, graphite, mesocarbon microspheres, silicon-carbon composite materials, and the like. [0064] Among them, the insulating separator 302 is used to separate the positive electrode 200 and the negative electrode 301 to maintain the insulation and liquid retention properties between them; the insulating separator 302, the positive electrode 200, and the negative electrode 301 together constitute the pole core of the battery 300, and the pole core capacity Placed in the battery case and soaked by the electrolyte contained in the case. In some embodiments of the present application, the lithium battery can be assembled by the following method: stacking the positive electrode, separator and negative electrode in sequence to form an electrode core; placing the electrode core in the battery case, injecting the electrolyte, and then The battery case is sealed to prepare a battery. Among them, the battery core can be of a wound type or a laminated type. [0065] In this application, the insulating separator 302 can use any separator material in the battery. For example, the insulating separator 302 can include but is not limited to a single-layer PP (polypropylene) film, a single-layer PE (polyethylene) film, and a double-layer PP film. /PE, double-layer membrane PP/PP and three-layer PP/PE/PP and other polymer separators, or non-woven fabrics, etc. The electrolyte includes electrolyte salts and organic solvents. The | 1. A positive active material, It is characterized by, Comprising a first lithium iron manganese phosphate particle and a second lithium iron manganese phosphate particle, D of the first lithium iron manganese phosphate particle 50 The particle size is smaller than the D of the second lithium iron manganese phosphate particle 50 particle size, and the molar ratio of Mn/(Mn+Fe) in the first lithium iron manganese phosphate particles is x, and the molar ratio of Mn/(Mn+Fe) in the second lithium iron manganese phosphate particles is y, x>y. 2. The cathode active material according to claim 1, It is characterized by, D of the first lithium iron manganese phosphate particle 50 The particle size range is between 50nm and 350nm, and the D of the second lithium iron manganese phosphate particles is 50 The particle size range is between 500nm and 2000nm. 3. The cathode active material according to claim 1 or 2, It is characterized by, 0.7≤x≤0.85, 0.3≤y≤0.65. 4. The cathode active material according to any one of claims 1-3, It is characterized by, In the positive active material, a mass ratio of the first lithium iron manganese phosphate particles to the second lithium iron manganese phosphate particles is 0.2 to 1. 5. The cathode active material according to any one of claims 1-4, It is characterized by, 0.7≤x≤0.8, 0.4≤y≤0.6. 6. The cathode active material according to any one of claims 1-5, It is characterized by, In the positive active material, the Mn/(Mn+Fe) molar ratio is between 0.36 and 0.75. 7. The cathode active material according to any one of claims 1-6, It is characterized by, The material of the first lithium iron manganese phosphate particles includes LiMn 0.8 Fe 0.2 PO 4 ,LiMn 0.7 Fe 0.3 PO 4 at least one of; and/or, The material of the second lithium iron manganese phosphate particles includes LiMn 0.55 Fe 0.45 PO 4 ,LiMn 0.4 Fe 0.6 PO 4 at least one of them. 8. A positive electrode, It is characterized by, Including the cathode active material according to any one of claims 1-7. 9. The positive electrode according to claim 8, It is characterized by, The positive electrode includes a current collector and a positive active material layer disposed on the current collector. The positive active material layer includes the positive active material; the compacted density of the positive active material layer is between 2.35g/cm 3 ~2.62g/cm 3 between. 10. A battery, It is characterized by, It includes the positive electrode according to claim 8 or 9. 11. A device, It is characterized by, Comprising a battery as claimed in claim 10, the device includes an electrical device or an energy storage system. | 比亚迪股份有限公司
989 | CN118231652A | Examining | BYD CO LTD | Cell electrodes¦Secondary cells¦Phosphorus compounds | 2023-12-29 | 2024-06-21 | Positive electrode material, preparation method thereof and sodium ion battery | The invention relates to the technical field of sodium-ion batteries, and discloses a positive electrode material, a preparation method thereof and a sodium-ion battery. The positive electrode material is a compound containing Na4Fex( PO4) 2P2O7 and C, wherein x is more than 2.5 and less than or equal to 3.05; wherein the particle size Dv50 of the positive electrode material is less than or equal to 7 microns; the content of Fe < 3 + > is not higher than 5% on the basis of the amount of substance of total Fe in the positive electrode material; the residual alkali content in the positive electrode material is not higher than 6wt%. The positive electrode material is small in particle size, in the positive electrode material, the content of Fe < 3 + > is not higher than 5% of the total amount of substance of Fe, the content of residual alkali is not higher than 6 wt%, under the physical characteristic parameters, it can be guaranteed that the positive electrode material still has excellent electrochemical performance in industrial production, and popularization and large-scale application of the material are facilitated. | Technical field [0001] The invention relates to the technical field of sodium ion batteries, and specifically relates to a positive electrode material and a preparation method thereof and a sodium ion battery. Background technique [0002] Sodium-ion batteries have the advantages of low cost, fast charge and discharge, and excellent low-temperature performance, and have gradually attracted widespread attention from the scientific research community and industry. Compared with Prussian blue and layered oxide series materials, polyanionic materials, especially Na 4 Fe 3 (PO4) 2 P 2 O 7 The cathode materials represented by lithium-ion batteries have outstanding performance in terms of cost and life, and have the prospect of large-scale application. [0003] However, Na 4 Fe 3 (PO4) 2 P 2 O 7 In the mass production process, the application of conventional air crushing processes often leads to the deterioration of material properties, resulting in poor electrochemical properties of the final target material, thus limiting its application. Moreover, the currently disclosed Na with excellent performance 4 Fe 3 (PO4) 2 P 2 O 7 They are all laboratory-level small-batch samples, and there is no experience accumulated in large-scale production. How to ensure that the materials still have good electrochemical properties during large-scale production is still difficult. For large-scale production of Na 4 Fe 3 (PO4) 2 P 2 O 7 It is still unclear what physical parameters the material should have. [0004] In summary, how to prepare Na with excellent electrochemical properties on a large scale? 4 Fe 3 (PO4) 2 P 2 O 7 It is one of the key directions of research in the field of cathode materials. Contents of the invention [0005] The purpose of the present invention is to overcome the Na 4 Fe 3 (PO4) 2 P 2 O 7 It is difficult to achieve large-scale production, and a cathode material and its preparation method and a sodium-ion battery are provided. [0006] In order to achieve the above object, on the one hand, the present invention provides a cathode material, which contains Na 4 Fe x (PO 4 ) 2 P 2 O 7 Complex with C, 2.5<x≤3.05; [0007] Wherein, the particle size of the cathode material is Dv50≤7μm; [0008] Based on the amount of total Fe substances in the cathode material, Fe 3+ The content is not more than 5%; [0009] The residual alkali content in the positive electrode material is not higher than 6wt%. [0010] Preferably, the residual alkali content in the cathode material is less than 4 wt%. [0011] Preferably, the water content in the cathode material is less than 2000 ppm by weight. [0012] Preferably, the particle size Dv50 of the cathode material is <4 μm. [0013] Preferably, the specific surface area of ​​the cathode material is 0.1~25m 2 /g. [0014] Preferably, the carbon content in the cathode material is 1 to 3 wt%. [0015] Preferably, the compacted density of the positive electrode material at 600MPa is 1.5-2.5g/cm 3 . [0016] Preferably, the magnetic induction intensity of the cathode material is <1000 ppm. [0017] Preferably, the resistivity of the cathode material is 0.1 to 4 kΩ·m under a pressure of 600 MPa. [0018] A second aspect of the present invention provides a method for preparing a cathode material, which method includes: [0019] The positive electrode material raw materials are air-pulverized to obtain positive electrode materials with a particle size of Dv50≤7μm. [0020] Among them, the working medium of gas crushing is non-oxidizing gas; [0021] The purity of the non-oxidizing gas is above 90%; [0022] Among the non-oxidizing gases, O 2 The content is less than 5% by volume. [0023] Preferably, the non-oxidizing gas is selected from one or more of nitrogen, argon, helium, carbon dioxide, carbon monoxide, hydrogen and ammonia. [0024] Preferably, the purity of the non-oxidizing gas is above 99%. [0025] Preferably, H in the non-oxidizing gas 2 The content of O is less than 1000 ppm by volume. [0026] Preferably, H in the non-oxidizing gas 2 The content of O is less than 100 ppm by volume, O 2 The content is less than 0.5% by volume. [0027] Preferably, the conditions for air crushing include: pressure is 0.2-1.0MPa, ventilation volume is 1-10m 3 /min, the feed rate is 10~90kg/h. [0028] Preferably, the air crushing is carried out in a gas crusher, wherein the gas crusher includes a horizontal disc air stream crusher, a circulating tube air stream crusher, a counter-jet air stream crusher, a target air stream crusher and Any type of fluidized bed jet mill. [0029] A third aspect of the present invention provides a cathode material prepared by the method as described above. [0030] A fourth aspect of the present invention provides a sodium-ion battery, which includes the positive electrode material as described above. [0031] Through the above technical solutions, the present invention has the following advantages: [0032] (1) The particle size of the cathode material of the present invention is small, and in the cathode material, Fe 3+ The content is not higher than 5% of the total Fe content, and the residual alkali content is not higher than 6wt%. Under the above physical property parameters, it can ensure that the cathode material still has excellent electrochemical properties in industrial production, which is beneficial to the material promotion and large-scale application. [0033] (2) The preparation method of the cathode material of the present invention uses non-oxidizing gas as the working medium to overcome the oxidation of the cathode material raw material (Fe 3+ ), sodium analysis (residual alkali) problem, so that the residual alkali content, Fe 3+ The content did not change significantly before and after air crushing, and the capacity of the material was also maintained. Therefore, the cathode material prepared by this method has excellent electrochemical properties and achieves Na 4 Fe 3 (PO4) 2 P 2 O 7 large-scale preparation. Description of drawings [0034] figure 1 It is the XRD pattern of the cathode material raw materials in the examples and comparative examples of the present invention; [0035] figure 2 It is the XRD pattern of the cathode material obtained after air crushing in Comparative Example 1 of the present invention; [0036] image 3 It is the XRD pattern of the cathode material obtained after air crushing in Comparative Example 2 of the present invention; [0037] Figure 4 It is the XRD pattern of the cathode material obtained after air crushing in Example 1 of the present invention; [0038] Figure 5 It is the XRD pattern of the cathode material obtained after air crushing in Example 2 of the present invention; [0039] Figure 6 It is the charge and discharge curve at 0.1C of the cathode material obtained after air crushing in Comparative Example 1 of the present invention; [0040] Figure 7 It is the charge and discharge curve at 0.1C of the cathode material obtained after air crushing in Comparative Example 2 of the present invention; [0041] Figure 8 It is the charge and discharge curve at 0.1C of the cathode material obtained after air crushing in Example 1 of the present invention; [0042] Figure 9 This is the charge and discharge curve at 0.1C of the cathode material obtained after air crushing in Example 2 of the present invention. Detailed ways [0043] Specific embodiments of the present invention will be described in detail below with reference to the accompanying drawings. It should be understood that the specific embodiments described here are only used to illustrate and explain the present invention, and are not intended to limit the present invention. [0044] The endpoints of ranges and any values ​​disclosed herein are not limited to the precise range or value, but these ranges or values ​​are to be understood to include values ​​approaching such ranges or values. For numerical ranges, the endpoint values ​​of each range, the endpoint values ​​of each range and individual point values, and the individual point values ​​can be combined with each other to obtain one or more new numerical ranges. These values The scope shall be deemed to be specifically disclosed herein. [0045] The invention provides a cathode material, which contains Na 4 Fe x (PO 4 ) 2 P 2 O 7 A compound of 3+ The content is not higher than 5%; the residual alkali content in the cathode material is not higher than 6wt%. [0046] At present, the performance of cathode materials prepared on a large scale is unstable. However, the present invention makes the cathode material have excellent electrochemical properties by clarifying the physical property parameters of the cathode material, ensuring that the cathode material still has excellent electrochemical properties in industrial production. It is conducive to the promotion and large-scale application of this material. [0047]If the particle size of the cathode material is too large, it will not only affect the cell manufacturing process (such as slurry viscosity, coating uniformity, etc.), but also affect the electrochemical performance (such as capacity development, rate performance, etc.). In the present invention, the particle size of the positive electrode material is Dv50≤7 μm. In this particle size range, the positive electrode material is easy to coat and has good electrochemical performance. In the present invention, Dv50 ≤ 7 μm refers to the particle size of 50% of the volume of the positive electrode material being ≤ 7 μm. Preferably, a laser particle sizer is used to test the particle size. [0048] In the present invention, based on the amount of total Fe substances in the cathode material, Fe 3+ The content is not more than 5%, so that the capacity of the cathode material can be increased. Among them, the total Fe substance amount refers to the sum of the Fe element substance amounts in the cathode material. Preferably, Fe 3+ Content calibration uses chromatography or titration. [0049] In order to improve the capacity and rate performance of the cathode material, in a preferred embodiment, the residual alkali content in the cathode material is less than 4 wt%. Preferably, the residual alkali calibration adopts alcohol titration method or aqueous solution titration method. [0050] In a preferred embodiment, Na 4 Fe x (PO 4 ) 2 P 2 O 7 , 2.9≤x≤3.05, so, [0051] In a preferred embodiment, the water content in the cathode material is less than 2000 ppm by weight. Under the above water content, the specific capacity of the cathode material is higher. [0052] In order to improve the coating performance and electrochemical performance of the cathode material, in a preferred embodiment, the particle size Dv50 of the cathode material is <4 μm. [0053] The present invention has no particular limitation on the specific surface area of ​​the cathode material, and the specific surface area of ​​the cathode material can be determined as needed. In a specific embodiment, the specific surface area of ​​the cathode material is 0.1 to 25 m 2 /g, specific, for example, it can be 0.1m 2 /g、1m 2 /g、2m 2 /g、5m 2 /g、10m 2 /g、15m 2 /g or 25m 2 /g. [0054] In a preferred embodiment, the carbon content in the cathode material is 1 to 3 wt%. Under the above carbon content, the conductivity and energy density of the cathode material are both good. [0055] In order to make the electrochemical performance of the cathode material better, in a preferred embodiment, the compacted density of the cathode material at 600MPa is 1.5-2.5g/cm 3 . [0056] In a specific embodiment, the number of metal particles larger than 200 μm in the cathode material is less than 200 pcs/kg. In this way, the cathode material is easy to prepare, and the battery made from the cathode material has a long service life. [0057] In a preferred embodiment, the magnetic induction intensity of the positive electrode material is <1000 ppm, and there is a certain relationship between the magnetic induction intensity and the number of magnetic particles. Within this magnetic induction intensity range, the metal component content in the positive electrode material is lower, so that the positive electrode material The resulting battery has a longer life. [0058] In order to further improve the capacity and rate performance of the cathode material, in a preferred embodiment, the resistivity of the cathode material is 0.1 to 4 kΩ·m under a pressure of 600 MPa. [0059] The invention also provides a preparation method of the cathode material, which method includes: [0060] The positive electrode material raw materials are air-pulverized to obtain positive electrode materials with a particle size of Dv50≤7μm. [0061] Among them, the working medium of gas crushing is non-oxidizing gas; [0062] The purity of the non-oxidizing gas is above 90%, where the purity represents the volume proportion of the active components in the non-oxidizing gas. [0063] Among the non-oxidizing gases, O 2 The content is less than 5% by volume. [0064] The preparation method of the cathode material of the present invention uses non-oxidizing gas as the working medium, thereby reducing the oxidation (Fe 3+ ), it is possible to analyze sodium (residual alkali), so that the residual alkali content, Fe 3+ The content did not change significantly before and after air crushing, and the capacity of the material was also maintained. Therefore, the cathode material prepared by this method has excellent electrochemical properties and achieves Na 4 Fe 3 (PO4) 2 P 2 O 7 large-scale preparation. [0065] In the method of the present invention, before and after air fragmentation, Na 4 Fe x (PO 4 ) 2 P 2 O 7 Medium heterogeneous phase NaFePO 4 and Na 2 fP 2 O 7 The content is basically unchanged. The specific judgment method is as follows: After deducting the background of the cathode material obtained after air crushing, the strongest diffraction peak intensity of the XRD diffraction curve near 10.8±0.5 degrees does not exceed 10% of the strongest peak intensity near 33.7±0.5 degrees; 33.0± The intensity of the strongest diffraction peak near 0.4 degrees does not exceed 10% of the intensity of the strongest peak near 33.6±0.5 degrees. [0066] In the method of the present invention, preferably, Na 4 Fe x (PO 4 ) 2 P 2 O 7 Medium, 2.9≤x≤3.05. [0067] The present invention does not limit the specific source of the cathode material raw materials before being crushed. They can be purchased or prepared by oneself according to conventional methods in this field. In a specific embodiment, the cathode material raw material is prepared according to the following process: mixing an iron source, a sodium source, a phosphorus source and a carbon source, and then granulating and calcining. Preferably, the granulation adopts a spray drying method, and the calcination adopts a high-temperature solid phase method. [0068] The specific types of the iron source, sodium source, phosphorus source and carbon source used in the preparation of cathode material raw materials are not particularly limited in the present invention and can be conventional choices in the field. Specifically, the iron source can be, for example, one or more of ferric nitrate, ferric sulfate, iron oxide, ferric oxide, ferric phosphate and ferrous sulfate; the sodium source can be, for example, sodium citrate, sodium acetate, sodium oxalate , one or more of trisodium phosphate, sodium dihydrogen phosphate, disodium hydrogen phosphate, sodium pyrophosphate, sodium carbonate, and sodium bicarbonate; the phosphorus source can be, for example, sodium pyrophosphate, sodium phosphate, or monohydrogen pyrophosphate. One or more of trisodium, disodium dihydrogen pyrophosphate and monosodium trihydrogen pyrophosphate; the phosphorus source can be, for example, phosphoric acid, ammonium dihydrogen phosphate, diammonium hydrogen phosphate, sodium dihydrogen phosphate and dihydrogen phosphate. One or more than two types of sodium. [0069] In a specific embodiment, when preparing the cathode material raw materials, a spray drying method is used for granulation. [0070] In a specific embodiment, when preparing the cathode material raw materials, the calcination conditions include: the temperature is 450-600°C, the time is 1-12 hours, and the gas atmosphere is argon atmosphere or nitrogen atmosphere. [0071] In a preferred embodiment, the purity of the non-oxidizing gas is above 99%, so that the prepared cathode material has better electrochemical performance. [0072] The present invention does not limit the specific type of the non-oxidizing gas, and it can be a conventional non-oxidizing gas in the art. In a specific embodiment, the non-oxidizing gas is selected from one or more of nitrogen, argon, helium, carbon dioxide, carbon monoxide, hydrogen and ammonia. [0073] In a preferred embodiment, H in the non-oxidizing gas 2 The content of O is less than 1000 ppm by volume. In this way, the original phase in the cathode material raw materials can be better protected, and the water content, residual alkali content, Fe 3+ There was no significant change in content before and after air fragmentation. [0074] Further preferably, H in the non-oxidizing gas 2 The content of O is less than 100 ppm by volume, O 2 The content is less than 0.5% by volume, so that the electrochemical performance of the prepared cathode material is better. [0075] The present invention does not limit the specific conditions of the air crushing, and can be designed according to actual needs. In a specific embodiment, the conditions for air crushing include: pressure is 0.2-1.0MPa, ventilation volume is 1-10m 3 /min, the feed rate is 10~90kg/h. Preferably, the conditions for air crushing include: pressure is 0.7-0.9MPa, ventilation volume is 3-6m 3 /min, the feed rate is 15~60kg/h. [0076] In the method of the present invention, the pressure during air crushing is provided by non-oxidizing gas. Specifically, the non-oxidizing gas is provided by a bottled high-pressure gas source or a high-pressure gas source generated by gas production equipment. [0077] In the method of the present invention, air crushing is carried out in a gas crusher. The present invention does not limit the specific type of the air crusher, and it can be a commonly used air crusher in this field. In a specific embodiment, the air pulverizer includes a horizontal disc air pulverizer, a circulating tube air pulverizer, a counter-jet air pulverizer, a target air pulverizer, and a fluidized bed air pulverizer. Any kind. [0078] The present invention also provides a cathode material prepared by the above method. The cathode material still has excellent electrochemical properties during industrial production, which is beneficial to the promotion and large-scale application of the material. [0079] The present invention also provides a sodium ion battery, which includes the positive electrode material as described above. [0080] The present invention does not limit the specific raw materials and preparation methods of the sodium ion battery, and they can be conventional raw materials and preparation methods in the field. In a specific embodiment, the sodium ion battery is prepared according to the following steps: mix the cathode material, conductive additive, binder and NMP, apply the resulting mixture on the aluminum current collector, and then dry it, Obtain the positive electrode piece; combine the positive electrode piece, glass fiber separator, metallic sodium and NaPF 6 -EC/DMC electrolyte is assembled to obtain a sodium ion battery. [0081] The present invention will be described in detail through examples below, but the protection scope of the present invention is not limited thereto. [0082] The experimental methods in the following examples are all routine methods in this field unless otherwise specified. The experimental materials used in the following examples are all commercially available unless otherwise specified. [0083] Preparation example [0084] Cathode material raw material preparation process: [0085] S1: Weigh sodium carbonate (sodium source), ammonium dihydrogen phosphate (phosphorus source), ferric oxide (iron source) and glucose (carbon source) according to a molar ratio of 4:8:3:2; [0086] S2: Mix the raw materials weighed in step S1 evenly, and use a sand mill to grind the particles of the mixture. The solid content of the slurry is 50%, the solvent is pure water, the sand mill is 1000r/min, and the grinding time is 6h, slurry is obtained; [0087] S3: Spray dry the slurry obtained in step S2. The air inlet temperature of the spray dryer is 180°C and the air outlet temperature is 250°C to obtain the precursor; [0088] S4: Place the precursor obtained in step S3 for calcination in a box furnace. The calcination temperature is 540°C, the calcination time is 12h, and N is used in the calcination process. 2 Protect; [0089] S5: After natural cooling, collect the calcined product to obtain the cathode material raw material (Na 4 Fe 3 (PO 4 ) 2 P 2 O 7 and C complex). [0090] Example 1 [0091] The cathode material raw materials are passed into a fluidized bed airflow pulverizer for air crushing. During the air crushing process, non-oxidizing gas is used as the working medium to obtain the cathode material; where the non-oxidizing gas is nitrogen (N 2 ), the purity of non-oxidizing gas is >99% (i.e., in non-oxidizing gas, N 2 content >99%), and the water content in the non-oxidizing gas is less than 100 volume ppm, and the oxygen content is less than 0.5 volume%; the ventilation volume used in the work is 3m 3 /min, the working pressure is set to 0.8Mpa, and the feeding rate is 30kg/h. [0092] Example 2 [0093] Implementation is carried out according to the method described in Example 1, except that the non-oxidizing gas is carbon dioxide (CO 2 ), the purity of the non-oxidizing gas is >99%, and the water content in the non-oxidizing gas is less than 100 ppm by volume, and the oxygen content is less than 0.5% by volume. [0094] Example 3 [0095] Implementation was carried out according to the method described in Example 1, except that the feed rate was 60kg/h. [0096] Example 4 [0097] Implementation was carried out according to the method described in Example 2, except that the feed rate was 60kg/h. [0098] Example 5 [0099] Implementation is carried out according to the method described in Example 1. The difference is that the ventilation volume used in the work is 6m 3 /min, the working pressure is set to 0.9Mpa, and the feeding rate is 30kg/h. [0100] Example 6 [0101] Implementation is carried out according to the method described in Example 5, except that the non-oxidizing gas is argon (Ar), the purity of the non-oxidizing gas is >99%, and the water content in the non-oxidizing gas is less than 100 ppm by volume. , oxygen content is less than 0.5% by volume. [0102] Example 7 [0103] The method was carried out according to the method described in Example 5, except that the feed rate was 60kg/h. [0104] Example 8 [0105] The method was carried out according to the method described in Example 5, except that the feed rate was 15kg/h. [0106] Example 9 [0107] Implementation was carried out according to the method described in Example 1, except that the working pressure was set to 0.7Mpa. [0108] Example 10 [0109] Implementation is carried out according to the method described in Example 9. The difference is that the ventilation volume used in the work is 6m 3 /min. [0110] Example 11 [0111] The cathode material raw materials are passed into a fluidized bed airflow pulverizer for air crushing. During the air crushing process, non-oxidizing gas is used as the working medium to obtain the cathode material; where the non-oxidizing gas is nitrogen (N 2 ), the purity of the non-oxidizing gas is 96.4%, the water content in the non-oxidizing gas is 900 ppm by volume, and the oxygen content is 3.5% by volume; the ventilation volume used in the work is 3m 3 /min, the working pressure is set to 0.8Mpa, and the feeding rate is 30kg/h. [0112] Example 12 [0113] The cathode material raw materials are passed into a fluidized bed airflow pulverizer for air crushing. During the air crushing process, non-oxidizing gas is used as the working medium to obtain the cathode material; where the non-oxidizing gas is nitrogen (N 2 ), the purity of non-oxidizing gas is >99% (i.e., in non-oxidizing gas, N 2 content >99%), and the water content in the non-oxidizing gas is less than 100 volume ppm, and the oxygen content is less than 0.5 volume%; the ventilation volume used in the work is 3m 3 /min, the working pressure is set to 0.8Mpa, and the feeding rate is 90kg/h. [0114] Example 13 [0115] The cathode material raw materials are passed into a fluidized bed airflow pulverizer for air crushing. During the air crushing process, non-oxidizing gas is used as the working medium to obtain the cathode material; where the non-oxidizing gas is nitrogen (N 2 ), the purity of non-oxidizing gas is >99% (i.e., in non-oxidizing gas, N 2 content >99%), and the water content in the non-oxidizing gas is less than 100 volume ppm, and the oxygen content is less than 0.5 volume%; the ventilation volume used in the work is 3m 3 /min, the working pressure is set to 0.5Mpa, and the feeding rate is 30kg/h. [0116] Example 14 [0117] The cathode material raw materials are passed into a fluidized bed airflow pulverizer for air crushing. During the air crushing process, non-oxidizing gas is used as the working medium to obtain the cathode material; where the non-oxidizing gas is nitrogen (N 2 ), the purity of non-oxidizing gas is >99% (i.e., in non-oxidizing gas, N 2 content >99%), and the water content in the non-oxidizing gas is less than 100 volume ppm, and the oxygen content is less than 0.5 volume%; the ventilation volume used in the work is 1.5m 3 /min, the working pressure is set to 0.8Mpa, and the feeding rate is 30kg/h. [0118] Comparative example 1 [0119] Implementation is carried out according to the method described in Example 1, except that the working medium is conventional compressed air, where N 2 Content is 78.1% by volume, O 2 The content is 21.2% by volume and the water content is 0.05% by volume. [0120] Comparative example 2 [0121] Implementation is carried out according to the method described in Example 1, except that the working medium is dry compressed air, where N 2 Content is 78.1% by volume, O 2 The content is 21.2% by volume and the water content is <50 ppm by volume. [0122] Test example 1 [0123] X-ray diffraction (XRD) was performed on the cathode material raw materials before air crushing and the current cathode materials obtained after air crushing in Example 1-2 and Comparative Example 1-2. The results are as follows: Figure 1-5 shown. [0124] Depend on figure 1 and figure 2 It can be seen that in Comparative Example 1, the impurity phase content of the material increased slightly after air crushing. According to semi-quantitative calculation, the total impurity content increased to 7.2%. [0125] Depend on figure 1 and image 3 It can be seen that in Comparative Example 2, according to semi-quantitative analysis, the impurity content of the target product did not increase significantly, that is, it was <5%. [0126] Depend on figure 1 and Figure 4-5 It can be seen that in Example 1 and Example 2, there is no significant change in the curves of the materials before and after air crushing, indicating that there is no obvious increase in impurities during the air crushing process. [0127] Test example 2 [0128] Conduct physical performance tests on the positive electrode material raw materials and the positive electrode materials obtained after air crushing in the examples and comparative examples, and assemble the positive electrode material raw materials and the positive electrode materials into batteries for electrochemical performance testing; [0129] Battery preparation method: Weigh the positive electrode material, conductive additive Super P and binder PVDF according to a mass ratio of 8:1:1, add NMP solvent, mix evenly, apply it on the aluminum current collector, dry and cut Cut into small discs for later use; use the obtained positive electrode discs, glass fiber separators, metallic sodium and 1mol/L NaPF6-EC/DMC electrolyte to assemble button batteries. [0130] The physical performance testing methods are as follows: [0131] Particle size Dv50 (μm): tested using PSA laser particle size analyzer; [0132] Fe 3+ Content (%): Fe 3+ Content calibration adopts titration method; [0133] Residual alkali content (wt%): Residual alkali calibration adopts alcohol titration method; [0134] Moisture content (ppm by weight): tested using TGA thermogravimetric method; [0135] Specific surface area (m 2 /g): Using static adsorption BET comparison meter tester (N 2 Adsorption method) test; [0136] Carbon content (wt%): measured using a sulfur/carbon analyzer; [0137] Compacted density (g/cm 3 ): Load the powder into the mold and use a hydraulic press to compact the powder with a pressure of 600MPa; [0138] Magnetic induction intensity (ppm): tested using a magnetic analyzer; [0139] Resistivity (kΩ·m): Load the powder into the mold, compact it using a hydraulic press, and measure it using a four-probe resistivity meter. [0140]The raw materials of the positive electrode materials and the physical property data of the positive electrode materials in the Examples and Comparative Examples are shown in Table 1 below. The air crushing conditions and the electrochemical performance data of the battery are shown in Table 2 below. Examples 1-2 and Comparative Examples 1-2 The charge and discharge curves of the battery made of the positive electrode material at 0.1C (1C=129mA/g) and 1C current are as follows: Figure 6-9 shown. [0141] Table 1 [0142] [0143] [0144] Table 2 [0145] [0146] [0147] It can be seen from Table 1 and Table 2 that in Examples 1-14 of the present invention, the water content, residual alkali content and Fe 3+ There is no qualitative change in the content before and after air crushing, and the capacity of the material is maintained. This shows that in the air crushing process for large-scale preparation, the original phase can be effectively protected by using non-oxidizing gas as the working medium, thus making it possible to produce Obtain cathode materials with excellent electrochemical properties. [0148] Furthermore, it can be seen from Examples 1-14 that by changing the ventilation volume, working pressure and feed rate, the particle size distribution characteristics of the material can be effectively controlled, thereby affecting parameters such as compaction density and specific surface area, thereby affecting the rate performance. [0149] The preferred embodiments of the present invention have been described in detail above, but the present invention is not limited thereto. Within the scope of the technical concept of the present invention, various simple modifications can be made to the technical solution of the present invention, including the combination of various technical features in any other suitable manner. These simple modifications and combinations should also be regarded as the disclosed content of the present invention. All belong to the protection scope of the present invention. | 1. A cathode material, It is characterized by: The cathode material contains Na 4 Fe x (PO 4 ) 2 P 2 O 7 Complex with C, 2.5<x≤3.05; Wherein, the particle size of the cathode material is Dv50≤7μm; Based on the amount of total Fe substances in the cathode material, Fe 3+ The content is not more than 5%; The residual alkali content in the positive electrode material is not higher than 6wt%. 2. The cathode material according to claim 1, It is characterized by: The residual alkali content in the cathode material is less than 4wt%. 3. The cathode material according to claim 1, It is characterized by: The water content in the cathode material is less than 2000 ppm by weight. 4. The cathode material according to claim 1, It is characterized by: The particle size Dv50 of the positive electrode material is <4 μm. 5. The cathode material according to claim 1, It is characterized by: The specific surface area of ​​the cathode material is 0.1~25m 2 /g; Preferably, the carbon content in the cathode material is 1 to 3 wt%; Preferably, the compacted density of the positive electrode material at 600MPa is 1.5-2.5g/cm 3 . 6. The cathode material according to claim 1, It is characterized by: The magnetic induction intensity of the positive electrode material is <1000ppm; Preferably, the resistivity of the positive electrode material is 0.1 to 4 kΩ·m under a pressure of 600 MPa. 7. A preparation method of cathode material, It is characterized by: The method includes: air-crushing the raw material of the positive electrode material to obtain the positive electrode material with a particle size of Dv50≤7μm, Among them, the working medium of gas crushing is non-oxidizing gas; The purity of the non-oxidizing gas is above 90%; Among the non-oxidizing gases, O 2 The content is less than 5% by volume. 8. The method of claim 7, It is characterized by: The non-oxidizing gas is selected from one or more of nitrogen, argon, helium, carbon dioxide, carbon monoxide, hydrogen and ammonia; Preferably, the purity of the non-oxidizing gas is above 99%. 9. The method according to claim 7 or 8, It is characterized by: H in the non-oxidizing gas 2 The content of O is less than 1000 ppm by volume; Preferably, H in the non-oxidizing gas 2 The content of O is less than 100 ppm by volume, O 2 The content is less than 0.5% by volume. 10. The method of claim 7, It is characterized by: The conditions for air crushing include: pressure is 0.2~1.0MPa, ventilation volume is 1~10m 3 /min, the feed rate is 10~90kg/h. 11. The method of claim 7, It is characterized by: The air crushing is carried out in a gas crusher, wherein the gas crusher includes a horizontal disc airflow pulverizer, a circulating tube airflow pulverizer, a counter-jet airflow pulverizer, a target airflow pulverizer and a fluidized bed Any type of jet pulverizer. 12. The cathode material prepared by the method according to any one of claims 7-11. 13. A sodium-ion battery, It is characterized by: The sodium ion battery includes the cathode material according to any one of claims 1-6 and 12. | 比亚迪股份有限公司
990 | CN118231651A | Examining | BYD CO LTD | Secondary cells¦Positive electrodes¦Phosphorus compounds | 2023-11-30 | 2024-06-21 | Positive electrode active material and preparation method thereof, sodium ion battery and electric equipment | The invention relates to the field of positive electrode active materials for sodium-ion batteries, and discloses a positive electrode active material and a preparation method thereof, a sodium-ion battery and electric equipment. The positive electrode active material has the following composition as shown in the following general formula: NaxMy (P1-wAwO4) z (P2-uAuO7), M is selected from one or more of Fe, Ti, V, Cr, Mn, Mg, Ca, Zr, Cd, Co, Ni, Cu, Zn and Nb, A is selected from one or more of Ga, Sb, Se, Te, Bi and In; x satisfies the condition: 2 < = x < = 4; y satisfies the condition: 1 < = y < = 4; z satisfies the condition: 0 < = z < = 2; w satisfies the condition: 0 lt; w < = 0.25; u satisfies the condition: 0 < = u < = 0.2, where u and z cannot be 0 at the same time. According to the positive electrode active material provided by the invention, the performance is regulated and controlled through co-doping of the metal M and the metal A, meanwhile, the voltage and rate capability are also improved, and the electronic conductivity is improved. | Technical field [0001] The present invention relates to the field of positive electrode active materials for sodium ion batteries, and specifically relates to a positive electrode active material and a preparation method thereof, sodium ion batteries and electrical equipment. Background technique [0002] Sodium-ion batteries are similar to commonly used lithium-ion batteries in many aspects. They are reusable secondary batteries, including anode (negative electrode), cathode (positive electrode) and electrolyte materials. They can all store energy, and they They all charge and discharge through similar reaction mechanisms. [0003] In contrast, sodium-ion battery technology is still in its relative infancy, but is seen as beneficial. Compared to lithium, sodium is much more abundant, but the cathode active material potential of existing sodium batteries is low. Among them, polyanionic cathode materials are difficult to achieve a level close to the theoretical capacity, such as sodium iron pyrophosphate (Na 4 Fe 3 (PO 4 ) 2 P 2 O 7 ) The theoretical capacity is 129mAh/g, but the actual performance is around 70. This is mainly due to the low electronic conductivity and slow ion migration. Therefore, the capacity, voltage and rate of the modified material are controlled by regulating the polyanion cathode material. important. Contents of the invention [0004] The purpose of the present invention is to overcome the problems of low electronic conductivity and slow ion migration of polyanionic cathode materials existing in the prior art, and provide a cathode active material and its preparation method, sodium ion battery and electrical equipment. [0005] In order to achieve the above object, a first aspect of the present invention provides a cathode active material, wherein the cathode active material has a composition represented by the following general formula: Na x M y (P 1-w A w O 4 ) z (P 2-u A u O 7 ), where M is selected from one or more of Fe, Ti, V, Cr, Mn, Mg, Ca, Zr, Cd, Co, Ni, Cu, Zn and Nb, and A is selected from Ga, Sb, Se , one or more of Te, Bi, In; x satisfies the condition: 2≤x≤4; y satisfies the condition: 1≤y≤4; z satisfies the condition: 0≤z≤2; w satisfies the condition: 0< w≤0.25; u satisfies the condition: 0≤u≤0.2, where u and z cannot be 0 at the same time. [0006] A second aspect of the present invention provides a method for preparing a cathode active material, which includes: [0007] (1) Mix the metal M source material, the metal A source material, the sodium source, the phosphorus source and the reducing agent to obtain a precursor solution; [0008] (2) Sintering the precursor solution to obtain the positive active material; [0009] Among them, M is selected from one or more of Fe, Ti, V, Cr, Mn, Mg, Ca, Zr, Cd, Co, Ni, Cu, Zn and Nb, and A is selected from Ga, Sb, Se, Te , Bi, In one or more. [0010] A third aspect of the present invention provides a sodium-ion battery, wherein the sodium-ion battery includes the positive active material or the positive active material obtained by the preparation method. [0011] A fourth aspect of the present invention provides an electrical device, which includes the sodium ion battery. [0012] Through the above technical solution, the cathode active material provided by the present invention can fully utilize the advantages of different elements to enhance the performance of the polyanionic cathode material through the joint doping of metal M and metal A. Multi-metal doping can increase the bond length. As a result, the unit cell volume is expanded, the Na ion diffusion energy barrier is reduced, the Na ion migration speed becomes faster, the actual capacity is increased, the voltage and rate performance are also improved, and the electronic conductivity is improved. Description of drawings [0013] Figure 1 is the discharge voltage curve of Comparative Example 1 and Examples 1-7, a is the discharge voltage curve of Example 1-3, and b is the discharge voltage curve of Example 4-7; [0014] figure 2 It is the discharge voltage curve of Comparative Example 2 and Examples 8-11; [0015] image 3 It is the discharge voltage curve of Comparative Example 3 and Examples 12-13; [0016] Figure 4 It is the rate performance results of Comparative Example 1 and Examples 2, 4, 6, and 7; [0017] Figure 5 It is the rate performance results of Comparative Example 2 and Examples 8, 9, 10, and 11; [0018] Figure 6 It is the rate performance results of Comparative Example 3 and Examples 12 and 13; [0019] Figure 7 are XRD patterns of the cathode active materials of Example 1, Example 24 and Example 28 of the present invention, wherein Figure (a) is the XRD pattern of the cathode active material of Example 1, Figure (b) is the cathode of Example 24 XRD pattern of the active material. Figure (c) is the XRD pattern of the cathode active material of Example 28. Detailed ways [0020] The endpoints of ranges and any values ​​disclosed herein are not limited to the precise range or value, but these ranges or values ​​are to be understood to include values ​​approaching such ranges or values. For numerical ranges, the endpoint values ​​of each range, the endpoint values ​​of each range and individual point values, and the individual point values ​​can be combined with each other to obtain one or more new numerical ranges. These values The scope shall be deemed to be specifically disclosed herein. [0021] A first aspect of the present invention provides a cathode active material, wherein the cathode active material has a composition represented by the following general formula: Na x M y (P 1-w A w O 4 ) z (P 2-u A u O 7 ), where M is selected from one or more of Fe, Ti, V, Cr, Mn, Mg, Ca, Zr, Cd, Co, Ni, Cu, Zn and Nb, and A is selected from Ga, Sb, Se , one or more of Te, Bi, In; x satisfies the condition: 2≤x≤4; y satisfies the condition: 1≤y≤4; z satisfies the condition: 0≤z≤2; w satisfies the condition: 0< w≤0.25; u satisfies the condition: 0≤u≤0.2, where u and z cannot be 0 at the same time. The molecular formula of the cathode active material is confirmed according to the elemental quantitative analysis-ICP method, using ICP-OES-inductively coupled plasma atomic emission spectrometer, and finally combined with XRD to obtain the molecular formula of the cathode active material. [0022] In the present invention, through first principles, the simulation results that the A-O distance in the unit cell of the cathode active material is The distance between M-O is By regulating the properties of the transition metal at the M position and the A metal at the P position, the unit cell volume becomes larger and the bond length becomes longer. This change can reduce the Na ion diffusion energy barrier and improve the ion conductivity. [0023] In the present invention, the properties of the transition metal at the M position and the A metal at the P position are co-doped to regulate the performance, making full use of the advantages of different elements to enhance the performance of the polyanion cathode material. For example, the size of one or more of Ga, Ge, Sb, Se, Te, Bi, and In in metal A is larger than P, and the size of one or more of Ga, Ge, Sb, Se, Te, Bi, and In in metal A is After several kinds of atoms are incorporated into the unit cell, the volume and the distance between the A-O bonds change. The distance between the A-O bonds in the unit cell is Finally, it was discovered that the unit cell volume became larger and the bond lengths became larger. This change can lower the Na ion diffusion energy barrier and improve the ionic conductivity. Preliminary evidence shows that the incorporation of large-sized anions has the potential to improve the electrochemical properties of polyanionic materials. [0024] In some specific embodiments of the present invention, the cathode active material of the present invention belongs to a polyanionic compound, and the polyanionic compound is usually composed of MO 6 Octahedron and PO 4 Tetrahedrons are connected through common points, common edges, and common planes to form Na + Three-dimensional diffusion channels. The three-dimensional framework enables Na + A relatively small volume change occurs during the embedding/de-embedding process, and the corresponding number of cycles will be very high. First, metal A (Ga, Ge, Sb, Se, Te, Bi, In) is incorporated into the polyanion unit cell, and the distance between A-O is The P-O distance before incorporation is The volume of the unit cell expands, Na ions migrate faster, the actual capacity is increased, and the rate performance is also improved; in addition, after Mn is incorporated into the M position, the voltage increases, and after Ti is incorporated, the electronic conductivity is improved . [0025] In some specific embodiments of the present invention, M is selected from one or more of Ti, Mn, Fe, Mg, and Ca, and A is selected from one or more of Ga, Bi, and Se. When M is selected from Mn, metal Mn improves voltage performance; when M is selected from Ti, metal Ti improves electronic conductivity; when M is selected from Mg and Ca, cycle performance and processing performance can be improved. [0026] In some specific embodiments of the present invention, M contains at least Fe and Mg, or at least Fe and Ca, and A is selected from Ga and/or Se; preferably, the molar ratio of Fe and Mg in M ​​is 2.9-3: 0.001-0.02, or the molar ratio of Fe and Ca is 2.9-3:0.001-0.02. [0027] In some specific embodiments of the present invention, the molar ratio of Fe and Mg in M ​​is 2.9-3:0.001-0.02, or the molar ratio of Fe and Ca is 2.9-3:0.001-0.02. [0028] In some specific embodiments of the present invention, the positive active material has a composition represented by the following general formula: Na x M y (P 1-w A w O 4 ) z (P 2 O 7 ), where x=4, y=3, z=2, 0<w≤0.25; the positive active material in the above range is, for example, Na 4 Fe 3 (PO 4 ) 2 P 2 O 7 of doping. [0029] In some specific embodiments of the present invention, preferably, the cathode active material has a composition represented by the following general formula: Na x M y (P 2-u A u O 7 ), where x=2, y=1, 0≤u≤0.25; the positive active material in the above range is, for example, Na 2 fP 2 O 7 of doping. [0030]In some specific embodiments of the present invention, preferably, the positive active material has a composition represented by the following general formula: Na x M y (P 1-w A w O 4 ) z (P 2 O 7 ), where x=3, y=2, z=1, 0<w≤0.25, the positive active material in the above range is, for example, Na 3 Fe 2 (PO 4 )P 2 O 7 of doping. [0031] In some specific embodiments of the present invention, the performance of the positive active material satisfies at least one of the following conditions: electronic conductivity is 1×10 -8 -6×10 -7 S/cm, the capacity retention rate after 1200 cycles at 1C is 82%-97%, and the first cycle discharge specific capacity at 0.1C is 82-93mAh/g. [0032] A second aspect of the present invention provides a method for preparing a cathode active material, which includes: [0033] (1) Mix the metal M source material, the metal A source material, the sodium source, the phosphorus source and the reducing agent to obtain a precursor solution; [0034] (2) Sintering the precursor solution to obtain the positive active material; [0035] Among them, M is selected from one or more of Fe, Ti, V, Cr, Mn, Mg, Ca, Zr, Cd, Co, Ni, Cu, Zn and Nb, and A is selected from Ga, Sb, Se, Te , Bi, In one or more. [0036] In some specific embodiments of the present invention, a metal M source material, a metal A source material, a sodium source, a phosphorus source and a reducing agent are mixed and dissolved in water to obtain a precursor solution. [0037] In some specific embodiments of the present invention, the sintering specifically includes: granulating and sintering the precursor solution to obtain the positive active material, where the granulation can be spray granulation. [0038] In some specific embodiments of the present invention, the metal M source material is selected from one or more of metal nitrates, metal oxalates, and metal citrates; [0039] In some specific embodiments of the present invention, the metal A source material is selected from one or more of metal nitrates, metal oxalates, and metal citrates; [0040] In some specific embodiments of the present invention, the sodium source is selected from one or more of sodium carbonate, sodium dihydrogen phosphate, sodium acetate, and sodium nitrate; [0041] In some embodiments of the present invention, the phosphorus source is selected from ammonium dihydrogen phosphate and/or hydroxyethylidene diphosphate; [0042] In some specific embodiments of the present invention, the reducing agent is selected from one or more of oxalic acid, citric acid, ascorbic acid, and tartaric acid. In addition to its reducing effect, the reducing agent also acts as a carbon source and stabilizes metal ions. It also acts as a chelating agent and combines with ferrous iron ions to form a chelate, which stabilizes metal M ions. In the end, During the calcination process under an inert atmosphere, ascorbic acid will form in-situ carbon and evenly coat the surface of the material, greatly improving the conductive properties of the material. [0043] In some specific embodiments of the present invention, the sintering temperature is 400-650°C, and the sintering time is 10-36 hours. [0044] In some specific embodiments of the present invention, pre-sintering is also performed before the sintering, where the pre-sintering temperature is 260-330°C and the pre-sintering time is 1-5 hours. [0045] In some specific embodiments of the present invention, the calcining is performed in a hydrogen-argon mixture, wherein the volume percentage of hydrogen in the hydrogen-argon mixture may be 1-10%. [0046] In some specific embodiments of the present invention, the molar ratio of the metal M source material, metal A source material, sodium source, phosphorus source and reducing agent is (0.01-0.1): (0.0001-0.1): (0.01-0.1) :(0.01-0.1) :(0.01-0.1). [0047] In the present invention, the composition and structure of the positive active material can be determined by nuclear magnetic, infrared, XRD, elemental analysis, etc., or by preparation and feeding. [0048] A third aspect of the present invention provides a sodium-ion battery, wherein the sodium-ion battery includes the positive active material or the positive active material obtained by the preparation method. [0049] A fourth aspect of the present invention provides an electrical device, which includes the sodium ion battery. [0050] The present invention will be described in detail below through examples. [0051] The structural composition of the cathode active material in the embodiments of the present invention is confirmed through elemental quantitative analysis-ICP method. An appropriate amount of powder is taken and dissolved in strong acid. Finally, ICP-OES-Inductively Coupled Plasma Atomic Emission Spectrometer is used to characterize the proportions of different elements. , and finally combined with XRD to obtain the molecular formula of the cathode active material. [0052] If no specific conditions are specified in the following Examples and Comparative Examples, the conditions should be carried out in accordance with conventional conditions or conditions recommended by the manufacturer. If the manufacturer of the reagents or instruments used is not indicated, they are all conventional products that can be purchased commercially. [0053] Example 1 [0054] Dissolve 0.02978 mol of iron nitrate, 0.0002 mol of zirconium nitrate and 0.00002 mol of magnesium nitrate in 600 mL of deionized water, then add 0.10 mol of ascorbic acid, stir with magnetic force, and then add 0.0399 mol of ammonium dihydrogen phosphate and 0.0001 mol of gallium. Slowly add sodium acetate and 0.04 mol of sodium acetate; after stirring for 1 hour, transfer the reaction solution to a spray dryer for spray granulation. Place the sprayed powder into a hydrogen-argon mixture (5%) and pre-calcine for 2 hours. , the temperature is controlled at 300°C, and then sintered at 500°C for 36h to obtain carbon-wrapped Na 4 Fe 2.978 Zr 0.02 Mg 0.002 (P 0.995 Ga 0.005 O 4 ) 2 P 2 O 7 , XRD analysis was performed on Example 1, and the analysis results are as follows Figure 7 (a) is shown. [0055] Example 2 [0056] Dissolve 0.02978 mol of iron nitrate, 0.0002 mol of cadmium nitrate and 0.00002 mol of magnesium nitrate in 600 mL of deionized water, then add 0.10 mol of ascorbic acid, stir with magnetic force, and then add 0.0399 mol of ammonium dihydrogen phosphate and 0.0001 mol of gallium. Slowly add sodium acetate and 0.04 mol of sodium acetate; after stirring for 1 hour, transfer the reaction solution to a spray dryer for spray granulation. Place the sprayed powder into a hydrogen-argon mixture (5%) and pre-calcine for 2 hours. , the temperature is controlled at 300℃, and then sintered at 500℃ for 36h to obtain carbon-wrapped Na 4 Fe 2.978 cd 0.02 Mg 0.002 (P 0.995 Ga 0.005 O 4 ) 2 P 2 O 7 . [0057] Example 3 [0058] Dissolve 0.02978 mol of iron nitrate, 0.0002 mol of zirconium nitrate and 0.00002 mol of magnesium nitrate in 600 mL of deionized water, then add 0.10 mol of ascorbic acid, stir with magnetic force, and then add 0.0399 mol of ammonium dihydrogen phosphate and 0.0001 mol of gallium. Slowly add sodium acetate and 0.04 mol of sodium acetate; after stirring for 1 hour, transfer the reaction solution to a spray dryer for spray granulation. Place the sprayed powder into a hydrogen-argon mixture (5%) and pre-calcine for 2 hours. , the temperature is controlled at 300℃, and then sintered at 500℃ for 36h to obtain carbon-wrapped Na 4 Fe 2.978 Cr 0.02 Mg 0.002 (P 0.995 Ga 0.005 O 4 ) 2 P 2 O 7 . [0059] Example 4 [0060] Dissolve 0.0296 mol of iron nitrate, 0.0002 mol of nickel nitrate and 0.0002 mol of magnesium nitrate in 600 mL of deionized water, then add 0.10 mol of ascorbic acid, stir with magnetic force, and then add 0.0399 mol of ammonium dihydrogen phosphate and 0.0001 mol of gallium. Slowly add sodium acetate and 0.04 mol of sodium acetate; after stirring for 1 hour, transfer the reaction solution to a spray dryer for spray granulation. Place the sprayed powder into a hydrogen-argon mixture (5%) and pre-calcine for 2 hours. , the temperature is controlled at 300℃, and then sintered at 500℃ for 36h to obtain carbon-wrapped Na 4 Fe 2.960 Ni 0.02 Mg 0.02 (P 0.995 Ga 0.005 O 4 ) 2 P 2 O 7 . [0061] Example 5 [0062] Dissolve 0.0296 mol of iron nitrate, 0.0002 mol of zirconium nitrate and 0.0002 mol of magnesium nitrate in 600 mL of deionized water, then add 0.10 mol of ascorbic acid, stir with magnetic force, and then add 0.0399 mol of ammonium dihydrogen phosphate and 0.0001 mol of gallium. Slowly add sodium acetate and 0.04 mol of sodium acetate; after stirring for 1 hour, transfer the reaction solution to a spray dryer for spray granulation. Place the sprayed powder into a hydrogen-argon mixture (5%) and pre-calcine for 2 hours. , the temperature is controlled at 300℃, and then sintered at 500℃ for 36h to obtain carbon-wrapped Na 4 Fe 2.960 Zr 0.02 Mg 0.02 (P 0.995 Ga 0.005 O 4 ) 2 P 2 O 7 . [0063] Example 6 [0064]Dissolve 0.0296 mol of iron nitrate, 0.0002 mol of manganese nitrate and 0.0002 mol of magnesium nitrate in 600 mL of deionized water, then add 0.10 mol of ascorbic acid, stir with magnetic force, and then add 0.0398 mol of ammonium dihydrogen phosphate and 0.0002 mol of gallium. Slowly add sodium acetate and 0.04 mol of sodium acetate; after stirring for 1 hour, transfer the reaction solution to a spray dryer for spray granulation. Place the sprayed powder into a hydrogen-argon mixture (5%) and pre-calcine for 2 hours. , the temperature is controlled at 300°C, and then sintered at 500°C for 36h to obtain carbon-wrapped Na 4 Fe 2.960 Mn 0.02 Mg 0.02 (P 0.99 Ga 0.01 O 4 ) 2 P 2 O 7 . [0065] Example 7 [0066] Dissolve 0.0296 mol of iron nitrate, 0.0002 mol of cadmium nitrate and 0.0002 mol of calcium nitrate in 600 mL of deionized water, then add 0.10 mol of ascorbic acid, stir with magnetic force, and then add 0.0398 mol of ammonium dihydrogen phosphate and 0.0002 mol of gallium. Slowly add sodium acetate and 0.04 mol of sodium acetate; after stirring for 1 hour, transfer the reaction solution to a spray dryer for spray granulation. Place the sprayed powder into a hydrogen-argon mixture (5%) and pre-calcine for 2 hours. , the temperature is controlled at 300°C, and then sintered at 500°C for 36h to obtain carbon-wrapped Na 4 Fe 2.960 cd 0.02 Ca 0.02 (P 0.99 Ga 0.01 O 4 ) 2 P 2 O 7 . [0067] Example 8 [0068] Dissolve 0.0296 mol of iron nitrate, 0.0002 mol of manganese nitrate and 0.0002 mol of calcium nitrate in 600 mL of deionized water, then add 0.10 mol of ascorbic acid, stir with magnetic force, and then add 0.0398 mol of ammonium dihydrogen phosphate and 0.0002 mol of gallium. Slowly add sodium acetate and 0.04 mol of sodium acetate; after stirring for 1 hour, transfer the reaction solution to a spray dryer for spray granulation. Place the sprayed powder into a hydrogen-argon mixture (5%) and pre-calcine for 2 hours. , the temperature is controlled at 300°C, and then sintered at 500°C for 36h to obtain carbon-wrapped Na 4 Fe 2.960 Mn 0.02 Ca 0.02 (P 0.99 Ga 0.01 O 4 ) 2 P 2 O 7 . [0069] Example 9 [0070] Dissolve 0.0296 mol of iron nitrate, 0.0002 mol of copper nitrate and 0.0002 mol of calcium nitrate in 600 mL of deionized water, then add 0.10 mol of ascorbic acid, stir with magnetic force, and then add 0.0398 mol of ammonium dihydrogen phosphate and 0.0002 mol of gallium. Slowly add sodium acetate and 0.04 mol of sodium acetate; after stirring for 1 hour, transfer the reaction solution to a spray dryer for spray granulation. Place the sprayed powder into a hydrogen-argon mixture (5%) and pre-calcine for 2 hours. , the temperature is controlled at 300°C, and then sintered at 500°C for 36h to obtain carbon-wrapped Na 4 Fe 2.960 Cu 0.02 Ca 0.02 (P 0.99 Ga 0.01 O 4 ) 2 P 2 O 7 . [0071] Example 10 [0072] Dissolve 0.0296 mol of iron nitrate, 0.0002 mol of nickel nitrate and 0.0002 mol of calcium nitrate in 600 mL of deionized water, then add 0.10 mol of ascorbic acid, stir with magnetic force, and then add 0.0398 mol of ammonium dihydrogen phosphate and 0.0002 mol of gallium. Slowly add sodium acetate and 0.04 mol of sodium acetate; after stirring for 1 hour, transfer the reaction solution to a spray dryer for spray granulation. Place the sprayed powder into a hydrogen-argon mixture (5%) and pre-calcine for 2 hours. , the temperature is controlled at 300°C, and then sintered at 500°C for 36h to obtain carbon-wrapped Na 4 Fe 2.960 Ni 0.02 Ca 0.02 (P 0.99 Ga 0.01 O 4 ) 2 P 2 O 7 . [0073] Example 11 [0074] Dissolve 0.0296 mol of iron nitrate, 0.0002 mol of zinc nitrate and 0.0002 mol of calcium nitrate in 600 mL of deionized water, then add 0.10 mol of ascorbic acid, stir with magnetic force, and then add 0.0398 mol of ammonium dihydrogen phosphate and 0.0002 mol of gallium. Slowly add sodium acetate and 0.04 mol of sodium acetate; after stirring for 1 hour, transfer the reaction solution to a spray dryer for spray granulation. Place the sprayed powder into a hydrogen-argon mixture (5%) and pre-calcine for 2 hours. , the temperature is controlled at 300°C, and then sintered at 500°C for 36h to obtain carbon-wrapped Na 4 Fe 2.960 Zn 0.02 Ca 0.02 (P 0.99 Ga 0.01 O 4 ) 2 P 2 O 7 . [0075] Example 12 [0076] Dissolve 0.02998 mol of iron nitrate and 0.00002 mol of magnesium nitrate in 600 mL of deionized water, then add 0.10 mol of ascorbic acid, stir with magnetic force, and then add 0.0399 mol of ammonium dihydrogen phosphate, 0.0001 mol of gallate, 0.04 mol of Sodium acetate was added slowly; after stirring for 1 hour, the reaction solution was transferred to a spray dryer for spray granulation. The sprayed powder was placed in a hydrogen-argon mixture (5%) and pre-calcinated for 2 hours, and the temperature was controlled at 300°C. , and then sintered at 500°C for 36h to obtain carbon-coated Na 4 Fe 2.998 Mg 0.002 (P 0.995 Ga 0.005 O 4 ) 2 P 2 O 7 . [0077] Example 13 [0078] Dissolve 0.02995 mol of iron nitrate and 0.00005 mol of calcium nitrate in 600 mL of deionized water, then add 0.10 mol of ascorbic acid, stir with magnetic force, and then add 0.0399 mol of ammonium dihydrogen phosphate, 0.0001 mol of gallate, 0.04 mol of Sodium acetate was added slowly; after stirring for 1 hour, the reaction solution was transferred to a spray dryer for spray granulation. The sprayed powder was placed in a hydrogen-argon mixture (5%) and pre-calcinated for 2 hours, and the temperature was controlled at 300°C. , and then sintered at 500°C for 36h to obtain carbon-coated Na 4 Fe 2.995 Ca 0.005 (P 0.995 Ga 0.005 O 4 ) 2 P 2 O 7 . [0079] Example 14 [0080] Dissolve 0.02998 mol of iron nitrate and 0.00002 mol of magnesium nitrate in 600 mL of deionized water, then add 0.10 mol of ascorbic acid, stir with magnetic force, and then add 0.0399 mol of ammonium dihydrogen phosphate, 0.0001 mol of germanate, 0.04 mol of Sodium acetate was added slowly; after stirring for 1 hour, the reaction solution was transferred to a spray dryer for spray granulation. The sprayed powder was placed in a hydrogen-argon mixture (5%) and pre-calcinated for 2 hours, and the temperature was controlled at 300°C. , and then sintered at 500°C for 36h to obtain carbon-coated Na 4 Fe 2.998 Mg 0.002 (P 0.995 Ge 0.005 O 4 ) 2 P 2 O 7 . [0081] Example 15 [0082] Dissolve 0.0298 mol of iron nitrate and 0.0002 mol of cadmium nitrate in 600 mL of deionized water, then add 0.10 mol of ascorbic acid, stir with magnetic force, and then add 0.0399 mol of ammonium dihydrogen phosphate, 0.0001 mol of gallate, 0.04 mol of Sodium acetate was added slowly; after stirring for 1 hour, the reaction solution was transferred to a spray dryer for spray granulation. The sprayed powder was placed in a hydrogen-argon mixture (5%) and pre-calcinated for 2 hours, and the temperature was controlled at 300°C. , and then sintered at 500°C for 36h to obtain carbon-coated Na 4 Fe 2.98 cd 0.02 (P 0.995 Ga 0.005 O 4 ) 2 P 2 O 7 . [0083] Example 16 [0084] Dissolve 0.0298 mol of iron nitrate and 0.0002 mol of cadmium nitrate in 600 mL of deionized water, then add 0.10 mol of ascorbic acid, stir with magnetic force, and then add 0.0398 mol of ammonium dihydrogen phosphate, 0.0002 mol of gallate, 0.04 mol of Sodium acetate was added slowly; after stirring for 1 hour, the reaction solution was transferred to a spray dryer for spray granulation. The sprayed powder was placed in a hydrogen-argon mixture (5%) and pre-calcinated for 2 hours, and the temperature was controlled at 300°C. , and then sintered at 500°C for 36h to obtain carbon-coated Na 4 Fe 2.98 cd 0.02 (P 0.99 Ga 0.01 O 4 ) 2 P 2 O 7 . [0085] Example 17 [0086]Dissolve 0.015 mol of iron nitrate and 0.015 mol of manganese nitrate in 600 mL of deionized water, then add 0.10 mol of ascorbic acid, stir with magnetic force, and then add 0.036 mol of ammonium dihydrogen phosphate, 0.004 mol of selenate, 0.04 mol of Sodium acetate was added slowly; after stirring for 1 hour, the reaction solution was transferred to a spray dryer for spray granulation. The sprayed powder was placed in a hydrogen-argon mixture (5%) and pre-calcinated for 2 hours, and the temperature was controlled at 300°C. , and then sintered at 500°C for 36h to obtain carbon-coated Na 4 Fe 1.5 Mn 1.5 (P 0.8 Se 0.2 O 4 ) 2 P 2 O 7 . [0087] Example 18 [0088] Dissolve 0.015 mol of iron nitrate and 0.015 mol of manganese nitrate in 600 mL of deionized water, then add 0.10 mol of ascorbic acid, stir with magnetic force, and then add 0.038 mol of ammonium dihydrogen phosphate, 0.002 mol of selenate, 0.04 mol of Sodium acetate was added slowly; after stirring for 1 hour, the reaction solution was transferred to a spray dryer for spray granulation. The sprayed powder was placed in a hydrogen-argon mixture (5%) and pre-calcinated for 2 hours, and the temperature was controlled at 300°C. , and then sintered at 500°C for 36h to obtain carbon-coated Na 4 Fe 1.5 Mn 1.5 (P 0.9 Se 0.1 O 4 ) 2 P 2 O 7 . [0089] Example 19 [0090] Dissolve 0.02 mol of iron nitrate and 0.01 mol of manganese nitrate in 600 mL of deionized water, then add 0.10 mol of ascorbic acid, stir with magnetic force, and then add 0.038 mol of ammonium dihydrogen phosphate, 0.002 mol of selenate, 0.04 mol of Sodium acetate was added slowly; after stirring for 1 hour, the reaction solution was transferred to a spray dryer for spray granulation. The sprayed powder was placed in a hydrogen-argon mixture (5%) and pre-calcinated for 2 hours, and the temperature was controlled at 300°C. , and then sintered at 500°C for 36h to obtain carbon-coated Na 4 Fe 2 Mn 1 (P 0.9 Se 0.1 O 4 ) 2 P 2 O 7 . [0091] Example 20 [0092] Dissolve 0.015 mol of iron nitrate and 0.015 mol of manganese nitrate in 600 mL of deionized water, then add 0.10 mol of ascorbic acid, stir with magnetic force, and then add 0.038 mol of ammonium dihydrogen phosphate, 0.002 mol of bismuthate, 0.04 mol of Sodium acetate was added slowly; after stirring for 1 hour, the reaction solution was transferred to a spray dryer for spray granulation. The sprayed powder was placed in a hydrogen-argon mixture (5%) and pre-calcinated for 2 hours, and the temperature was controlled at 300°C. , and then sintered at 500°C for 36h to obtain carbon-coated Na 4 Fe 1.5 Mn 1.5 (P 0.9 Bi 0.1 O 4 ) 2 P 2 O 7 . [0093] Example 21 [0094] Dissolve 0.015 mol of iron nitrate and 0.015 mol of manganese nitrate in 600 mL of deionized water, then add 0.10 mol of ascorbic acid, stir with magnetic force, and then add 0.038 mol of ammonium dihydrogen phosphate, 0.002 mol of gallate, 0.04 mol of Sodium acetate was added slowly; after stirring for 1 hour, the reaction solution was transferred to a spray dryer for spray granulation. The sprayed powder was placed in a hydrogen-argon mixture (5%) and pre-calcinated for 2 hours, and the temperature was controlled at 300°C. , and then sintered at 500°C for 36h to obtain carbon-coated Na 4 Fe 1.5 Mn 1.5 (P 0.9 Ga 0.1 O 4 ) 2 P 2 O 7 . [0095] Example 22 [0096] Dissolve 0.015 mol of iron nitrate and 0.015 mol of titanium nitrate in 600 mL of deionized water, then add 0.10 mol of ascorbic acid, stir with magnetic force, and then add 0.038 mol of ammonium dihydrogen phosphate, 0.002 mol of selenate, 0.04 mol of Sodium acetate was added slowly; after stirring for 1 hour, the reaction solution was transferred to a spray dryer for spray granulation. The sprayed powder was placed in a hydrogen-argon mixture (5%) and pre-calcinated for 2 hours, and the temperature was controlled at 300°C. , and then sintered at 500°C for 36h to obtain carbon-coated Na 4 Fe 1.5 Ti 1.5 (P 0.9 Se 0.1 O 4 ) 2 P 2 O 7 . [0097] Example 23 [0098] Dissolve 0.015 mol of iron nitrate and 0.015 mol of titanium nitrate in 600 mL of deionized water, then add 0.10 mol of ascorbic acid, stir with magnetic force, and then add 0.036 mol of ammonium dihydrogen phosphate, 0.004 mol of bismuthate, 0.04 mol of Sodium acetate was added slowly; after stirring for 1 hour, the reaction solution was transferred to a spray dryer for spray granulation. The sprayed powder was placed in a hydrogen-argon mixture (5%) and pre-calcinated for 2 hours, and the temperature was controlled at 300°C. , and then sintered at 500°C for 36h to obtain carbon-coated Na 4 Fe 1.5 Ti 1.5 (P 0.8 Bi 0.2 O 4 ) 2 P 2 O 7 . [0099] Example 24 [0100] Dissolve 0.02 mol of iron nitrate nonahydrate and 0.02 mol of manganese nitrate in 700 mL of deionized water, then add 0.12 mol of ascorbic acid, stir with magnetic f | 1. A positive active material, It is characterized by: The positive active material has a composition represented by the following general formula: Na x M y (P 1-w A w O 4 ) z (P 2-u A u O 7 ), where M is selected from one or more of Fe, Ti, V, Cr, Mn, Mg, Ca, Zr, Cd, Co, Ni, Cu, Zn and Nb, and A is selected from Ga, Sb, Se , one or more of Te, Bi, In; x satisfies the condition: 2≤x≤4; y satisfies the condition: 1≤y≤4; z satisfies the condition: 0≤z≤2; w satisfies the condition: 0< w≤0.25; u satisfies the condition: 0≤u≤0.2, where u and z cannot be 0 at the same time. 2. The cathode active material according to claim 1, It is characterized by: in, M is selected from one or more of Ti, Mn, Fe, Mg, and Ca, and A is selected from one or more of Ga, Bi, and Se. 3. The cathode active material according to claim 1 or 2, It is characterized by: in, M contains at least Fe and Mg, or at least Fe and Ca, and A is selected from Ga and/or Se; Preferably, the molar ratio of Fe and Mg in M ​​is 2.9-3:0.001-0.02, or the molar ratio of Fe and Ca is 2.9-3:0.001-0.02. 4. The cathode active material according to any one of claims 1-3, It is characterized by: The positive active material has a composition shown by the following general formula: Na x M y (P 1-w A w O 4 ) z (P 2 O 7 ), where, x=4, y=3, z=2, 0<w≤0.25; Or, the positive active material has a composition shown by the following general formula: Na x M y (P 2-u A u O 7 ), where, x=2, y=1, 0<u≤0.2; Or, the positive active material has a composition shown by the following general formula: Na x M y (P 1-w A w O 4 ) z (P 2 O 7 ), where x=3, y=2, z=1, 0<w≤0.25. 5. The cathode active material according to any one of claims 1-4, It is characterized by: The performance of the positive active material satisfies at least one of the following conditions: electronic conductivity is 1×10 -8 -6×10 -7 S/cm, the capacity retention rate is 82%-97% after 1200 cycles at 1C, and the first cycle discharge specific capacity at 0.1C is 82-93mAh/g. 6. A preparation method of positive electrode active material, It is characterized by: include: (1) Mix the metal M source material, the metal A source material, the sodium source, the phosphorus source and the reducing agent to obtain a precursor solution; (2) Sintering the precursor solution to obtain the cathode active material; Among them, M is selected from one or more of Fe, Ti, V, Cr, Mn, Mg, Ca, Zr, Cd, Co, Ni, Cu, Zn and Nb, and A is selected from Ga, Sb, Se, Te , Bi, In one or more. 7. The preparation method according to claim 6, It is characterized by: The sintering specifically includes: granulating and sintering the precursor solution to obtain the positive active material; Preferably, the metal M source material is selected from one or more of metal nitrates, metal oxalates, and metal citrates; Preferably, the metal A source material is selected from one or more of metal nitrates, metal oxalates, and metal citrates; Preferably, the sodium source is selected from one or more of sodium carbonate, sodium dihydrogen phosphate, sodium acetate, and sodium nitrate; Preferably, the phosphorus source is selected from ammonium dihydrogen phosphate and/or hydroxyethylidene diphosphate; Preferably, the reducing agent is selected from one or more of oxalic acid, citric acid, ascorbic acid, and tartaric acid. 8. The preparation method according to claim 6 or 7, It is characterized by: The sintering temperature is 400-650°C, and the sintering time is 10-36 hours. 9. The preparation method according to any one of claims 6-8, It is characterized by: Pre-sintering is also performed before the sintering, wherein the pre-sintering temperature is 260-330°C and the pre-sintering time is 1-5 hours. 10. The preparation method according to any one of claims 6-9, It is characterized by: The molar ratio of the metal M source material, metal A source material, sodium source, phosphorus source and reducing agent is (0.01-0.1): (0.0001-0.1): (0.01-0.1): (0.01-0.1): (0.01 -0.1). 11. A sodium-ion battery, It is characterized by: The sodium ion battery includes the cathode active material according to any one of claims 1-5 or the cathode active material obtained by the preparation method according to any one of claims 6-10. 12. An electrical equipment, It is characterized by: Including the sodium ion battery according to claim 11. | 比亚迪股份有限公司
991 | CN118231650A | Examining | BYD CO LTD | Secondary cells¦Positive electrodes¦Phosphorus compounds | 2023-11-30 | 2024-06-21 | Positive electrode active material and preparation method thereof, sodium ion battery and electric equipment | The invention relates to the field of positive electrode active materials for sodium-ion batteries, and discloses a positive electrode active material and a preparation method thereof, a sodium-ion battery and electric equipment. The positive electrode active material is composed of the following general formula: NaxMyEn (P1-wAwO4) z (P2-uAuO7), A is selected from one or more of S, Si, B, As and Al, M is selected from one or more of Fe, Ti, V, Cr, Mn, Co, Ni, Cu and Zn, and E is selected from one or more of Zr, Tc, Ru, Rh, Ir, Nb, La and Ce; x satisfies the following conditions: 2 < = x < = 4, 1 < = y + n < = 3, and y and n are both not 0; z satisfies the condition: 0 < = z < = 2, and w satisfies the condition: 0lt; w < = 0.35; u satisfies the condition: 0 < = u < = 0.2. The M, the E and the element A are doped into the polyanion positive electrode material, so that the unit cell volume is increased, the Na ion migration speed is increased, the actual capacity, the rate capability and the conductivity are also improved, and the electrochemical performance of the positive electrode active material is improved. | Technical field [0001] The present invention relates to the field of positive electrode active materials for sodium ion batteries, and specifically relates to a positive electrode active material and a preparation method thereof, sodium ion batteries and electrical equipment. Background technique [0002] Sodium-ion batteries are similar to commonly used lithium-ion batteries in many aspects. They are reusable secondary batteries, including anode (negative electrode), cathode (positive electrode) and electrolyte materials. They can all store energy, and they Both charge and discharge via similar reaction mechanisms. [0003] In the research of cathode materials for sodium-ion batteries, people are committed to finding a cathode material with high energy density, good stability, environmental friendliness and resource saving. At present, it is difficult for the capacity of polyanionic cathode materials to reach a level close to the theoretical capacity, such as sodium iron pyrophosphate (Na 4 Fe 3 (PO 4 ) 2 P 2 O 7 ) The theoretical capacity is 129mAh/g, but the actual capacity is around 70mAh/g. This is mainly due to low electronic conductivity and slow ion migration. It is particularly important to enhance this aspect of performance through doping control. These modified polyanionic cathode materials have a certain promoting effect on the development of cathode materials for sodium-ion batteries. Contents of the invention [0004] The purpose of the present invention is to overcome the problems of low electronic conductivity and slow ion migration of polyanionic cathode materials existing in the prior art, and provide a cathode active material and its preparation method, sodium ion battery and electrical equipment. [0005] In order to achieve the above object, a first aspect of the present invention provides a cathode active material, wherein the cathode active material has a composition represented by the following general formula: Na x M y E n (P 1-w A w O 4 ) z (P 2-u A u O 7 ), where A is selected from one or more of S, Si, B, As, and Al, and M is selected from one or more of Fe, Ti, V, Cr, Mn, Co, Ni, Cu, and Zn species, E is selected from one or more of Zr, Tc, Ru, Rh, Ir, Nb, La, and Ce; x satisfies the conditions: 2≤x≤4, 1≤y+n≤3, where y and n is not 0; z satisfies the condition: 0≤z≤2, w satisfies the condition: 0<w≤0.35; u satisfies the condition: 0≤u≤0.2. [0006] A second aspect of the present invention provides a method for preparing a cathode active material, which includes: [0007] (1) Mix the metal M source material, the metal E source material, the optional A source material, the sodium source, the phosphorus source and the reducing agent to obtain a precursor solution; [0008] (2) Process the precursor solution to obtain the positive active material; [0009] Among them, A is selected from one or more of S, Si, B, As, and Al, and M is selected from one or more of Fe, Ti, V, Cr, Mn, Co, Ni, Cu, and Zn, E is selected from one or more of Zr, Tc, Ru, Rh, Ir, Nb, La, and Ce. [0010] A third aspect of the present invention provides a sodium-ion battery, wherein the sodium-ion battery includes the positive active material or the positive active material obtained by the preparation method. [0011] A fourth aspect of the present invention provides an electrical device, which includes the sodium ion battery. [0012] Through the above technical solution, the present invention double-dopes M and E into the polyanion cathode material, so that the unit cell volume is increased, the Na ion migration speed is accelerated, and the actual capacity is improved. At the same time, due to the doping of element A In the P position, the rate performance is also improved; in addition, after the M position is doped with transition metals and rare earth metals, the conductivity is enhanced, and the electrochemical performance of the cathode active material is improved. Description of drawings [0013] figure 1 are the discharge voltage curves of Comparative Example 1 and Examples 1-7, a is the discharge voltage curve of Example 1-3, and b is the discharge voltage curve of Example 4-7; [0014] figure 2 It is the discharge voltage curve of Comparative Example 2 and Examples 8-10; [0015] image 3 It is the discharge voltage curve of Comparative Example 3 and Examples 11-12; [0016] Figure 4 It is the rate performance results of Comparative Example 1 and Examples 1, 2, 6, and 7; [0017] Figure 5 It is the rate performance results of Comparative Example 2 and Examples 8-10; [0018] Figure 6 It is the rate performance results of Comparative Example 3 and Examples 11 and 12; [0019] Figure 7 are the XRD test results of Example 1, Example 23 and Example 26. Figure (a) is the XRD pattern of the cathode active material of Example 1, and Figure (b) is the XRD pattern of the cathode active material of Example 23. , Figure (c) is the XRD pattern of the cathode active material of Example 26. Detailed ways [0020] The endpoints of ranges and any values ​​disclosed herein are not limited to the precise range or value, but these ranges or values ​​are to be understood to include values ​​approaching such ranges or values. For numerical ranges, the endpoint values ​​of each range, the endpoint values ​​of each range and individual point values, and the individual point values ​​can be combined with each other to obtain one or more new numerical ranges. These values The scope shall be deemed to be specifically disclosed herein. [0021] A first aspect of the present invention provides a cathode active material, wherein the cathode active material has a composition represented by the following general formula: Na x M y E n (P 1-w A w O 4 ) z (P 2-u A u O 7 ), where A is selected from one or more of S, Si, B, As, and Al, and M is selected from one or more of Fe, Ti, V, Cr, Mn, Co, Ni, Cu, and Zn species, E is selected from one or more of Zr, Tc, Ru, Rh, Ir, Nb, La, and Ce; x satisfies the conditions: 2≤x≤4, 1≤y+n≤3, where y and n is not 0; z satisfies the condition: 0≤z≤2, w satisfies the condition: 0<w≤0.35; u satisfies the condition: 0≤u≤0.2. The molecular formula of the cathode active material is confirmed according to the elemental quantitative analysis-ICP method, using ICP-OES-inductively coupled plasma atomic emission spectrometer, and finally combined with XRD to obtain the molecular formula of the cathode active material. [0022] In the present invention, polyanionic cathode materials mainly focus on Na 2 fP 2 O 7 , Na 3 Fe 2 (PO 4 )P 2 O 7 , Na 4 Fe 3 (PO 4 ) 2 P 2 O 7 Three major types of intrinsic materials are doped. Metal M and metal E are doped at the Fe position, and element A is doped at the P position in the phosphate. Through the joint action of metal M, metal E, and element A, an original structure is obtained. It has a structure with unchanged crystal point group structure, and the unit cell volume is increased, so that the electrochemical properties such as ionic conductivity, rate, and capacity of the cathode active material of the present invention are improved. [0023] In some specific embodiments of the present invention, the cathode active material of the present invention belongs to a polyanionic compound, and the polyanionic compound is usually composed of MO 6 Octahedron and PO 4 Tetrahedrons are connected through common points, common edges, and common planes to form Na + Three-dimensional diffusion channels. The three-dimensional framework enables Na + A relatively small volume change occurs during the embedding/de-embedding process, and the corresponding number of cycles will be very high. First, metal E (transition metals Zr, Tc, Ru, Rh, Ir, Nb, rare earth metals La, Ce) is incorporated into the polyanion unit cell, and the unit cell volume is increased. The unit cell volume is similar to the volume of the undoped elements. The ratio increased by 3.5%-8.7%. The increase in the unit cell volume corresponds to the faster migration of Na ions, which increases the actual capacity and improves the rate performance. In addition, after the M position is doped with transition metals and rare earth metals, the conductivity is enhanced. [0024] In some specific embodiments of the present invention, through first principles, simulations show that the positive electrode active material has an A-O bond length in the unit cell of The distance between M-O is The bond length in the above range becomes larger, the unit cell volume becomes larger, and the ratio of the unit cell volume to the undoped element increases by 3.5%-8.7%, which can reduce the Na ion diffusion energy barrier and improve the ion conductivity of the cathode active material. [0025] In some specific embodiments of the present invention, preferably, M is selected from one or more of Fe, Mn, V, Ni or Co, and E is selected from one or more of Zr, La or Ru. species, A is selected from S and/or Si. [0026] In some specific embodiments of the present invention, the positive active material has a composition represented by the following general formula: Na x M y E n (P 1-w A w O 4 ) z (P 2 O 7 ), where x=4, 2.8≤y<3, 0<n≤0.2, z=2, 0<w≤0.25; the positive active material in the above range is, for example, Na 4 Fe 3 (PO 4 ) 2 P 2 O 7 of doping. [0027] In some specific embodiments of the present invention, preferably, the positive active material has a composition represented by the following general formula: Na x M y E n (P 2-u A u O 7 ), where x=2, 0.8≤y<1, 0<n≤0.2, 0<u≤0.25; the positive active material in the above range is, for example, Na 2 fP 2 O 7 of doping. [0028] In some specific embodiments of the present invention, preferably, the positive active material has a composition represented by the following general formula: Na x My E n (P 1-w A w O 4 ) z (P 2 O 7 ), where x=3, 1.8≤y<2, 0<n≤0.2, z=1, 0<w≤0.25, the cathode active material in the above range is, for example, Na 3 Fe 2 (PO 4 )P 2 O 7 of doping. [0029] In some specific embodiments of the present invention, the electronic conductivity of the cathode active material is 1×10 -9 -5×10 -7 S/cm, the capacity retention rate after 1200 cycles at 1C is 78%-94%, and the first cycle discharge specific capacity at 0.1C is 60-94mAh/g. [0030] A second aspect of the present invention provides a method for preparing a cathode active material, which includes: [0031] (1) Mix the metal M source material, the metal E source material, the optional A source material, the sodium source, the phosphorus source and the reducing agent to obtain a precursor solution; [0032] (2) Sintering the precursor solution to obtain the positive active material; [0033] Among them, A is selected from one or more of S, Si, B, As, and Al, and M is selected from one or more of Fe, Ti, V, Cr, Mn, Co, Ni, Cu, and Zn, E is selected from one or more of Zr, Tc, Ru, Rh, Ir, Nb, La, and Ce. [0034] In some specific embodiments of the present invention, the metal M source material, the metal E source material, the optional A source material, the sodium source, the phosphorus source and the reducing agent are mixed and dissolved in water to obtain a precursor solution. [0035] In some specific embodiments of the present invention, in step (2), the sintering treatment specifically includes drying and sintering the precursor solution to obtain the cathode active material. [0036] In some specific embodiments of the present invention, the metal M source material is selected from one or more of nitrates, oxalates, and citrates of metal M. [0037] In some specific embodiments of the present invention, the metal E source material is selected from one or more of sulfate, chloride salt, nitrate and acetate of metal E. [0038] In some specific embodiments of the present invention, the A source material is selected from one or more of sulfate, silicate, borate, arsenate, and aluminate. [0039] In some specific embodiments of the present invention, the sodium source is selected from one or more of sodium carbonate, sodium dihydrogen phosphate, sodium acetate, and sodium nitrate. [0040] In some embodiments of the present invention, the phosphorus source is selected from ammonium dihydrogen acid and/or hydroxyethylidene diphosphate. [0041] In some specific embodiments of the present invention, the reducing agent is selected from one or more of oxalic acid, citric acid, ascorbic acid, and tartaric acid. In addition to its reducing effect, the reducing agent also acts as a carbon source and stabilizes Fe. 3+ It also acts as a chelating agent and combines with divalent iron ions to form a chelate. During the final calcination process in an inert atmosphere, ascorbic acid will form in-situ carbon and evenly coat the surface of the material, so that the conductive properties of the material are improved. A huge improvement. [0042] In some specific embodiments of the present invention, the sintering temperature is 400-650°C, and the sintering time is 10-36 hours. [0043] In some specific embodiments of the present invention, pre-sintering is also performed before the sintering, the pre-sintering temperature is 260-330°C, and the pre-sintering time is 1-5 hours. [0044] In some specific embodiments of the present invention, the calcining is performed in a hydrogen-argon mixture, wherein the volume percentage of hydrogen in the hydrogen-argon mixture may be 1-10%. [0045] In some specific embodiments of the present invention, the molar ratio of the metal M source material, metal E source material, A source material, sodium source, phosphorus source and reducing agent is (0.001-0.999): (0.001-0.999): ( 0.0001-0.2): (0.001-1.35): (0.001-1.99): (0.001-3.2). [0046] A third aspect of the present invention provides a sodium-ion battery, wherein the sodium-ion battery includes the positive active material or the positive active material obtained by the preparation method. [0047] A fourth aspect of the present invention provides an electrical device, which includes the sodium ion battery. [0048] The present invention will be described in detail below through examples. [0049] The structural composition of the cathode active material in the embodiments of the present invention is confirmed through elemental quantitative analysis-ICP method. An appropriate amount of powder is taken and dissolved in strong acid. Finally, ICP-OES-Inductively Coupled Plasma Atomic Emission Spectrometer is used to characterize the proportions of different elements. , and finally combined with XRD to obtain the molecular formula of the cathode active material. [0050] If specific conditions are not specified in the following examples and comparative examples, the conditions should be carried out in accordance with conventional conditions or conditions recommended by the manufacturer. If the manufacturer of the reagents or instruments used is not indicated, they are all conventional products that can be purchased commercially. [0051] Example 1 [0052] Dissolve 0.029 mol of iron nitrate and 0.001 mol of zirconium nitrate in 600 mL of deionized water, then add 0.10 mol of ascorbic acid, stir with magnetic force, and then add 0.039 mol of ammonium dihydrogen phosphate, 0.001 mol of sulfate, and 0.04 mol of acetic acid. Sodium was added slowly; after stirring for 1 hour, the reaction solution was transferred to a spray dryer for spray granulation. The sprayed powder was placed in a hydrogen-argon mixture (5%) and pre-calcinated for 2 hours, and the temperature was controlled at 300°C. Then sintered at 500°C for 36h to obtain carbon-coated Na 4 Fe 2.9 Zr 0.1 (P 0.95 S 0.05 O 4 ) 2 P 2 O 7 , XRD analysis was performed on Example 1, and the analysis results are as follows Figure 7 (a) is shown. [0053] Example 2 [0054] Dissolve 0.029 mol of iron nitrate and 0.001 mol of zirconium nitrate in 600 mL of deionized water, then add 0.10 mol of ascorbic acid, stir with magnetic force, and then add 0.036 mol of ammonium dihydrogen phosphate, 0.004 mol of sulfate, and 0.04 mol of acetic acid. Sodium was added slowly; after stirring for 1 hour, the reaction solution was transferred to a spray dryer for spray granulation. The sprayed powder was placed in a hydrogen-argon mixture (5%) and pre-calcinated for 2 hours, and the temperature was controlled at 300°C. Then sintered at 500°C for 36h to obtain carbon-coated Na 4 Fe 2.9 Zr 0.1 (P 0.8 S 0.2 O 4 ) 2 P 2 O 7 . [0055] Example 3 [0056] Dissolve 0.029 mol of iron nitrate and 0.001 mol of zirconium nitrate in 600 mL of deionized water, then add 0.10 mol of ascorbic acid, stir with magnetic force, and then dissolve into 0.033 mol of ammonium dihydrogen phosphate, 0.007 mol of sulfate, and 0.04 mol of Slowly add sodium acetate; after stirring for 1 hour, transfer the reaction solution to a spray dryer for spray granulation. Place the sprayed powder into a hydrogen-argon mixture (5%) to pre-calcine for 2 hours, and control the temperature at 300°C. , and then sintered at 500°C for 36h to obtain carbon-coated Na 4 Fe 2.9 Zr 0.1 (P 0.65 S 0.35 O 4 ) 2 P 2 O 7 . [0057] Example 4 [0058] Dissolve 0.029 mol of iron nitrate and 0.001 mol of zirconium nitrate in 600 mL of deionized water, then add 0.10 mol of ascorbic acid, stir with magnetic force, and then add 0.036 mol of ammonium dihydrogen phosphate, 0.004 mol of silicate, 0.04 mol of Slowly add sodium acetate; after stirring for 1 hour, transfer the reaction solution to a spray dryer for spray granulation. Place the sprayed powder into a hydrogen-argon mixture (5%) to pre-calcine for 2 hours, and control the temperature at 300°C. , and then sintered at 500°C for 36h to obtain carbon-coated Na 4 Fe 2.9 Zr 0.1 (P 0.8 Si 0.2 O 4 ) 2 P 2 O 7 . [0059] Example 5 [0060] Dissolve 0.029 mol of iron nitrate and 0.001 mol of lanthanum nitrate in 600 mL of deionized water, then add 0.10 mol of ascorbic acid, stir with magnetic force, and then add 0.036 mol of ammonium dihydrogen phosphate, 0.004 mol of silicate, 0.04 mol of Slowly add sodium acetate; after stirring for 1 hour, transfer the reaction solution to a spray dryer for spray granulation. Place the sprayed powder into a hydrogen-argon mixture (5%) to pre-calcine for 2 hours, and control the temperature at 300°C. , and then sintered at 500°C for 36h to obtain carbon-coated Na 4 Fe 2.9 La 0.1 (P 0.8 Si 0.2 O 4 ) 2 P 2 O 7 . [0061] Example 6 [0062] Put 0.029 mol of iron nitrate and 0.001 mol of Ru(NO)(NO 3 ) 3 Dissolve in 600 mL of deionized water, then add 0.10 mol of ascorbic acid, stir with magnetic force, then slowly add 0.036 mol of ammonium dihydrogen phosphate, 0.004 mol of sulfate, and 0.04 mol of sodium acetate; after stirring for 1 hour, transfer the reaction solution to Put it into a spray dryer for spray granulation. Place the sprayed powder into a hydrogen-argon mixture (5%) to pre-sinter for 2 hours. The temperature is controlled at 300°C and then sintered at 500°C for 36 hours to obtain carbon-coated Na. 4 Fe 2.9 Ru 0.1 (P 0.8 S 0.2 O 4 ) 2 P2 O 7 . [0063] Example 7 [0064] Put 0.029 mol of iron nitrate and 0.001 mol of Ru(NO)(NO 3 ) 3 Dissolve in 600 mL of deionized water, then add 0.10 mol of ascorbic acid, stir with magnetic force, then slowly add 0.036 mol of ammonium dihydrogen phosphate, 0.004 mol of silicate, and 0.04 mol of sodium acetate; after stirring for 1 hour, add the reaction solution Transfer to the spray dryer for spray granulation. Place the sprayed powder into a hydrogen-argon mixture (5%) to pre-sinter for 2 hours. The temperature is controlled at 300°C, and then sintered at 500°C for 36 hours to obtain carbon-coated powder. Na 4 Fe 2.9 Ru 0.1 (P 0.8 Si 0.2 O 4 ) 2 P 2 O 7 . [0065] Example 8 [0066] Dissolve 0.029 mol of nickel nitrate and 0.001 mol of lanthanum nitrate in 600 mL of deionized water, then add 0.10 mol of ascorbic acid, stir with magnetic force, and then add 0.036 mol of ammonium dihydrogen phosphate, 0.004 mol of sulfate, and 0.04 mol of acetic acid. Sodium was added slowly; after stirring for 1 hour, the reaction solution was transferred to a spray dryer for spray granulation. The sprayed powder was placed in a hydrogen-argon mixture (5%) and pre-calcinated for 2 hours, and the temperature was controlled at 300°C. Then sintered at 500°C for 36h to obtain carbon-coated Na 4 Ni 2.9 La 0.1 (P 0.8 S 0.2 O 4 ) 2 P 2 O 7 . [0067] Example 9 [0068] Dissolve 0.029 mol of manganese nitrate and 0.001 mol of lanthanum nitrate in 600 mL of deionized water, then add 0.10 mol of ascorbic acid, stir with magnetic force, and then add 0.036 mol of ammonium dihydrogen phosphate, 0.004 mol of sulfate, and 0.04 mol of acetic acid. Sodium was added slowly; after stirring for 1 hour, the reaction solution was transferred to a spray dryer for spray granulation. The sprayed powder was placed in a hydrogen-argon mixture (5%) to pre-calcine for 2 hours, and the temperature was controlled at 300°C. Then sintered at 500°C for 36h to obtain carbon-coated Na 4 Mn 2.9 La 0.1 (P 0.8 S 0.2 O 4 ) 2 P 2 O 7 . [0069] Example 10 [0070] Dissolve 0.029 mol of titanium nitrate and 0.001 mol of lanthanum nitrate in 600 mL of deionized water, then add 0.10 mol of ascorbic acid, stir with magnetic force, and then add 0.036 mol of ammonium dihydrogen phosphate, 0.004 mol of sulfate, and 0.04 mol of acetic acid. Sodium was added slowly; after stirring for 1 hour, the reaction solution was transferred to a spray dryer for spray granulation. The sprayed powder was placed in a hydrogen-argon mixture (5%) and pre-calcinated for 2 hours, and the temperature was controlled at 300°C. Then sintered at 500°C for 36h to obtain carbon-coated Na 4 Ti 2.9 La 0.1 (P 0.8 S 0.2 O 4 ) 2 P 2 O 7 . [0071] Example 11 [0072] Dissolve 0.029 mol of chromium nitrate and 0.001 mol of lanthanum nitrate in 600 mL of deionized water, then add 0.10 mol of ascorbic acid, stir with magnetic force, and then add 0.036 mol of ammonium dihydrogen phosphate, 0.004 mol of sulfate, and 0.04 mol of acetic acid. Sodium was added slowly; after stirring for 1 hour, the reaction solution was transferred to a spray dryer for spray granulation. The sprayed powder was placed in a hydrogen-argon mixture (5%) and pre-calcinated for 2 hours, and the temperature was controlled at 300°C. Then sintered at 500°C for 36h to obtain carbon-coated Na 4 Cr 2.9 La 0.1 (P 0.8 S 0.2 O 4 ) 2 P 2 O 7 . [0073] Example 12 [0074] Dissolve 0.029 mol of chromium nitrate and 0.001 mol of zirconium nitrate in 600 mL of deionized water, then add 0.10 mol of ascorbic acid, stir with magnetic force, and then add 0.036 mol of ammonium dihydrogen phosphate, 0.004 mol of sulfate, and 0.04 mol of acetic acid. Sodium was added slowly; after stirring for 1 hour, the reaction solution was transferred to a spray dryer for spray granulation. The sprayed powder was placed in a hydrogen-argon mixture (5%) and pre-calcinated for 2 hours, and the temperature was controlled at 300°C. Then sintered at 500°C for 36h to obtain carbon-coated Na 4 Cr 2.9 Zr 0.1 (P 0.8 S 0.2 O 4 ) 2 P 2 O 7 . [0075] Example 13 [0076] Dissolve 0.029 mol of nickel nitrate and 0.001 mol of lanthanum nitrate in 600 mL of deionized water, then add 0.10 mol of ascorbic acid, stir with magnetic force, and then add 0.036 mol of ammonium dihydrogen phosphate, 0.004 mol of sulfate, and 0.04 mol of acetic acid. Sodium was added slowly; after stirring for 1 hour, the reaction solution was transferred to a spray dryer for spray granulation. The sprayed powder was placed in a hydrogen-argon mixture (5%) and pre-calcinated for 2 hours, and the temperature was controlled at 300°C. Then sintered at 500°C for 36h to obtain carbon-coated Na 4 Ni 2.9 La 0.1 (P 0.8 S 0.2 O 4 ) 2 P 2 O 7 . [0077] Example 14 [0078] Dissolve 0.029 mol of vanadium nitrate and 0.001 mol of iridium nitrate in 600 mL of deionized water, then add 0.10 mol of ascorbic acid, stir with magnetic force, and then add 0.036 mol of ammonium dihydrogen phosphate, 0.004 mol of sulfate, and 0.04 mol of acetic acid. Sodium was added slowly; after stirring for 1 hour, the reaction solution was transferred to a spray dryer for spray granulation. The sprayed powder was placed in a hydrogen-argon mixture (5%) to pre-calcine for 2 hours, and the temperature was controlled at 300°C. Then sintered at 500°C for 36h to obtain carbon-coated Na 4 V 2.9 Ir 0.1 (P 0.8 S 0.2 O 4 ) 2 P 2 O 7 . [0079] Example 15 [0080] Dissolve 0.029 mol of cobalt nitrate and 0.001 mol of iridium nitrate in 600 mL of deionized water, then add 0.10 mol of ascorbic acid, stir with magnetic force, and then add 0.036 mol of ammonium dihydrogen phosphate, 0.004 mol of sulfate, and 0.04 mol of acetic acid. Sodium was added slowly; after stirring for 1 hour, the reaction solution was transferred to a spray dryer for spray granulation. The sprayed powder was placed in a hydrogen-argon mixture (5%) to pre-calcine for 2 hours, and the temperature was controlled at 300°C. Then sintered at 500°C for 36h to obtain carbon-coated Na 4 Co 2.9 Ir 0.1 (P 0.8 S 0.2 O 4 ) 2 P 2 O 7 . [0081] Example 16 [0082] Dissolve 0.029 mol of zinc nitrate and 0.001 mol of iridium nitrate in 600 mL of deionized water, then add 0.10 mol of ascorbic acid, stir with magnetic force, and then add 0.036 mol of ammonium dihydrogen phosphate, 0.004 mol of sulfate, and 0.04 mol of acetic acid. Sodium was added slowly; after stirring for 1 hour, the reaction solution was transferred to a spray dryer for spray granulation. The sprayed powder was placed in a hydrogen-argon mixture (5%) and pre-calcinated for 2 hours, and the temperature was controlled at 300°C. Then sintered at 500°C for 36h to obtain carbon-coated Na 4 Zn 2.9 Ir 0.1 (P 0.8 S 0.2 O 4 ) 2 P 2 O 7 . [0083] Example 17 [0084] Dissolve 0.029 mol of iron nitrate and 0.001 mol of cerium nitrate in 600 mL of deionized water, then add 0.10 mol of ascorbic acid, stir with magnetic force, and then add 0.039 mol of ammonium dihydrogen phosphate, 0.001 mol of sulfate, and 0.04 mol of acetic acid. Sodium was added slowly; after stirring for 1 hour, the reaction solution was transferred to a spray dryer for spray granulation. The sprayed powder was placed in a hydrogen-argon mixture (5%) and pre-calcinated for 2 hours, and the temperature was controlled at 300°C. Then sintered at 500°C for 36h to obtain carbon-coated Na 4 Fe 2.9 Ce 0.1 (P 0.95 S 0.05 O 4 ) 2 P 2 O 7 . [0085] Example 18 [0086] Dissolve 0.029 mol of iron nitrate and 0.001 mol of technetium nitrate in 600 mL of deionized water, then add 0.10 mol of ascorbic acid, stir with magnetic force, and then add 0.039 mol of ammonium dihydrogen phosphate, 0.001 mol of sulfate, and 0.04 mol of acetic acid. Slowly add sodium; after stirring for 1 hour, transfer the reaction solution to a spray dryer for spray granulation. Place the sprayed powder into a hydrogen-argon mixture (5%) to pre-calcine for 2 hours, and control the temperature at 300°C. Then sintered at 500°C for 36h to obtain carbon-coated Na 4 Fe 2.9 Tc 0.1 (P 0.95 S0.05 O 4 ) 2 P 2 O 7 . [0087] Example 19 [0088] Dissolve 0.029 mol of iron nitrate and 0.001 mol of niobium nitrate in 600 mL of deionized water, then add 0.10 mol of ascorbic acid, stir with magnetic force, and then add 0.039 mol of ammonium dihydrogen phosphate, 0.001 mol of sulfate, and 0.04 mol of acetic acid. Slowly add sodium; after stirring for 1 hour, transfer the reaction solution to a spray dryer for spray granulation. Place the sprayed powder into a hydrogen-argon mixture (5%) to pre-calcine for 2 hours, and control the temperature at 300°C. Then sintered at 500°C for 36h to obtain carbon-coated Na 4 Fe 2.9 Nb 0.1 (P 0.95 S 0.05 O 4 ) 2 P 2 O 7 . [0089] Example 20 [0090] Dissolve 0.029 mol of iron nitrate and 0.001 mol of zirconium nitrate in 600 mL of deionized water, then add 0.10 mol of ascorbic acid, stir with magnetic force, and then add 0.039 mol of ammonium dihydrogen phosphate, 0.001 mol of borate, 0.04 mol of Slowly add sodium acetate; after stirring for 1 hour, transfer the reaction solution to a spray dryer for spray granulation. Place the sprayed powder into a hydrogen-argon mixture (5%) to pre-calcine for 2 hours, and control the temperature at 300°C. , and then sintered at 500°C for 36h to obtain carbon-coated Na 4 Fe 2.9 Zr 0.1 (P 0.95 B 0.05 O 4 ) 2 P 2 O 7 [0091] Example 21 [0092] Dissolve 0.029 mol of iron nitrate and 0.001 mol of zirconium nitrate in 600 mL of deionized water, then add 0.10 mol of ascorbic acid, stir with magnetic force, and then add 0.039 mol of ammonium dihydrogen phosphate, 0.001 mol of arsenate, 0.04 mol of Slowly add sodium acetate; after stirring for 1 hour, transfer the reaction solution to a spray dryer for spray granulation. Place the sprayed powder into a hydrogen-argon mixture (5%) to pre-calcine for 2 hours, and control the temperature at 300°C. , and then sintered at 500°C for 36h to obtain carbon-coated Na 4 Fe 2.9 Zr 0.1 (P 0.95 As 0.05 O 4 ) 2 P 2 O 7 . [0093] Example 22 [0094] Dissolve 0.029 mol of iron nitrate and 0.001 mol of zirconium nitrate in 600 mL of deionized water, then add 0.10 mol of ascorbic acid, stir with magnetic force, and then add 0.039 mol of ammonium dihydrogen phosphate, 0.001 mol of aluminate, 0.04 mol of Slowly add sodium acetate; after stirring for 1 hour, transfer the reaction solution to a spray dryer for spray granulation. Place the sprayed powder into a hydrogen-argon mixture (5%) to pre-calcine for 2 hours, and control the temperature at 300°C. , and then sintered at 500°C for 36h to obtain carbon-coated Na 4 Fe 2.9 Zr 0.1 (P 0.95 Al 0.05 O 4 ) 2 P 2 O 7 . [0095] Example 23 [0096] Dissolve 0.038 mol of iron nitrate and 0.002 mol of zirconium nitrate in 700 mL of deionized water, then add 0.12 mol of ascorbic acid, stir with magnetic force, and then add 0.076 mol of ammonium dihydrogen phosphate, 0.004 mol of sulfate and 0.08 mol of Slowly add sodium acetate; after stirring for 1 hour, transfer the reaction solution to a spray dryer for spray granulation. Place the sprayed powder into a hydrogen-argon mixture (5%) to pre-calcine for 4 hours, and control the temperature at 300°C. , and then sintered at 600°C for 22h to obtain carbon-coated Na 2 Fe 0.95 Zr 0.05 P 1.9 S 0.1 O 7 , XRD analysis was performed on Example 23, and the analysis results are as follows Figure 7 (b) is shown. [0097] Example 24 [0098] Put 0.038 mol of iron nitrate and 0.002 mol of Ru(NO)(NO 3 ) 3 Dissolve in 700 mL of deionized water, then add 0.12 mol of ascorbic acid, stir with magnetic force, then slowly add 0.076 mol of ammonium dihydrogen phosphate, 0.004 mol of sulfate and 0.08 mol of sodium acetate; after stirring for 1 hour, add the reaction solution Transfer to the spray dryer for spray granulation. Place the sprayed powder into a hydrogen-argon mixture (5%) to pre-sinter for 4 hours. The temperature is controlled at 300°C, and then sintered at 600°C for 22 hours to obtain carbon-coated powder. Na 2 Fe 0.95 Ru 0.05 P 1.9 S 0.1 O 7 . [0099] Example 25 [0100] Dissolve 0.038 mol of iron nitrate and 0.002 mol of zirconium nitrate in 700 mL of deionized water, then add 0.12 mol of ascorbic acid, stir with magnetic force, and then add 0.076 mol of ammonium dihydrogen phosphate, 0.004 mol of silicate and 0.08 mol Slowly add sodium acetate; after stirring for 1 hour, transfer the reaction solution to a spray dryer for spray granulation. Place the sprayed powder into a hydrogen-argon mixture (5%) to pre-calcine for 4 hours, and control the temperature at 300 °C, and then sintered at 600 °C for 22h to obtain carbon-coated Na 2 Fe 0.95 Zr 0.05 P 1.9 Si 0.1 O 7 . [0101] Example 26 [0102] Dissolve 0.038 mol of iron nitrate nonahydrate and 0.002 mol of zirconium nitrate in 700 mL of deionized water, then add 0.12 mol of ascorbic acid, stir with magnetic force, and then add 0.057 mol of ammonium dihydroge | 1. A positive active material, It is characterized by: The positive active material has a composition represented by the following general formula: Na x M y E n (P 1-w A w O 4 ) z (P 2-u A u O 7 ), where A is selected from one or more of S, Si, B, As, and Al, and M is selected from one or more of Fe, Ti, V, Cr, Mn, Co, Ni, Cu, and Zn species, E is selected from one or more of Zr, Tc, Ru, Rh, Ir, Nb, La, and Ce; x satisfies the conditions: 2≤x≤4, 1≤y+n≤3, where y and n is not 0; z satisfies the condition: 0≤z≤2, w satisfies the condition: 0<w≤0.35; u satisfies the condition: 0≤u≤0.2. 2. The cathode active material according to claim 1, It is characterized by: M is selected from one or more of Fe, Mn, V, Ni or Co, E is selected from one or more of Zr, La or Ru, and A is selected from S and/or Si. 3. The cathode active material according to claim 1 or 2, It is characterized by: The positive active material has a composition shown by the following general formula: Na x M y E n (P 1-w A w O 4 ) z (P 2 O 7 ), where, x=4, 2.8≤y<3, 0<n≤0.2, z=2, 0<w≤0.25; Or, the positive active material has a composition shown by the following general formula: Na x M y E n (P 2-u A u O 7 ), where x=2, 0.8≤y<1, 0<n≤0.2, 0<u≤0.2; Or, the positive active material has a composition shown by the following general formula: Na x M y E n (P 1-w A w O 4 ) z (P 2 O 7 ), where x=3, 1.8≤y<2, 0<n≤0.2, z=1, 0<w≤0.25. 4. The cathode active material according to any one of claims 1-3, It is characterized by: The performance of the positive active material satisfies at least one of the following conditions: electronic conductivity is 3×10 -9 -5×10 -7 S/cm, the capacity retention rate after 1200 cycles at 1C is 78%-94%, and the first cycle discharge specific capacity at 0.1C is 61-94mAh/g. 5. A method for preparing positive active material, It is characterized by: include: (1) Mix the metal M source material, the metal E source material, the optional A source material, the sodium source, the phosphorus source and the reducing agent to obtain a precursor solution; (2) Sintering the precursor solution to obtain the positive active material; Among them, A is selected from one or more of S, Si, B, As, and Al, and M is selected from one or more of Fe, Ti, V, Cr, Mn, Co, Ni, Cu, and Zn, E is selected from one or more of Zr, Tc, Ru, Rh, Ir, Nb, La, and Ce. 6. The preparation method according to claim 5, It is characterized by: In step (2), the sintering treatment specifically includes: drying and sintering the precursor solution to obtain the positive active material; Preferably, the metal M source material is selected from one or more of nitrate, oxalate, and citrate of metal M; Preferably, the metal E source material is selected from one or more of sulfate, chloride salt, nitrate and acetate of metal E; Preferably, the A source material is selected from one or more of sulfate, silicate, borate, arsenate and aluminate; Preferably, the sodium source is selected from one or more of sodium carbonate, sodium dihydrogen phosphate, sodium acetate, and sodium nitrate; Preferably, the phosphorus source is selected from ammonium dihydrogen phosphate and/or hydroxyethylidene diphosphate; Preferably, the reducing agent is selected from one or more of oxalic acid, citric acid, ascorbic acid, and tartaric acid. 7. The preparation method according to claim 5 or 6, It is characterized by: The sintering temperature is 400-650°C, and the sintering time is 10-36 hours. 8. The preparation method according to any one of claims 5-7, It is characterized by: Pre-sintering is also performed before the sintering. The pre-sintering temperature is 260-330°C and the pre-sintering time is 1-5 hours. 9. The preparation method according to any one of claims 5-8, It is characterized by: The molar ratio of the metal M source material, metal E source material, A source material, sodium source, phosphorus source and reducing agent is (0.001-0.999): (0.001-0.999): (0.0001-0.2): (0.001-1.35 ): (0.001-1.99): (0.001-3.2). 10. A sodium-ion battery, It is characterized by: The sodium ion battery includes the cathode active material according to any one of claims 1-4 or the cathode active material obtained by the preparation method according to any one of claims 5-9. 11. An electrical equipment, It is characterized by: A sodium-ion battery according to claim 10 is included. | 比亚迪股份有限公司
992 | CN118231646A | Examining | BYD CO LTD ¦ CHUZHOU FUDI BATTERY CO LTD | Cell electrodes¦Secondary cells | 2023-12-29 | 2024-06-21 | Ternary material, preparation method thereof, positive plate, lithium ion battery and electric equipment | In order to solve the technical problems existing in the existing ternary material, the invention provides the ternary material, the chemical formula of the ternary material is LiNi1-x-yCoxMnyMaO2, x is greater than 0 and less than or equal to 0.1, y is greater than 0 and less than or equal to 0.1, a is greater than 0 and less than or equal to 0.05, and M is selected from one or more of Zr, Ti, Zn, Mg, Ta, V, W, Al and B; the ternary material comprises polycrystalline particles; in an X-ray diffraction spectrum of the ternary material, a diffraction peak (108) at the diffraction angle 2theta of (64 +/-0.5) degrees and a diffraction peak (110) at the diffraction angle 2theta of (65 +/-0.5) degrees meet the following relational expression: # imgabs0 #. The ternary material provided by the invention can ensure that the material has good crystallinity and layered structure stability by meeting the relational expression; therefore, the prepared ternary material has relatively long cycle life, rate capability and specific capacity. | Technical field [0001] The invention belongs to the field of energy storage technology, and specifically relates to a ternary material, its preparation method, a positive electrode sheet, a lithium-ion battery and electrical equipment. Background technique [0002] The cathode material of lithium-ion battery is an important component of lithium-ion battery and one of the key factors affecting the performance of lithium-ion battery. Lithium nickel cobalt manganate (ternary material) combines the advantages of lithium manganate, lithium cobalt oxide, and lithium nickel oxide. It has high specific capacity and good discharge rate. It is currently the main cathode material for lithium-ion batteries. [0003] High nickelization is the main development trend of ternary materials, and high nickelization can increase the specific capacity of ternary materials. However, the ionic radius of nickel ions is close to that of lithium ions, which easily causes the mixing of lithium and nickel. The higher the nickel content, the more serious the mixing phenomenon, which in turn affects the orderliness of the ternary material structure, resulting in poor cycle performance of the ternary lithium battery. . It is of great significance to prepare high-nickel ternary materials that have both high specific capacity and long cycle life. Contents of the invention [0004] In view of this, the first aspect of the present disclosure provides a ternary material, the chemical formula of the ternary material is LiNi 1-x- y Co x Mn y M a O 2 , where, 0<x≤0.1, 0<y≤0.1, 0<a≤0.05, M is selected from one or more of Zr, Ti, Zn, Mg, Ta, V, Al, Y, W and B ; The ternary material includes polycrystalline particles; in the X-ray diffraction spectrum of the ternary material, there is a (108) diffraction peak with a diffraction angle 2θ at (64±0.5)° and a diffraction angle 2θ at (65 (110) diffraction peak at ±0.5)°; the (108) diffraction peak and the (110) diffraction peak satisfy the following relationship: Among them, FWHM (108) is the half-peak width of the (108) diffraction peak at the diffraction angle 2θ = (64±0.5)°; FWHM (110) is the (110) diffraction at the diffraction angle 2θ = (65±0.5)°. The half-width of the peak. [0005] The ternary material provided by the present disclosure, because it contains the structural features required by the present disclosure, has the following effects: first: it has a higher nickel content, ensuring that the ternary material has a higher specific capacity; second, it is modified by doping elements properties, enhance the binding energy of transition metal elements, effectively inhibit the dissolution of nickel ions and the mixing of lithium and nickel during the cycle, and increase cycle stability; third, it has good layer structure order and reasonable atomic arrangement, further ensuring High specific capacity and long cycle life. [0006] In a second aspect, the present disclosure provides a method for preparing the above-mentioned ternary material, including the following steps: 1) Mixing a first lithium source and a transition metal precursor to obtain a first mixture, and adding a first mixture to the first mixture. The dopant obtains the first doping mixture; wherein, the transition metal precursor includes nickel, cobalt, and manganese elements; the molar ratio of the nickel, cobalt, and manganese elements is (1-x-y):x:y,0 <x≤0.1, 0<y≤0.1; the molar ratio of the lithium element in the first lithium source to the sum of nickel, cobalt and manganese elements in the precursor is (0.3-0.7): 1; 2) The first doping mixture and the second lithium source are mixed to obtain a second mixture, and the second mixture is sintered for the first time in an oxygen-containing atmosphere to obtain a primary sintering product; wherein, the second mixture in the second lithium source is The molar ratio of lithium element to the sum of nickel, cobalt, and manganese elements in the precursor is (0.35-0.75):1; the first lithium source and the second lithium source can be the same or different; 3) Mix the primary sintering product with an optional second dopant and perform a second sintering in an oxygen-containing atmosphere to obtain a secondary sintering product; 4) Combine the secondary sintering product with an optional third The dopants are mixed and sintered for a third time in an oxygen-containing atmosphere to obtain the ternary material; wherein the first dopant, the second dopant, the third dopant The dopant includes M element, M is selected from one or more of Zr, Ti, Zn, Mg, Ta, V, Al, Y, W and B; the first dopant, the second doping The ratio of the sum of the molar amounts of M elements in the dopant and the third dopant to the sum of the molar amounts of nickel, cobalt and manganese elements in the precursor is a:1, 0<a≤0.05. [0007] In a third aspect, the present disclosure provides a positive electrode sheet, including the above-mentioned ternary material, or a ternary material prepared by the above-mentioned preparation method of the ternary material. [0008] In a fourth aspect, the present disclosure provides a cathode sheet including a ternary material, the chemical formula of the ternary material is LiNi 1-x-y Co x Mn y M a O 2 , where, 0<x≤0.1, 0<y≤0.1, 0<a≤0.05, M is selected from one or more of Zr, Ti, Zn, Mg, Ta, V, Al, Y, W and B ; The ternary material includes polycrystalline particles; in the X-ray diffraction spectrum of the positive electrode sheet, it has a (108) diffraction peak with a diffraction angle 2θ at (64±0.5)° and a diffraction angle 2θ at (65±0.5) The (110) diffraction peak at °; the (108) diffraction peak and the (110) diffraction peak satisfy the following relationship: Among them, FWHM (108) is the half-peak width of the (108) diffraction peak at the diffraction angle 2θ = (64±0.5)°; FWHM (110) is the (110) diffraction at the diffraction angle 2θ = (65±0.5)°. The half-width of the peak. [0009] In addition to the excellent effects of the above-mentioned ternary materials, the lithium-ion battery cathode sheet provided by the present disclosure also has a high compaction density and excellent electrode processing performance. [0010] In a fifth aspect, the present disclosure provides a lithium-ion battery including the above-mentioned positive electrode sheet. [0011] In a sixth aspect, the present disclosure provides an electrical device, including the above-mentioned lithium-ion battery. Description of drawings [0012] The accompanying drawings are used to provide a further understanding of the present disclosure and constitute a part of the specification. They are used to explain the present disclosure together with the following specific embodiments, but do not constitute a limitation of the present disclosure. [0013] figure 1 It is an SEM image magnified 10,000 times of the transition metal precursor in Example 1 of the present disclosure; [0014] figure 2 It is an SEM image magnified 50,000 times of the transition metal precursor in Example 1 of the present disclosure; [0015] image 3 This is an SEM image magnified 10,000 times of the ternary material prepared in Example 1 of the present disclosure. Detailed ways [0016] In order to make the technical problems, technical solutions and beneficial effects solved by the present invention clearer, the present invention will be further described in detail below with reference to the accompanying drawings and embodiments. It should be understood that the specific embodiments described here are only used to explain the present invention and are not intended to limit the present invention. [0017] Lithium nickel cobalt manganate (ternary material) combines the advantages of lithium manganate, lithium cobalt oxide, and lithium nickel oxide and is widely used as a ternary material in lithium-ion batteries. In the crystal structure of the ternary material, transition metal ions and lithium ions alternately occupy its octahedral gaps and are arranged in a layered manner. This atomic arrangement gives the ternary material excellent electrochemical properties. High nickel content is one of the main directions for the development of ternary materials at present. High nickel content can increase the specific capacity of ternary materials and increase the cruising range of batteries. However, because the ionic radius of nickel ions is close to that of lithium ions, it is easy to cause the mixing of lithium and nickel. The higher the nickel content, the more serious the mixing phenomenon, which in turn affects the orderliness of the ternary material structure, resulting in poor cycle performance of the ternary lithium battery. . It is of great significance to prepare high-nickel ternary materials that have both high specific capacity and long cycle life. [0018] The first embodiment of the present invention provides a ternary material. The chemical formula of the ternary material is LiNi 1-x- y Co x Mn y M a O 2 , where, 0<x≤0.1, 0<y≤0.1, 0<a≤0.05, M is selected from one or more of Zr, Ti, Zn, Mg, Ta, V, Al, Y, W and B ; The ternary material includes polycrystalline particles; in the X-ray diffraction spectrum of the ternary material, there is a (108) diffraction peak with a diffraction angle 2θ at (64±0.5)° and a diffraction angle 2θ at (65 (110) diffraction peak at ±0.5)°; the (108) diffraction peak and the (110) diffraction peak satisfy the following relationship: Among them, FWHM (108) is the half-peak width of the (108) diffraction peak at the diffraction angle 2θ = (64±0.5)°; FWHM (110) is the (110) diffraction at the diffraction angle 2θ = (65±0.5)°. The half-width of the peak. [0019] Ternary materials belong to the hexagonal crystal system, in which the (110) crystal face is related to the a and b axes, while the (108) crystal face is strongly related to the c axis; furthermore, the combination of (110) crystal face and (108) crystal face can The characteristics in the three directions of a, b and c axes in the unit cell of the ternary material can be used to evaluate the crystal structure of the ternary material. It can roughly determine the orderliness of the layered structure of ternary materials, and can also evaluate the rationality of the atomic arrangement between each layer. In the XRD pattern of the ternary material, the two diffraction peaks of (108) and (110) crystal planes appear obvious split peaks, which is a sign that the crystal structure of the ternary material has reached a suitable range. At this time, the ternary material is formed by A regular lamellar structure in which transition metals and lithium alternate. The inventor of the present disclosure has discovered through extensive research that when the (108) diffraction peak and the (110) diffraction peak satisfy the relationship: In ternary materials, the alternating arrangement of transition metals and lithium is more regular, there is less mixing of lithium and nickel, and the specific capacity is higher; and the layer structure formed by the alternation of transition metals and lithium is more stable, which can ensure that ternary materials have higher energy density and cycle life. [0020] In this application, polycrystalline particles refer to secondary spherical particles formed by agglomeration of multiple primary particles. [0021] Specifically, 2θ (110) in the relational formula refers to the specific position of the (110) diffraction peak in the X-ray diffraction spectrum actually obtained when performing XRD testing on ternary materials. In the same way, 2θ (108) refers to the specific position of the (108) diffraction peak in the X-ray diffraction spectrum actually obtained when the powder of the ternary material is subjected to XRD testing. [0022] In some preferred embodiments of the present disclosure, the chemical formula of the ternary material is LiNi 1-x-y Co x Mn y M a O 2 , where 0<x≤0.1, 0<y≤0.05, 0<a≤0.05, M is selected from one or more of Zr, Ti, Zn, Mg, Ta, V, Al, Y, W and B. [0023] As the content of Ni element in the ternary material increases, the specific capacity of the ternary material will increase significantly; however, as the content of Ni element increases, the risk of lithium and nickel mixing also increases, resulting in a reduction in its cycle life. Therefore, when the above relationship is satisfied, the stability of the high-nickel ternary material layer structure and the orderliness of the arrangement of interlayer transition metal elements and lithium can be ensured, so that the ternary material has a higher specific capacity while taking into account High cycle life. [0024] In the present disclosure, in some preferred embodiments, the (108) diffraction peak and the (110) diffraction peak satisfy the following relationship: Within the above preferred range, the ternary material has a higher layered structure and a higher stability of atomic arrangement between transition metal layers, allowing the ternary material to have a higher specific capacity while taking into account a high cycle life. . [0025] In the present disclosure, in some preferred embodiments, in the X-ray diffraction spectrum of the ternary material, the half-maximum width FWHM (108) of the (108) diffraction peak at the diffraction angle 2θ at (64±0.5)° ranges from 0.1 ~0.2. [0026] Specifically, the half-maximum width FWHM (108) of the (108) diffraction peak at the diffraction angle 2θ at (64±0.5)° means that in the X-ray diffraction spectrum, it is parallel to the horizontal axis of the diffraction angle 2θ and is (108 ) The numerical value of the half-peak width of the (108) diffraction peak at the half-height position of the diffraction peak. The FWHM (108) range is between 0.1 and 0.2. The obtained ternary material has a stable crystal structure, smooth lithium ion deintercalation channels, and good rate performance. [0027] In the present disclosure, in some preferred embodiments, in the X-ray diffraction spectrum of the ternary material, the half-maximum width FWHM (110) of the (110) diffraction peak at the diffraction angle 2θ is (65±0.5)° ranges from 0.1 ~0.2. [0028] Specifically, the half-maximum width FWHM (110) of the (110) diffraction peak at the diffraction angle 2θ at (65±0.5)° means that in the X-ray diffraction spectrum, it is parallel to the horizontal axis of the diffraction angle 2θ and is (110 ) The numerical value of the half-peak width of the (110) diffraction peak at the half-height position of the diffraction peak. The FWHM (110) range is between 0.1 and 0.2. The obtained ternary material has a stable crystal structure, smooth lithium ion deintercalation channels, and good rate performance. [0029] In some preferred embodiments of the present disclosure, the ternary material has α-NaFeO 2 Layered structure. [0030] It can be understood that the X-ray diffraction spectrum of the ternary material in the present disclosure can be obtained by scanning with a copper target X-ray generator at 3° to 90° at a scanning rate of 2 to 5°/min. [0031] In the present disclosure, in some preferred embodiments, the particle size (D50) of the ternary material is 5 μm-20 μm; preferably, it is 8 μm-15 μm. The particle size within this range can ensure that the ternary material has better compaction density. [0032] A second aspect of the present disclosure provides a method for preparing a ternary material, including the following steps: 1) Mixing a first lithium source and a transition metal precursor to obtain a first mixture, and adding a first doping agent to the first mixture. agent to obtain the first doping mixture; wherein, the transition metal precursor includes nickel, cobalt, and manganese elements; the molar ratio of the nickel, cobalt, and manganese elements is (1-x-y): x:y, 0<x ≤0.1, 0<y≤0.1; the molar ratio of the lithium element in the first lithium source to the sum of nickel, cobalt and manganese elements in the precursor is (0.3-0.7):1; 2) Put the The first doping mixture is mixed with the second lithium source to obtain a second mixture, and the second mixture is sintered for the first time in an oxygen-containing atmosphere to obtain a primary sintering product; wherein, the lithium element in the second lithium source The molar ratio to the sum of nickel, cobalt, and manganese elements in the precursor is (0.35-0.75): 1; the first lithium source and the second lithium source may be the same or different; 3) The primary sintering product is mixed with an optional second dopant, and is sintered for a second time in an oxygen-containing atmosphere to obtain a secondary sintering product; 4) the secondary sintering product is mixed with the optional third dopant The dopants are mixed and sintering is performed for a third time in an oxygen-containing atmosphere to obtain the ternary material; wherein, the first dopant, the second dopant, and the third dopant Including M element, M is selected from one or more of Zr, Ti, Zn, Mg, Ta, V, Al, Y, W and B; the first dopant, the second dopant and The ratio of the sum of the molar amounts of M elements in the third dopant to the sum of the molar amounts of nickel, cobalt and manganese elements in the precursor is a:1, 0<a≤0.05. [0033] Compared with the existing technology, the preparation method of the ternary material provided by the present disclosure has the following effects: First, the step-by-step lithium mixing process makes the lithium source and the ternary material precursor more uniformly mixed, so as to facilitate the orderly embedding of lithium ions. The high-nickel ternary precursor lattice alleviates the mixing of lithium and nickel; secondly, the step-by-step sintering process can adjust the sintering conditions multiple times to improve the negative impact of continuous high temperature on the mixing of lithium and nickel in the ternary material, ensuring that the internal and external components of the ternary material are The crystallinity is consistent, which is more conducive to forming a ternary material with a stable and uniform structure; third, the doping process stabilizes the crystal structure of the ternary material and improves the cycle performance. [0034] Specifically, transition metal precursors are suitable for preparing ternary polycrystalline particles. [0035] In some preferred embodiments of the present disclosure, the D50 of the transition metal precursor is approximately between 8 μm and 15 μm, showing agglomeration of large secondary spheres, and its primary particles are relatively small. The appearance of the secondary spheres after sintering can be Ternary polycrystalline grain inheritance. [0036] In some preferred embodiments of the present disclosure, the nickel-cobalt-manganese precursor includes at least one of a hydroxide precursor or a carbonate precursor. [0037] In some preferred embodiments of the present disclosure, the first lithium source and the second lithium source are each independently a lithium-containing compound. Preferably, the lithium-containing compound includes one or more of lithium hydroxide, lithium nitrate, lithium carbonate, lithium acetate, lithium chloride, lithium fluoride, and lithium iodide. [0038] In some preferred embodiments of the present disclosure, the first dopant, the second dopant, and the third doping element may be the same or different. The above dopants are compounds containing doping elements. The doping elements include M elements, and M is selected from one or more of Zr, Ti, Zn, Mg, Ta, V, Al, Y, W and B. Optionally, compounds containing doping elements include zinc hydroxide, magnesium hydroxide, molybdenum hydroxide, vanadium hydroxide, germanium hydroxide, aluminum hydroxide, titanium dioxide powder, zirconium oxide powder, tantalum pentoxide, yttrium oxide, At least one of boric acid and tungstic acid. The above doping elements have similar radii to transition metal ions and have strong binding energy with oxygen, making the crystal structure of the ternary material more stable and the lattice order higher, which is beneficial to reducing the cost of high-nickel ternary materials. Material: lithium nickel mixed arrangement. [0039] In some preferred embodiments of the present disclosure, the molar ratio of the lithium element in the lithium compound to the M element in the dopant is 1: (0.001-0.05); wherein the dopant includes a first dopant, a second dopant dopants and tertiary dopants. By controlling the molar ratio of lithium to doping elements within the above range, the effectiveness of element doping can be improved. Appropriate element doping can reduce the degree of nickel ion mixing in the material, improve the stability of the crystal surface structure, and effectively suppress ternary The lattice distortion produced by the material during the charge and discharge process allows lithium ions to be deintercalated more quickly during the cycle, thus improving the structural stability and rate performance of the material. [0040] In some preferred embodiments of the present disclosure, the first sintering includes: performing the first sintering in an oxygen-containing atmosphere, the first sintering temperature is 600°C to 800°C, the first sintering time is 12h to 24h, and the first sintering time is 12h to 24h. After the first sintering is completed, the first cooling is performed. The first cooling temperature is 20-30°C, the cooling method is quenching, and the first sintering product after sintering is directly transferred to room temperature. The first sintering operation of the transition metal precursor helps to form a ternary material with better crystallinity. At the same time, the polymer coating layer of the transition metal precursor is carbonized, which increases the true density of the material and adjusts the specific surface of the material. The first cooling operation is performed after the first sintering. The purpose is to control the size of the intermediate product grains and quickly stabilize the material grains at a fixed size. This can ensure the rapid crystallization of the ternary material, avoid the generation of other miscellaneous items, and improve the ternary quality. The orderliness of the layered structure of materials. [0041] In some preferred embodiments of the present disclosure, the second sintering includes: after the first cooling is completed, the second sintering is performed in a pure oxygen atmosphere, the second sintering temperature is 300°C to 600°C, and the second sintering temperature is 300°C to 600°C. The first sintering time is 10h~20h, and the second cooling is performed after the second sintering. The second cooling temperature is 20-30°C, the cooling method is quenching, and the second sintering product after sintering is directly transferred to room temperature. Specifically, the pure oxygen atmosphere environment refers to a space filled with pure oxygen, and the second sintering is performed in a space filled with pure oxygen. The first sintering and the second sintering have the same effect, both of which help to form crystals. It is a ternary material with better properties and improves the density of the ternary material. The first cooling and the second cooling also have the same function. Their purpose is to control the size of the intermediate product grains, quickly stabilize the ternary material grains at a fixed size, and increase the compaction density of the ternary material when preparing pole pieces. At the same time , can also ensure the rapid crystallization of ternary materials, avoid the generation of other miscellaneous materials, and improve the orderliness of the layered structure of ternary materials. [0042] In some preferred embodiments of the present disclosure, the third sintering includes: after the second cooling, the third sintering is performed in a pure oxygen atmosphere, the third sintering temperature is 200°C to 400°C, The first sintering time is 5h to 10h, and the third cooling is performed after the third sintering. The third cooling temperature is 20-30°C, the cooling method is quenching, and the third sintering product after sintering is directly transferred to room temperature. [0043] It can be understood that the equipment selected for the first sintering, the second sintering, and the third sintering includes one of a tube furnace, a box furnace, a fluidized bed, a rotary kiln, a microwave oven, and a tunnel furnace. [0044] The three-way sintering method is used to make the ternary material highly crystallized, and the three-way cooling method is used to control the size of the intermediate product grains to stabilize the ternary material grains within a suitable size range, which is beneficial to improving the compaction density of the ternary material. At the same time It can also avoid the generation of other impurities and improve the orderliness of the layered structure of the ternary material. The three-time sintering cooling method saves the cooling time of the sintering equipment and shortens the process time. It is also conducive to obtaining highly ordered layered structure ternary materials, so that the ternary materials have a higher specific capacity. [0045] During the three sintering processes, the sintering temperature and sintering time decrease successively, showing a gradient sintering trend, which can ensure that the sites where lithium ions are embedded in the transition metal precursor are more uniform. During the first sintering, the lithium content in the transition metal precursor is low, and the high temperature is conducive to the rapid penetration of lithium ions; during the second and third sintering, as the amount of lithium ions embedded increases, the repulsive force between atoms increases, The difficulty of embedding lithium ions increases. At this time, if high-temperature sintering continues, it is easy to cause lithium-nickel mixing. Therefore, the sintering temperature and sintering time are subsequently reduced to alleviate lithium-nickel mixing. [0046] In some preferred embodiments of the present disclosure, the temperature rise rate of the first sintering ≤ the temperature rise rate of the second sintering ≤ the temperature rise rate of the third sintering. [0047] During the three sintering processes, the heating rate increases successively, showing a gradient upward trend, which can ensure that the lithium ions are embedded in the ternary material precursor more uniformly; the temperature rises slowly during the first sintering to ensure that the transition metal precursor crystallizes into the ternary material The phase transition is more stable and avoids lattice distortion. This process is also the process of lithium ions being embedded in the crystal phase. Slow heating is beneficial to reducing understanding of the mixing. During the second sintering and third sintering, the heating rate increases sequentially, which is beneficial to Increase the stability of the crystal phase of ternary materials and save sintering time. [0048] In the present disclosure, in some preferred embodiments, the temperature rise rate of the first sintering is 2°C/min to 5°C/min. [0049] In the present disclosure, in some preferred embodiments, the temperature rise rate of the second sintering is 5°C/min to 10°C/min. [0050] In the present disclosure, in some preferred embodiments, the temperature rise rate of the third sintering is 10°C/min to 20°C/min. If the above heating rate is met, the obtained ternary material will have better performance. [0051]In some preferred embodiments of the present disclosure, in step 1), a gelling agent may also be added to the first mixture. The order in which the gelling agent and the doping agent are added is not limited; the gelling agent can be added first and mixed with the first mixed product, and then the doping agent can be added; or the doping agent can be added first, mixed with the first mixed product, and then the gelling agent can be added. The gelling agent; and the gelling agent and the doping agent can be added simultaneously with the first product. [0052] In some preferred embodiments of the present disclosure, the gelling agent includes a solvent, a complexing agent and a polymer monomer; wherein the mass percentage of the solvent in the gelling agent is 10wt%-50wt%; The solvent includes at least one of absolute ethanol or deionized water. If the mass percentage of the solvent in the gel agent is within the above range, the lithium source can be effectively dispersed, so that lithium ions can be evenly dispersed on the surface of the transition metal precursor to facilitate lithiation. [0053] In some preferred embodiments of the present disclosure, the mass percentage of the complexing agent in the gel is 0.2wt%-2wt%; the complexing agent includes sodium dodecyl sulfate (SDS). The complexing agent helps to combine the gelling agent with the lithium source, and the mass percentage of the complexing agent is within the above range, which helps the lithium source to disperse in the gelling agent and facilitates the formation of a more stable ternary material. . [0054] In some preferred embodiments of the present disclosure, the volume ratio of the polymer monomer to the solvent is (0.1-0.4):1; the polymer monomer includes at least methyl methacrylate, styrene or acrylonitrile. One; preferably methyl methacrylate. The polymer monomer is the precursor for gel formation. By controlling the volume ratio of the polymer monomer to the solvent within the above range, it is beneficial to form a gel with better coating properties and facilitate the formation of a gel after lithiation. Increase crystallinity. Among them, the mixing process of methyl methacrylate will polymerize into polymethyl methacrylate, which has higher dispersion of lithium sources and better bonding with the surface of the metal precursor. The residual carbon content of the finished product after sintering polymethyl methacrylate ranges from 0.1%wt to 3%wt. The residual carbon rate in this range is conducive to further improving the rate performance. [0055] In some preferred embodiments of the present disclosure, in the process of adding a gelling agent and an optional dopant to the first mixture to obtain gel particles, appropriate heating treatment can be performed, and the heating temperature is 40°C to 80°C. , in this temperature range it is beneficial to the polymerization reaction. [0056] A third aspect of the present disclosure provides a positive electrode sheet, including the above-mentioned ternary material, or the ternary material prepared by the above-mentioned preparation method of the ternary material. [0057] The cathode sheet prepared by using the above ternary material is used in a battery, and the battery has high energy density and cycle life. [0058] In some preferred embodiments of the present disclosure, the compacted density of the positive electrode sheet is 3g/cm 3 ~3.7g/cm 3 . [0059] The cathode sheet prepared using the ternary material prepared by the present disclosure has a relatively complete layered structure and a high compaction density. When used in batteries, it can improve the energy density and cycle life of the battery. [0060] A fourth aspect of the present disclosure provides a cathode sheet including a ternary material, and the chemical formula of the ternary material is LiNi 1-x-y Co x Mn y M a O 2 , where 0<x≤0.1, 0<y≤0.1, 0<a≤0.05, M is selected from one or more of Zr, Ti, Zn, Mg, Ta, V, Al, Y, W and B ; The ternary material is polycrystalline particles; in the X-ray diffraction spectrum of the positive electrode sheet, there is a (108) diffraction peak with a diffraction angle 2θ at (64±0.5)° and a diffraction angle 2θ at (65± (110) diffraction peak at 0.5)°; the (108) diffraction peak and the (110) diffraction peak satisfy the following relationship: Among them, FWHM (108) is the half-peak width of the (108) diffraction peak at the diffraction angle 2θ = (64±0.5)°; FWHM (110) is the (110) diffraction at the diffraction angle 2θ = (65±0.5)°. The half-maximum width of the peak. [0061] A fifth aspect of the present disclosure provides a lithium-ion battery, including the above-mentioned positiv | 1. A ternary material, in, The chemical formula of the ternary material is LiNi 1-x-y Co x Mn y M a O 2 , where, 0<x≤0.1, 0<y≤0.1, 0<a≤0.05, M is selected from one or more of Zr, Ti, Zn, Mg, Ta, V, Al, Y, W and B ; The ternary material includes polycrystalline particles; In the X-ray diffraction spectrum of the ternary material, there is a (108) diffraction peak with a diffraction angle 2θ at (64±0.5)° and a (110) diffraction peak with a diffraction angle 2θ at (65±0.5)°. ; The (108) diffraction peak and the (110) diffraction peak satisfy the following relationship: Among them, FWHM (108) is the half-peak width of the (108) diffraction peak at the diffraction angle 2θ = (64±0.5)°; FWHM (110) is the (110) diffraction at the diffraction angle 2θ = (65±0.5)°. The half-maximum width of the peak. 2. The ternary material according to claim 1, in, The chemical formula of the ternary material is LiNi 1-x-y Co x Mn y M a O 2 , where 0<x≤0.1, 0<y≤0.05, 0<a≤0.05, M is selected from one or more of Zr, Ti, Zn, Mg, Ta, V, Al, Y, W and B. 3. The ternary material according to claim 1, in, The (108) diffraction peak and the (110) diffraction peak satisfy the following relationship: 4. The ternary material according to claim 1, in, In the X-ray diffraction spectrum of the ternary material, the half-maximum width FWHM (108) of the (108) diffraction peak ranges from 0.1 to 0.2; and/or The half-maximum width FWHM (110) of the (110) diffraction peak ranges from 0.1 to 0.2. 5. A method for preparing ternary materials, in, Includes the following steps: 1) Mix the first lithium source and the transition metal precursor to obtain a first mixture, add a first dopant to the first mixture to obtain a first doping mixture; wherein the transition metal precursor includes nickel, Cobalt and manganese elements; the molar ratio of the nickel, cobalt and manganese elements is (1-x-y): x:y, 0<x≤0.1, 0<y≤0.1; the lithium element in the first lithium source and The total molar ratio of nickel, cobalt, and manganese elements in the precursor is (0.3-0.7): 1; 2) Mix the first doping mixture and the second lithium source to obtain a second mixture, and perform the first sintering of the second mixture in an oxygen-containing atmosphere to obtain a primary sintering product; wherein, the second lithium The molar ratio of the lithium element in the source to the sum of nickel, cobalt, and manganese elements in the precursor is (0.35-0.75): 1; the first lithium source and the second lithium source can be the same or different ; 3) Mix the primary sintering product with an optional second dopant, and perform a second sintering in an oxygen-containing atmosphere to obtain a secondary sintering product; 4) Mix the secondary sintering product with the optional third dopant, and perform the third sintering in an oxygen-containing atmosphere to obtain the ternary material; wherein, the first doping The agent, the second dopant, and the third dopant include M element, M is selected from one or more of Zr, Ti, Zn, Mg, Ta, V, Al, Y, W and B ; The ratio of the sum of the molar amounts of M elements in the first dopant, the second dopant and the third dopant to the sum of the molar amounts of nickel, cobalt and manganese elements in the precursor It is a:1, 0<a≤0.05. 6. The preparation method of ternary material according to claim 5, in, The first sintering includes: performing the first sintering in an oxygen-containing atmosphere, the first sintering temperature is 600°C to 800°C, the first sintering time is 12h to 24h, and the first cooling is performed after the first sintering is completed. ;and/or The second sintering includes: after the first cooling is completed, the second sintering is performed in a pure oxygen atmosphere, the second sintering temperature is 300°C to 600°C, the second sintering time is 10h to 20h, and the second sintering time is 10h to 20h. Perform a second cooling after sintering; and/or The third sintering includes: after the second cooling, the third sintering is performed in a pure oxygen atmosphere, the third sintering temperature is 200°C to 400°C, the third sintering time is 5h to 10h, and the third sintering time is 5h to 10h. After the sintering is completed, the third cooling is performed; Wherein, the temperature rise rate of the first sintering ≤ the temperature rise rate of the second sintering ≤ the temperature rise rate of the third sintering. 7. The preparation method of ternary material according to claim 6, in, The temperature rise rate of the first sintering is 2°C/min~5°C/min; and/or the temperature rise rate of the second sintering is 5°C/min~10°C/min; and/or the third step The temperature rise rate of secondary sintering is 10℃/min~20℃/min. 8. The preparation method of ternary material according to claim 5, in, A gelling agent may also be added to the first mixture; the gelling agent includes a solvent, a complexing agent and a polymer monomer; wherein, based on the total mass of the gelling agent, the mass of the solvent The percentage is 10wt%-50wt%; the mass percentage of the complexing agent is 0.2wt%-2wt%; the volume ratio of the polymer monomer to the solvent is (0.1~0.4):1. 9. A positive electrode sheet, in, It includes the ternary material according to any one of claims 1 to 4, or the ternary material prepared by the preparation method of the ternary material according to any one of claims 6 to 8. 10. A positive electrode sheet, in, Including ternary materials, The chemical formula of the ternary material is LiNi 1-x-y Co x Mn y M a O 2 , where 0<x≤0.1, 0<y≤0.1, 0<a≤0.05, M is selected from one or more of Zr, Ti, Zn, Mg, Ta, V, Al, Y, W and B ; The ternary material includes polycrystalline particles; In the X-ray diffraction spectrum of the positive electrode sheet, there is a (108) diffraction peak with a diffraction angle 2θ at (64±0.5)° and a (110) diffraction peak with a diffraction angle 2θ at (65±0.5)°; The (108) diffraction peak and the (110) diffraction peak satisfy the following relationship: Among them, FWHM (108) is the half-peak width of the (108) diffraction peak at the diffraction angle 2θ = (64±0.5)°; FWHM(110) is the half-maximum width of the (110) diffraction peak at the diffraction angle 2θ=(65±0.5)°. 11. A lithium-ion battery, It is characterized by: It includes the positive electrode sheet according to claim 9 or the positive electrode sheet according to claim 10. 12. An electrical equipment, It is characterized by: Includes the lithium ion battery of claim 11. | 比亚迪股份有限公司 ¦ 滁州弗迪电池有限公司
993 | CN118231645A | Examining | BYD CO LTD | Cell electrodes¦Secondary cells | 2023-12-29 | 2024-06-21 | Positive electrode material for lithium ion battery, preparation method of positive electrode material, positive plate and lithium ion battery | In order to overcome the technical problem of how to control atomic arrangement and layered orderliness of a modified ternary material in the prior art, the invention provides a positive electrode material for a lithium ion battery, the chemical formula of the positive electrode material is LiNi1-x-yCoxMyM 'bO2, 0 < x < = 0.3, 0 < y < = 0.4, 0 < = b < = 0.05, and M is selected from one or more of Mn, Ti, Zn, Mg, Mo, V, Ga and Al; m'is selected from one or more of Zr, Ti, Zn, Mg, Mo, V, Ga and Al; in an X-ray diffraction spectrum of the positive electrode material, the positive electrode material has a diffraction peak (108) at a diffraction angle 2theta of 64 +/-0.5 degrees and a diffraction peak (110) at a diffraction angle 2theta of 65 +/-0.5 degrees; the diffraction peak (108) and the diffraction peak (110) meet the following relational expression: # imgabs0 #. The positive electrode material for the lithium ion battery provided by the invention can ensure that the material has good layered structure orderliness and a reasonable atom arrangement mode by meeting the relational expression, so that the prepared positive electrode material has relatively high mass specific capacity and relatively long cycle life. | Technical field [0001] The invention belongs to the field of energy storage technology, and specifically relates to a positive electrode material for lithium-ion batteries and a preparation method thereof, a positive electrode sheet, and a lithium-ion battery. Background technique [0002] Lithium-ion battery cathode material is the main material of lithium-ion battery, and its performance is one of the key factors affecting the energy density of lithium-ion battery. Lithium-ion battery cathode materials are generally lithium iron phosphate, lithium manganate, lithium cobalt oxide, lithium nickel oxide and lithium nickel cobalt manganate. Among them, lithium nickel cobalt manganate (ternary material) combines the advantages of lithium manganate, lithium cobalt oxide, and lithium nickel oxide. It has a high specific capacity, good discharge rate, and excellent cycle performance. It is a technology used as a cathode material. One of the main directions of development is also the core material that affects the performance, application scenarios and market potential of lithium-ion batteries. [0003] In order to meet the market demand for lithium-ion batteries and further improve the specific capacity and cycle performance of ternary materials, existing technologies usually use surface coating, element doping, and increasing nickel content to optimize ternary materials. The introduction of new elements or changes in the ratio of atoms in the ternary material will affect its internal atomic arrangement and layered order, and the atomic arrangement and layered order in the crystal structure of the ternary material will affect its internal structure. Lithium storage performance. Therefore, it is of great research significance and value to reasonably control the atomic arrangement and layered order of modified ternary materials and prepare high-performance modified ternary materials. Contents of the invention [0004] The purpose of this application is to provide a cathode material for lithium-ion batteries and a preparation method thereof, a cathode sheet, and a lithium-ion battery. By reasonably controlling the atomic arrangement and layered orderliness within the cathode material, a high-performance lithium-ion battery cathode can be prepared. Material. [0005] In order to solve the above problems, this application provides a cathode material for lithium-ion batteries. The chemical formula of the cathode material is LiNi 1-x-y Co x M y M' b O 2 , where 0<x≤0.3, 0<y≤0.4, 0≤b≤0.05, M is selected from one or more of Mn, Ti, Zn, Mg, Mo, V, Ga and Al, M' is selected from One or more of Zr, Ti, Zn, Mg, Mo, V, Ga and Al; [0006] In the X-ray diffraction spectrum of the cathode material, there is a (108) diffraction peak at a diffraction angle 2θ of (64±0.5)° and a (110) diffraction peak at a diffraction angle 2θ of (65±0.5)°; [0007] The (108) diffraction peak and the (110) diffraction peak satisfy the following relationship: [0008] [0009] Among them, FWHM (108) is the half-peak width of the (108) diffraction peak at the diffraction angle 2θ = (64±0.5)°; [0010] FWHM(110) is the half-maximum width of the (110) diffraction peak at the diffraction angle 2θ=(65±0.5)°. [0011] Preferably, the positive electrode material is a polycrystalline ternary material; the chemical formula of the positive electrode material is LiNi 1-x-y Co x M y M' b O 2 , where 0.1≤x≤0.2, 0.1≤y≤0.35, 0<b≤0.05, M is selected from one or more of Mn, Ti, Zn, Mg, Mo, V, Ga and Al; M' is selected from One or more of Zr, Ti, Zn, Mg, Mo, V, Ga and Al. [0012] Preferably, the (108) diffraction peak and the (110) diffraction peak satisfy the following relationship: [0013] Preferably, the (108) diffraction peak and the (110) diffraction peak satisfy the following relationship: [0014] Preferably, in the X-ray diffraction spectrum of the cathode material, the half-maximum width FWHM (108) of the (108) diffraction peak at the diffraction angle 2θ is (64±0.5)° ranges from 0.1 to 0.3. [0015] Preferably, in the X-ray diffraction spectrum of the cathode material, the half-maximum width FWHM (110) of the (110) diffraction peak at the diffraction angle 2θ is (65±0.5)° ranges from 0.1 to 0.3. [0016] Preferably, the cathode material has α-NaFeO 2 Layered structure. [0017] In a second aspect, this application provides a method for preparing the above-mentioned cathode material for lithium-ion batteries, which includes the following steps: [0018] Dispersing lithium-containing compounds, soluble metal salts, cobalt acetate, nickel acetate and doped metal salts in a solvent to obtain a dispersion solution, adding a pH regulator to the dispersion solution to make the pH of the dispersion solution 7 to 8, Drying to obtain a precursor material; the precursor material is sequentially subjected to first sintering, first cooling, second sintering, and second cooling to obtain the cathode material; [0019] Wherein, the first sintering includes the following steps: sintering the precursor material for the first time in an air atmosphere environment, the first sintering temperature is 300°C to 600°C, the first sintering time is 3h to 6h, After the first sintering is completed, the first cooling is performed; [0020] The second sintering includes the following steps: after the first cooling is completed, the second sintering is performed in a pure oxygen atmosphere, the second sintering temperature is 700°C to 950°C, and the second sintering time is 8h to 15h. After the second sintering is completed, the second cooling is performed. [0021] Preferably, the soluble metal salt and the doped metal salt include manganese acetate, titanium acetate, zinc acetate, magnesium acetate, molybdenum acetate, vanadium acetate, germanium acetate, aluminum acetate, zirconium acetate, manganese nitrate, titanium nitrate, Zinc nitrate, magnesium nitrate, molybdenum nitrate, vanadium nitrate, germanium nitrate, aluminum nitrate, zirconium nitrate, manganese hydroxide, titanium hydroxide, zinc hydroxide, magnesium hydroxide, molybdenum hydroxide, vanadium hydroxide, germanium hydroxide, hydrogen One or more of alumina and zirconium hydroxide; [0022] The lithium-containing compound includes one or more of lithium hydroxide, lithium nitrate, lithium carbonate, lithium acetate, lithium chloride, lithium fluoride, and lithium iodide; [0023] The solvent includes one or more of deionized water, ethanol, methanol, isopropyl alcohol, n-butanol, octanol, and decanol. [0024] Preferably, the molar ratio of the lithium compound, soluble metal salt, nickel acetate, cobalt acetate and doped metal salt is (1~1.2): y: 1-x-y: x: b, where 0<x≤0.3 , 0<y≤0.4, 0<b≤0.05. [0025] Preferably, the concentration of the pH adjuster is 1 mol/L to 3 mol/L, and the pH adjuster includes one of citric acid, acetic acid, oxalic acid, benzoic acid, acrylic acid, carboxylated graphene, carboxylated graphite, or Various. [0026] Preferably, in the step of drying to obtain the precursor material, the drying method is one or more of spray drying, flash evaporation, stirring drying, and dynamic drying. [0027] Preferably, the heating rate in the first sintering is 1-8°C/min, the first cooling temperature is 20-30°C, the cooling method is quenching, and the materials after the first sintering are directly transferred to at room temperature; [0028] In the second sintering, the heating rate is 1-8°C/min, the second cooling temperature is 20-30°C, the cooling method is quenching, and the material after the second sintering is directly transferred to room temperature. [0029] In a third aspect, the present application provides a cathode sheet, including the above-mentioned cathode material for lithium-ion batteries, or the cathode material prepared by the above-mentioned preparation method of cathode materials for lithium-ion batteries. [0030] Preferably, the compacted density of the positive electrode sheet is 3-3.7g/cm 3 . [0031] In a fourth aspect, the present application provides a cathode sheet, including a cathode material, the chemical formula of the cathode material is Li z Ni 1-x-y Co x M y M' b O 2 , where 0<x≤0.3, 0<y≤0.4, 0≤b≤0.05, M is selected from one or more of Mn, Ti, Zn, Mg, Mo, V, Ga and Al, M' is selected from One or more of Zr, Ti, Zn, Mg, Mo, V, Ga; [0032] The X-ray diffraction spectrum of the positive electrode sheet has a (108) diffraction peak at a diffraction angle 2θ of (64±0.5)° and a (110) diffraction peak at a diffraction angle 2θ of (65±0.5)°; [0033] The (108) diffraction peak and the (110) diffraction peak satisfy the following relationship: [0034] [0035] Among them, FWHM (108) is the half-peak width of the (108) diffraction peak at the diffraction angle 2θ = (64±0.5)°; FWHM (110) is the (110) diffraction at the diffraction angle 2θ = (65±0.5)°. The half-width of the peak. [0036] In a fifth aspect, the present application provides a lithium-ion battery, including the above-mentioned positive electrode sheet. [0037] In the X-ray diffraction spectrum of the lithium-ion battery cathode material provided by this application, the diffraction angle 2θ is the (110) diffraction peak at (65±0.5)°, and the diffraction angle 2θ is (64±0.5)°. The (108) diffraction peak satisfies the relationship: Satisfying this relationship can ensure that the material has good layered structure order and reasonable atomic arrangement, so that the prepared cathode material has a high mass specific capacity and cycle performance. [0038] This application provides a positive electrode sheet for a lithium ion battery. During the rolling process of the positive electrode sheet, the structure of the positive electrode material remains intact, that is, the diffraction angle 2θ of the positive electrode sheet is (110) diffraction at (65±0.5)°. Peak, the diffraction angle 2θ is (108) diffraction peak at (64±0.5)°, satisfying the relationship: Lithium-ion batteries containing this positive electrode sheet have higher cycle life. Description of drawings [0039] figure 1 It is the XRD pattern of the cathode material prepared in Example 1; [0040] figure 2 It is the XRD pattern of the cathode material prepared in Example 2; [0041] image 3 It is the XRD pattern of the cathode material prepared in Example 3; [0042] Figure 4 It is the XRD pattern of the cathode material prepared in Example 4; [0043] Figure 5It is a comparison chart of XRD patterns of the cathode material of Comparative Example 1 and Example 1; Detailed ways [0044] In order to make the technical problems, technical solutions and beneficial effects solved by the present invention clearer, the present invention will be further described in detail below with reference to the accompanying drawings and embodiments. It should be understood that the specific embodiments described here are only used to explain the present invention and are not intended to limit the present invention. [0045] like Figure 1-4 As shown, the embodiment of the present invention provides a cathode material for lithium-ion batteries. The chemical formula of the cathode material is LiNi 1-x-y Co x M y M' b O 2 , where 0<x≤0.3, 0<y≤0.4, 0≤b≤0.05, M is selected from one or more of Mn, Ti, Zn, Mg, Mo, V, Ga and Al, M' is selected from One or more of Zr, Ti, Zn, Mg, Mo, V, Ga and Al; in the X-ray diffraction spectrum of the cathode material, (108) with a diffraction angle 2θ of (64±0.5)° The diffraction peak and diffraction angle 2θ are (110) diffraction peak at (65±0.5)°; [0046] The (108) diffraction peak and the (110) diffraction peak satisfy the following relationship: [0047] [0048] Among them, FWHM (108) is the half-peak width of the (108) diffraction peak at the diffraction angle 2θ = (64±0.5)°; [0049] FWHM(110) is the half-maximum width of the (110) diffraction peak at the diffraction angle 2θ=(65±0.5)°. [0050] Lithium nickel cobalt manganate (ternary material) combines the advantages of lithium manganate, lithium cobalt oxide, and lithium nickel oxide and is widely used as the cathode material in lithium-ion batteries. The ternary nickel-cobalt-manganese material has a hexagonal layered structure. Transition metal ions and lithium ions alternately occupy its octahedral gaps and are arranged in a layered manner. This atomic arrangement gives the ternary material superior electrochemical properties. Lithium ions can be freely intercalated and detached between layers to achieve energy storage. However, during the intercalation and deintercalation process of lithium ions, the internal crystal structure of the ternary material will change to varying degrees. For example, interlayer atomic rearrangement, and orderly changes in the layered structure will have a direct impact on the performance of the material. [0051] Since the ternary material is a hexagonal crystal system, and the (110) crystal plane is related to the a and b axes, the unit cell parameter a is related to the (110) crystal plane spacing; and the (108) crystal plane spacing is related to the unit cell parameter c value The shape is relatively strong; furthermore, the distance relationship between the (110) crystal plane and the (108) crystal plane will affect the layered order of the ternary material. At the same time, the half-peak width in the XRD patterns of the (110) crystal plane and the (108) crystal plane will also directly or indirectly respond to the orderliness of the atoms in the layered lattice. After extensive research, the inventor found that when the (108) diffraction peak and the (110) diffraction peak satisfy the relationship: It can not only determine the orderliness of the layered structure of the material, but also evaluate the rationality of the atomic arrangement between layers. Meeting this relationship can ensure that the cathode material has good layered structure order and reasonable atomic arrangement. The distribution method makes the cathode material have a higher specific capacity and improves the battery cycle life. [0052] Specifically, 2θ(110) in the relationship refers to the specific position of the (110) diffraction peak at the diffraction angle 2θ of (65±0.5)° in the X-ray diffraction spectrum actually obtained when performing XRD testing on the cathode material. , generally the value range of 2θ(110) is (65±0.5)°. In the same way, 2θ(108) refers to the specific position of the (108) diffraction peak at the diffraction angle 2θ of (64±0.5)° in the X-ray diffraction spectrum actually obtained when performing XRD testing on the powder of the cathode material. [0053] In some preferred embodiments, the cathode material is a polycrystalline ternary material; the chemical formula of the cathode material is LiNi 1-x-y Co x M y M' b O 2 , where 0.1≤x≤0.2, 0.1≤y≤0.35, 0<b≤0.05, M is selected from one or more of Mn, Ti, Zn, Mg, Mo, V, Ga and Al; M' is selected from One or more of Zr, Ti, Zn, Mg, Mo, V, Ga and Al. [0054] In some preferred embodiments, the chemical formula of the cathode material is LiNi 1-x-y Co x M y M' b O 2 , where 0.1≤x≤0.2, 0.1≤y≤0.3, 0<b≤0.05, M is selected from one or more of Mn, Ti, Zn, Mg, Mo, V, Ga and Al; M' is selected from One or more of Zr, Ti, Zn, Mg, Mo, V, Ga and Al. [0055] As the content of Ni element in the cathode material increases, the mass specific capacity of the ternary material will increase significantly; however, as the content of Ni element in the cathode material increases, the content of each atom in the ternary material changes, and lithium and nickel mixing occurs. The risk also increases, resulting in a reduction in its cycle life. Therefore, when the above relationship is satisfied, the layered structure of the high-nickel cathode material can be ensured to have high order, and the cathode material can be guaranteed to have high specific capacity and cycle life. [0056] In some preferred embodiments, the chemical formula of the cathode material is LiNi 1-x-y Co x M y M' b O 2 , where 0.1≤x≤0.3, 0.1≤y≤0.3, 0<b≤0.05, M is selected from one or more of Mn, Ti, Zn, Mg, Mo, V, Ga and Al; M' is selected from One or more of Zr, Ti, Zn, Mg, Mo, V, Ga and Al. [0057] In some preferred embodiments, the (108) diffraction peak and the (110) diffraction peak satisfy the following relationship: [0058] In some preferred embodiments, the (108) diffraction peak and the (110) diffraction peak satisfy the following relationship: [0059] The relational formula is within the above preferred range, the layered structure of the positive electrode material layer is highly ordered, the stability of the atomic arrangement between the layers is also high, the prepared positive electrode material has a high specific capacity, and the prepared lithium ion battery Cycling performance is better. [0060] In some embodiments, in the X-ray diffraction spectrum of the cathode material, the half-maximum width FWHM (108) of the (108) diffraction peak at the diffraction angle 2θ is (64±0.5)° ranges from 0.1 to 0.3. [0061] Specifically, the half-maximum width FWHM (108) of the (108) diffraction peak at the diffraction angle 2θ is (64±0.5)° means that in the X-ray diffraction spectrum, it is parallel to the horizontal axis of the diffraction angle 2θ and is (108 ) The numerical value of the half-peak width of the (108) diffraction peak at the half-height position of the diffraction peak. FWHM(108) ranges from 0.1 to 0.3 and satisfies the relationship: The prepared cathode material has good layered structure order and high specific capacity. [0062] In some embodiments, in the X-ray diffraction spectrum of the cathode material, the half-maximum width FWHM (110) of the (110) diffraction peak at the diffraction angle 2θ is (65±0.5)° ranges from 0.1 to 0.3. [0063] Specifically, the half-maximum width FWHM (110) of the (110) diffraction peak at the diffraction angle 2θ is (65±0.5)° means that in the X-ray diffraction spectrum, it is parallel to the horizontal axis of the diffraction angle 2θ and is (110 ) The numerical value of the half-peak width of the (110) diffraction peak at the half-height position of the diffraction peak. FWHM(110) ranges from 0.1 to 0.3 and satisfies the relationship: The prepared cathode material has good layered structure order and high specific capacity. [0064] In some embodiments, the cathode material has α-NaFeO 2 Layered structure. [0065] It can be understood that the X-ray diffraction spectrum of the cathode material in this application can be obtained by scanning with a copper target X-ray generator at 10°-80° at a scanning rate of 6°/min. [0066] In a second aspect, this application provides a method for preparing cathode materials for lithium ion batteries, which includes the following steps: dispersing lithium-containing compounds, soluble metal salts, cobalt acetate, nickel acetate and doped metal salts in a solvent to obtain a dispersion solution, Add a pH regulator to the dispersion solution to make the pH of the dispersion solution 7 to 8, and dry to obtain a precursor material; the spherical precursor material undergoes the first sintering, the first cooling, and the second step in sequence. The cathode material is obtained by sintering and cooling for the second time; [0067] Wherein, the first sintering includes the following steps: sintering the precursor material for the first time in an air atmosphere environment, the first sintering temperature is 300°C to 600°C, the first sintering time is 3h to 6h, After the first sintering is completed, the first cooling is performed; [0068] The second sintering includes the following steps: after the first cooling is completed, the second sintering is performed in a pure oxygen atmosphere, the second sintering temperature is 700°C to 950°C, and the second sintering time is 8h to 15h. After the second sintering is completed, the second cooling is performed. [0069] Compared with the existing technology, the method for preparing cathode materials for lithium-ion batteries provided by this application has the following effects: (1) This application prepares a spherical precursor material in one step, and the mixture is uniform and waste-free during the preparation process. It produces liquid, is green and clean, and the preparation process is simple and controllable. The spherical precursor material obtained after drying is evenly dispersed and has a regular surface morphology. Compared with other synthesis methods, the precursor material prepared in this application can improve the compaction of the cathode sheet. density. (2) The pH adjuster added during the preparation process of the precursor makes the obtained precursor coated with organic matter, eliminating the need for secondary coating. The residual carbon content of the finished cathode material after sintering is 0.1%wt~3%wt . (3) Two sinterings are used to crystallize the finished product and carbonize the coating layer. The purpose of using two cooling methods is to control the grain size of the intermediate product, so that the material grains can quickly stabilize at a fixed size, which is beneficial to improving the compaction density of the cathode material. At the same time, it can avoid the generation of other impurities and improve the orderliness of the layered structure of the cathode material; the two-step sintering cooling method saves the cooling time of the sintering equipment, shortens the process time, and is also conducive to obtaining highly ordered layered structure cathode materials. The cathode material has a higher specific capacity. [0070] In some embodiments, the soluble metal salt and the doped metal salt include manganese acetate, titanium acetate, zinc acetate, magnesium acetate, molybdenum acetate, vanadium acetate, germanium acetate, aluminum acetate, zirconium acetate, manganese nitrate, Titanium nitrate, zinc nitrate, magnesium nitrate, molybdenum nitrate, vanadium nitrate, germanium nitrate, aluminum nitrate, zirconium nitrate, manganese hydroxide, titanium hydroxide, zinc hydroxide, magnesium hydroxide, molybdenum hydroxide, vanadium hydroxide, hydroxide One or more of germanium, zirconium hydroxide, and aluminum hydroxide; [0071] The lithium-containing compound includes one or more of lithium hydroxide, lithium nitrate, lithium carbonate, lithium acetate, lithium chloride, lithium fluoride, and lithium iodide; [0072] The solvent includes one or more of deionized water, ethanol, methanol, isopropyl alcohol, n-butanol, octanol, and decanol. [0073]In the process of preparing the quasi-spherical precursor material, adding soluble metal salts is beneficial to dissolving in the solvent, speeding up the dispersion speed, and improving the mixing uniformity of the mixture. [0074] For example, when the solvent is water, soluble metal salts such as manganese acetate, aluminum acetate, aluminum nitrate, etc. can be dissolved in water. [0075] In some preferred embodiments, the lithium-containing compound is lithium hydroxide. [0076] In some embodiments, the molar ratio of the lithium-containing compound, soluble metal salt, nickel acetate, cobalt acetate and doped metal salt is (1~1.2): y: 1-x-y: x: b, where 0 <x≤0.3, 0<y≤0.4, 0≤b≤0.05. [0077] Specifically, by controlling the molar ratio of lithium-containing compounds, soluble metal salts, nickel acetate and cobalt acetate to be within the range of (1~1.2):y:1-x-y:x, the chemical formula of LiNi can be prepared 1-x-y Co x M y O 2 Cathode material, where 0<x≤0.3, 0<y≤0.4, M is selected from one or more of Mn, Ti, Zn, Mg, Mo, V, Ga and Al. By controlling the content of lithium compounds, soluble metal salts, nickel acetate, cobalt acetate and doping metal salts, the molar ratio of metal elements is (1~1.2):y:1-x-y:x:b within the range of doped materials. The cathode material of the metal element M', that is, the chemical formula is LiNi 1-x-y Co x M y M' b O 2 , where, 0<x≤0.3, 0<y≤0.4, 0≤b≤0.05, M is selected from one or more of Mn, Ti, Zn, Mg, Mo, V, Ga and Al, M' is selected From one or more of Zr, Ti, Zn, Mg, Mo, V, Ga and Al. [0078] In some embodiments, the concentration of the pH adjuster is 1 mol/L to 3 mol/L, and the pH adjuster includes but is not limited to citric acid, acetic acid, oxalic acid, benzoic acid, acrylic acid, carboxylated graphene, carboxylated One or more types of graphite. [0079] Specifically, a pH adjuster is added when preparing the spherical-like precursor material, and the obtained spherical-like precursor material is an organic coating. There is no need for a second coating, which saves costs and shortens the process time. At the same time, the spherical-like precursor material The residual carbon content of the finished cathode material after sintering ranges from 0.1%wt to 3%wt. [0080] In some preferred embodiments, the conditioning agent is citric acid. Citric acid is a carbon-containing compound. Citric acid is used to adjust the pH of the solution. The obtained spherical precursor material is also an organic coating. There is no need for a second coating, which saves costs and shortens process time. At the same time, the spherical precursor material is The residual carbon content of the finished cathode material after sintering ranges from 0.1%wt to 3%wt. [0081] If the residual carbon content of the positive electrode material is too low, the conductivity of the positive electrode material decreases and the battery impedance increases; if the residual carbon content of the positive electrode material is higher than 3%wt, the carbon content per unit mass of the positive electrode material is too high, and the active lithium ion content Relatively reduced, the energy density of the battery decreases. [0082] In some embodiments, the molar ratio of lithium hydroxide, manganese acetate, nickel acetate, and cobalt acetate according to the metal elements is 1.02:y:1-x-y:x, where 0<x≤0.3, 0<y≤0.4. [0083] In some preferred embodiments, the molar ratio of lithium hydroxide, manganese acetate, nickel acetate, and cobalt acetate according to the metal elements is 1.02:y:1-x-y:x, where 0<x≤0.2, 0<y≤0.2 . [0084] In some embodiments, the molar ratio of lithium hydroxide, manganese acetate, nickel acetate, cobalt acetate, and zirconium acetate is 1.02:y:1-x-y:x:b, where 0<x≤0.3, 0< y≤0.4, 0≤b≤0.05. [0085] In some embodiments, the molar ratio of lithium hydroxide, manganese acetate, nickel acetate, and cobalt acetate in terms of metal elements is 1.02:0.2:0.6:0.2. [0086] In some embodiments, the molar ratio of lithium hydroxide, manganese acetate, nickel acetate, and cobalt acetate in terms of metal elements is 1.02:0.2:0.5:0.2. [0087] In some embodiments, the molar ratio of lithium hydroxide, manganese acetate, nickel acetate, and cobalt acetate in terms of metal elements is 1.02:0.2:0.7:0.2. [0088] In some embodiments, the molar ratio of lithium hydroxide, manganese acetate, nickel acetate, and cobalt acetate in terms of metal elements is 1.02:0.2:0.8:0.2. In some embodiments, in the step of drying to obtain a spherical material precursor, the drying method is one or more of spray drying, flash evaporation, stirring drying, and dynamic drying. More preferably, the drying method is spray drying. [0089] Specifically, dynamic drying includes reduced pressure drying method and freeze drying method. For example, the microscopic morphology of precursor materials prepared by drying methods such as spray drying and dynamic drying has a spherical or disc-like structure, which is a quasi-spherical precursor material, and a precursor material with uniform dispersion and regular surface morphology can be obtained. . [0090] In some preferred embodiments, the specific steps of using a spray drying method to obtain a spherical-like material precursor are: spray-drying the dispersion to obtain a spherical-like precursor material. The specific spray drying parameters are: feed rate 35mL/min, air inlet The temperature is 150℃ and the nozzle speed is 240rpm. [0091] In some embodiments, the first sintering includes the following steps: sintering the spherical material precursor for the first time in an air atmosphere environment, with a heating rate of 1-8°C/min in the first sintering, and Under the condition of the primary sintering temperature of 300°C to 600°C, the first sintering time (or first holding time) is 3h to 6h. After the first sintering is completed, the first cooling is performed. The first cooling temperature is 20 -30℃, the cooling method adopts quenching, and the materials after sintering are directly transferred to room temperature. [0092] Specifically, the air atmosphere environment refers to the atmospheric environment. The first sintering operation of the spherical-like precursor material helps to form a cathode material with better crystallinity. At the same time, the organic coating layer of the spherical-like precursor material is carbonized, which increases the true density of the material and adjusts the specific surface area of ​​the material. The first cooling operation is performed after the first sintering. The purpose is to control the size of the intermediate product grains and quickly stabilize the material grains at a fixed size. This can ensure the rapid crystallization of the material, avoid the generation of other miscellaneous items, and improve the layered structure of the material. Orderliness. Specifically, the first sintering temperature can be 300℃, 350℃, 380℃, 400℃, 430℃, 460℃, 500℃, 530℃, 550℃, 580℃, 600℃, etc., as long as the first sintering temperature It can be between 300℃~600℃. [0093] In some preferred embodiments, the spherical material precursor is sintered in an air atmosphere at a first sintering temperature of 300°C for 3 hours, and then the first cooling step is performed. [0094] In some embodiments, the second sintering includes the following steps: after the first sintering is completed, the second sintering is performed in a pure oxygen atmosphere, and the temperature rise rate in the second sintering is 1-8°C/min. , the second sintering temperature is 700°C to 950°C, the second sintering time (or second holding time) is 8h to 15h, and a second cooling is performed after the second sintering, and the second cooling temperature is 20 -30℃, the cooling method adopts quenching, and the materials after sintering are directly transferred to room temperature. [0095] Specifically, the pure oxygen atmosphere environment refers to a space filled with pure oxygen, and the second sintering is performed in a space filled with pure oxygen. The first sintering and the second sintering have the same effect, both of which help to form crystals. It is a cathode material with better properties and at the same time carbonizes the organic coating layer of the spherical precursor material to improve the density of the material and the specific surface of the material. The first cooling and the second cooling also have the same function. Their purpose is to control the size of the intermediate product grains, quickly stabilize the material grains at a fixed size, and increase the compaction density of the positive electrode material when preparing the pole piece. At the same time, it can also Ensure the rapid crystallization of materials, avoid the generation of other miscellaneous items, and improve the orderliness of the layered structure of materials. Specifically, the second sintering temperature can be 700℃, 730℃, 750℃, 790℃, 800℃, 820℃, 850℃, 870℃, 900℃, 930℃, 950℃, etc., as long as the second sintering temperature It can be between 700℃~950℃. [0096] In some preferred embodiments, the spherical material precursor is sintered in a pure oxygen atmosphere at a second sintering temperature of 950°C for 10 hours, and then a second cooling step is performed. [0097] If the first sintering temperature is lower than 300°C, or the second sintering temperature is lower than 700°C, the crystallinity of the cathode material is low and the crystallization is not perfect, which affects the ba | 1. A cathode material for lithium-ion batteries, It is characterized by: The chemical formula of the cathode material is LiNi 1-x-y Co x M y M' b O 2 , where 0<x≤0.3, 0<y≤0.4, 0≤b≤0.05, M is selected from one or more of Mn, Ti, Zn, Mg, Mo, V, Ga and Al, M' is selected from One or more of Zr, Ti, Zn, Mg, Mo, V, Ga and Al; In the X-ray diffraction spectrum of the cathode material, there is a (108) diffraction peak at a diffraction angle 2θ of (64±0.5)° and a (110) diffraction peak at a diffraction angle 2θ of (65±0.5)°; The (108) diffraction peak and the (110) diffraction peak satisfy the following relationship: Among them, FWHM (108) is the half-peak width of the (108) diffraction peak at the diffraction angle 2θ = (64±0.5)°; FWHM(110) is the half-maximum width of the (110) diffraction peak at the diffraction angle 2θ=(65±0.5)°. 2. The cathode material for lithium-ion batteries according to claim 1, It is characterized by: The positive electrode material is a polycrystalline ternary material; the chemical formula of the positive electrode material is LiNi 1-x-y Co x M y M' b O 2 , where 0.1≤x≤0.2, 0.1≤y≤0.35, 0<b≤0.05, M is selected from one or more of Mn, Ti, Zn, Mg, Mo, V, Ga and Al; M' is selected from One or more of Zr, Ti, Zn, Mg, Mo, V, Ga and Al. 3. The cathode material for lithium-ion batteries according to claim 1, It is characterized by: The (108) diffraction peak and the (110) diffraction peak satisfy the following relationship: 4. The cathode material for lithium-ion batteries according to claim 1, It is characterized by: The (108) diffraction peak and the (110) diffraction peak satisfy the following relationship: 5. The cathode material for lithium-ion batteries according to claim 1, It is characterized by: In the X-ray diffraction spectrum of the cathode material, the half-peak width FWHM (108) of the (108) diffraction peak at the diffraction angle 2θ is (64±0.5)° ranges from 0.1 to 0.3. 6. The cathode material for lithium-ion batteries according to claim 1, It is characterized by: In the X-ray diffraction spectrum of the cathode material, the half-peak width FWHM (110) of the (110) diffraction peak at the diffraction angle 2θ is (65±0.5)° ranges from 0.1 to 0.3. 7. The cathode material for lithium-ion batteries according to claim 1, It is characterized by: The cathode material has α-NaFeO 2 Layered structure. 8. A method for preparing the cathode material for lithium-ion batteries according to any one of claims 1-7, It is characterized by: Includes the following steps: Dispersing lithium-containing compounds, soluble metal salts, cobalt acetate, nickel acetate and doped metal salts in a solvent to obtain a dispersion solution, adding a pH regulator to the dispersion solution to make the pH of the dispersion solution 7 to 8, Drying to obtain a precursor material; the precursor material undergoes first sintering, first cooling, second sintering, and second cooling in sequence to obtain the cathode material; Wherein, the first sintering includes the following steps: sintering the precursor material for the first time in an air atmosphere environment, the first sintering temperature is 300°C to 600°C, the first sintering time is 3h to 6h, and the first sintering time is 3h to 6h. After the first sintering is completed, the first cooling is performed; The second sintering includes the following steps: after the first cooling is completed, the second sintering is performed in a pure oxygen atmosphere, the second sintering temperature is 700°C to 950°C, and the second sintering time is 8h to 15h. After the second sintering is completed, the second cooling is performed. 9. The preparation method of the cathode material for lithium-ion batteries according to claim 8, It is characterized by: The soluble metal salt and the doped metal salt include manganese acetate, titanium acetate, zinc acetate, magnesium acetate, molybdenum acetate, vanadium acetate, germanium acetate, aluminum acetate, zirconium acetate, manganese nitrate, titanium nitrate, zinc nitrate, Magnesium nitrate, molybdenum nitrate, vanadium nitrate, germanium nitrate, aluminum nitrate, zirconium nitrate, manganese hydroxide, titanium hydroxide, zinc hydroxide, magnesium hydroxide, molybdenum hydroxide, vanadium hydroxide, germanium hydroxide, aluminum hydroxide, One or more types of zirconium hydroxide; The lithium-containing compound includes one or more of lithium hydroxide, lithium nitrate, lithium carbonate, lithium acetate, lithium chloride, lithium fluoride, and lithium iodide; The solvent includes one or more of deionized water, ethanol, methanol, isopropyl alcohol, n-butanol, octanol, and decanol. 10. The preparation method of the cathode material for lithium-ion batteries according to claim 8, It is characterized by: The lithium-containing compound, soluble metal salt, nickel acetate, cobalt acetate and doped metal salt are based on the molar ratio of metal elements: (1~1.2): y: 1-x-y: x: b, where 0<x≤0.3, 0 <y≤0.4, 0≤b≤0.05. 11. The preparation method of the cathode material for lithium-ion batteries according to claim 8, It is characterized by: The concentration of the pH adjuster is 1 mol/L to 3 mol/L, and the pH adjuster includes one or more of citric acid, acetic acid, oxalic acid, benzoic acid, acrylic acid, carboxylated graphene, and carboxylated graphite. 12. The preparation method of the cathode material for lithium-ion batteries according to claim 8, It is characterized by: In the step of drying to obtain the precursor material, the drying method is one or more of spray drying, flash evaporation, stirring drying, and dynamic drying. 13. The preparation method of the cathode material for lithium-ion batteries according to claim 8, It is characterized by: In the first sintering, the heating rate is 1-8°C/min, the first cooling temperature is 20-30°C, the cooling method is quenching, and the material after the first sintering is directly transferred to room temperature; In the second sintering, the heating rate is 1-8°C/min, the second cooling temperature is 20-30°C, the cooling method is quenching, and the material after the second sintering is directly transferred to room temperature. 14. A positive electrode sheet, It is characterized by: It includes the cathode material for lithium ion batteries according to any one of claims 1 to 7, or the cathode material prepared by the preparation method of the cathode material for lithium ion batteries according to any one of claims 8 to 13. 15. The positive electrode sheet according to claim 14, It is characterized by: The compacted density of the positive electrode sheet is 3g/cm 3 ~3.7g/cm 3 . 16. A positive electrode sheet, It is characterized by: Including cathode material, the chemical formula of the cathode material is Li z Ni 1-x- y Co x M y M' b O 2 , where 0<x≤0.3, 0<y≤0.4, 0≤b≤0.05, M is selected from one or more of Mn, Ti, Zn, Mg, Mo, V, Ga and Al, M' is selected from One or more of Zr, Ti, Zn, Mg, Mo, V, Ga; The X-ray diffraction spectrum of the positive electrode sheet has a (108) diffraction peak at a diffraction angle 2θ of (64±0.5)° and a (110) diffraction peak at a diffraction angle 2θ of (65±0.5)°; The (108) diffraction peak and the (110) diffraction peak satisfy the following relationship: Among them, FWHM (108) is the half-peak width of the (108) diffraction peak at the diffraction angle 2θ = (64±0.5)°; FWHM (110) is the (110) diffraction at the diffraction angle 2θ = (65±0.5)°. The half-width of the peak. 17. A lithium-ion battery, It is characterized by: It includes the positive electrode sheet according to any one of claims 14-15 or the positive electrode sheet according to claim 16. | 比亚迪股份有限公司
994 | CN118231644A | Examining | BYD CO LTD ¦ CHUZHOU FUDI BATTERY CO LTD | Cell electrodes¦Secondary cells | 2023-12-29 | 2024-06-21 | Ternary material, preparation method thereof, positive plate, lithium ion battery and electric equipment | In order to overcome the technical problems existing in an existing lithium ion battery ternary material, the invention provides a ternary material, the chemical formula of the ternary material is LiNi1-x-yCoxMnyMaO2, 0 < x < = 0.1, 0 < y < = 0.3, 0 < a < = 0.05, and M is selected from one or more of Zr, Ti, Zn, Mg, Ta, V, W, Al and B; the ternary material comprises single crystal particles; in an X-ray diffraction spectrum of the ternary material, the ternary material has a (108) diffraction peak with a diffraction angle 2 theta at 64 +/-0.5 degrees and a (110) diffraction peak with a diffraction angle 2 theta at 65 +/-0.5 degrees, and meets the following relational expression: # imgabs0. The ternary material provided by the invention has good crystallinity and layered structure stability, and can be used for preparing a high-purity ternary material. Therefore, the prepared lithium ion battery has relatively long cycle life, rate capability and energy density. | Technical field [0001] The invention belongs to the field of energy storage technology, and specifically relates to a ternary material, its preparation method, a positive electrode sheet, a lithium-ion battery and electrical equipment. Background technique [0002] As an important component of lithium-ion batteries, cathode materials for lithium-ion batteries are also one of the key factors affecting the performance of lithium-ion batteries. Lithium nickel cobalt manganate (ternary material) combines the advantages of lithium manganate, lithium cobalt oxide, and lithium nickel oxide. It has high specific capacity and good discharge rate. It is currently the main cathode material for lithium-ion batteries. [0003] The main development trend of ternary materials is single crystallization. Single crystal particles can reduce grain boundary cracking during the cycle of ternary materials and improve the cycle life of ternary materials. However, the preparation of single crystal materials requires higher sintering temperatures. High temperatures can easily cause the mixing of lithium and nickel. The higher the nickel content, the more serious the mixing phenomenon, which in turn affects the orderliness of the ternary material structure and leads to the cycle performance of the ternary lithium battery. Difference. Contents of the invention [0004] In view of this, the first aspect of the present disclosure provides a ternary material, the chemical formula of the ternary material is LiNi 1-x- y Co x Mn y M a O 2 , where 0<x≤0.1, 0<y≤0.3, 0<a≤0.05, M is selected from one or more of Zr, Ti, Zn, Mg, Ta, V, Al, Y, W and B ; The ternary material includes single crystal particles; in the X-ray diffraction spectrum of the ternary material, there is a (108) diffraction peak with a diffraction angle 2θ at (64±0.5)° and a diffraction angle 2θ at (65 (110) diffraction peak at ±0.5)°; the (108) diffraction peak and the (110) diffraction peak satisfy the following relationship: Wherein, FWHM(108) is the half-maximum width of the (108) diffraction peak; FWHM(110) is the half-maximum width of the (110) diffraction peak. [0005] The ternary material provided by the present disclosure, because it contains the crystal structure characteristics required by the present disclosure, has the following effects: First, it ensures that the ternary material has a stable layered structure and a reasonable atomic arrangement during the charge and discharge process, thereby enabling Ternary materials have higher energy density and cycle life; secondly, they can also reduce the contact area between the ternary materials and the electrolyte, effectively suppressing the occurrence of side reactions during the cycle, and enhancing the structural stability of the ternary materials. Further improve the cycle life of the battery. [0006] In a second aspect, the present disclosure provides a method for preparing a ternary material, which includes the following steps: 1) Mixing a first lithium source and a transition metal precursor to obtain a first mixture, adding a gelling agent and a transition metal precursor to the first mixture. The first dopant obtains gel particles; wherein, the transition metal precursor includes nickel, cobalt, and manganese elements; the molar ratio of the nickel, cobalt, and manganese elements is (1-x-y):x:y,0 <x≤0.1, 0<y≤0.3; the molar ratio of the lithium element in the first lithium source to the sum of nickel, cobalt and manganese elements in the precursor is (0.3-0.9):1; 2) The gel particles are mixed with the second lithium source to obtain a second mixture, and the second mixture is sintered for the first time in an oxygen-containing atmosphere to obtain a primary sintering product; wherein, the lithium in the second lithium source The molar ratio of the element to the sum of nickel, cobalt, and manganese elements in the precursor is (0.15-0.75): 1; the first lithium source and the second lithium source may be the same or different; 3) The primary sintering product is mixed with an optional second dopant, and is sintered for a second time in an oxygen-containing atmosphere to obtain the ternary material; wherein the first dopant, the second The dopant includes M element, M is selected from one or more of Zr, Ti, Zn, Mg, Ta, V, Al, Y, W and B; the first dopant and the second dopant The ratio of the sum of the molar amounts of M elements in the impurity to the sum of the molar amounts of nickel, cobalt and manganese elements in the precursor is a:1, 0<a≤0.05. [0007] In a third aspect, the present disclosure provides a positive electrode sheet, including the above-mentioned ternary material, or the ternary material obtained by the above-mentioned preparation method. [0008] In a fourth aspect, the present disclosure provides a positive electrode sheet, the positive electrode sheet includes a ternary material, and the chemical formula of the ternary material is LiNi 1-x-y Co x Mn y M a O 2 , where 0<x≤0.1, 0<y≤0.3, 0<a≤0.05, M is selected from one or more of Zr, Ti, Zn, Mg, Ta, V, Al, Y, W and B ; The ternary material includes single crystal particles; in the X-ray diffraction spectrum of the positive electrode sheet, there is a (108) diffraction peak with a diffraction angle 2θ at (64±0.5)° and a diffraction angle 2θ at (65± (110) diffraction peak at 0.5)°; the (108) diffraction peak and the (110) diffraction peak satisfy the following relationship: Wherein, FWHM(108) is the half-maximum width of the (108) diffraction peak; FWHM(110) is the half-maximum width of the (110) diffraction peak. [0009] In addition to the excellent effects of the above-mentioned ternary materials, the lithium-ion battery cathode sheet provided by the present disclosure also has a high compaction density and excellent electrode processing performance. [0010] In a fifth aspect, the present disclosure provides a lithium-ion battery including the above-mentioned positive electrode sheet. [0011] In a sixth aspect, the present disclosure provides an electrical device, including the above-mentioned lithium-ion battery. Description of drawings [0012] The accompanying drawings are used to provide a further understanding of the present disclosure and constitute a part of the specification. They are used to explain the present disclosure together with the following specific embodiments, but do not constitute a limitation of the present disclosure. [0013] figure 1 It is an SEM image magnified 10,000 times of the transition metal precursor in Example 1 of the present disclosure; [0014] figure 2 It is an SEM image magnified 50,000 times of the transition metal precursor in Example 1 of the present disclosure; [0015] image 3 This is an SEM image magnified 10,000 times of the ternary material prepared in Example 1 of the present disclosure. Detailed ways [0016] In order to make the technical problems, technical solutions and beneficial effects solved by the present invention clearer, the present invention will be further described in detail below with reference to the accompanying drawings and embodiments. It should be understood that the specific embodiments described here are only used to explain the present invention and are not intended to limit the present invention. [0017] Lithium nickel cobalt manganate (ternary material) combines the advantages of lithium manganate, lithium cobalt oxide, and lithium nickel oxide and is widely used as a ternary material in lithium-ion batteries. In the crystal structure of the ternary material, transition metal ions and lithium ions alternately occupy its octahedral gaps and are arranged in a layered manner. This atomic arrangement gives the ternary material excellent electrochemical properties. Single crystallization is one of the main directions for the development of ternary materials at present. Single crystal particles can reduce grain boundary cracking during material recycling and improve the cycle life of ternary materials. However, preparing single crystals requires higher sintering temperatures. High temperatures can easily cause mixing of lithium and nickel, thereby degrading the specific capacity and cycle life of the material. [0018] A first embodiment of the present invention provides a ternary material. The chemical formula of the ternary material is LiNi 1-x- y Co x Mn y M a O 2 , where 0<x≤0.1, 0<y≤0.3, 0<a≤0.05, M is selected from one or more of Zr, Ti, Zn, Mg, Ta, V, Al, Y, W and B ; The ternary material includes single crystal particles; in the X-ray diffraction spectrum of the ternary material, there is a (108) diffraction peak with a diffraction angle 2θ at (64±0.5)° and a diffraction angle 2θ at (65 (110) diffraction peak at ±0.5)°; the (108) diffraction peak and the (110) diffraction peak satisfy the following relationship: Wherein, FWHM(108) is the half-maximum width of the (108) diffraction peak; FWHM(110) is the half-maximum width of the (110) diffraction peak. [0019] Ternary materials belong to the hexagonal crystal system, in which the (110) crystal face is related to the a and b axes, while the (108) crystal face is strongly related to the c axis; furthermore, the combination of (110) crystal face and (108) crystal face can The characteristics in the three directions of a, b and c axes in the unit cell of the ternary material can be used to evaluate the crystal structure of the ternary material. It can roughly determine the orderliness of the layered structure of ternary materials and evaluate the rationality of the atomic arrangement between layers. In the XRD pattern of the ternary material, the two diffraction peaks of (108) and (110) crystal planes appear obvious split peaks, which is a sign that the crystal structure of the ternary material has reached a suitable range. At this time, the ternary material is formed by A regular lamellar structure in which transition metals and lithium alternate. [0020] The inventor of the present disclosure has discovered through extensive experimental research that in the X-ray diffraction spectrum of a single crystal ternary material, there is a (108) diffraction peak with a diffraction angle 2θ at (64±0.5)° and a diffraction angle 2θ at (65) The (110) diffraction peak at ±0.5)°, and the (108) diffraction peak and the (110) diffraction peak satisfy the relationship: At this time, the alternating arrangement of transition metals and lithium in the ternary material is more regular, there is less mixing of lithium and nickel, and the specific capacity is higher; and the layer structure formed by the alternating transition metal and lithium is more stable, which can ensure that the ternary material has a high cycle rate life. [0021] In this application, single crystal particles are relative to polycrystalline particles; in terms of morphology, single crystal particles are single dispersed or quasi single dispersed particles; polycrystalline particles are secondary particles formed by the agglomeration of multiple primary particles. Particles. [0022] Specifically, 2θ (110) in the relational formula refers to the specific position of the (110) diffraction peak in the X-ray diffraction spectrum actually obtained when performing XRD testing on ternary materials. In the same way, 2θ (108) refers to the specific position of the (108) diffraction peak in the X-ray diffraction spectrum actually obtained when the powder of the ternary material is subjected to XRD testing. [0023] In some preferred embodiments of the present disclosure, the chemical formula of the ternary material is LiNi 1-x-y Co x Mn y M a O 2 , where 0<x≤0.1, 0<y≤0.1, 0<a≤0.02. [0024] As the content of Ni element in the ternary material increases, the specific capacity of the ternary material will increase significantly; however, as the content of Ni element increases, the risk of lithium and nickel mixing also increases, resulting in a reduction in its cycle life. Therefore, when the above relationship is satisfied, the stability of the high-nickel ternary material layer structure and the orderliness of the arrangement of interlayer transition metal elements and lithium can be ensured, so that the ternary material has a higher specific capacity while taking into account High cycle life. [0025] In some preferred embodiments of the present disclosure, the (108) diffraction peak and the (110) diffraction peak satisfy the following relationship: [0026] In some preferred embodiments of the present disclosure, the (108) diffraction peak and the (110) diffraction peak satisfy the following relationship: The relationship formula is within the above preferred range, the ternary material layered structure has higher order, and the atomic arrangement stability between transition metal layers is also higher, so that the ternary material has a higher specific capacity while taking into account a high cycle life. . [0027] In some preferred embodiments of the present disclosure, in the X-ray diffraction spectrum of the ternary material, the half-maximum width FWHM (108) of the (108) diffraction peak ranges from 0.1 to 0.15. [0028] Specifically, the half-peak width FWHM (108) of the (108) diffraction peak means that in the X-ray diffraction spectrum, it is parallel to the diffraction angle 2θ axis and is the half-peak height position of the (108) diffraction peak, (108 ) is the numerical value of the peak width of the diffraction peak. The FWHM (108) range is between 0.1 and 0.15. The prepared ternary material does not contain quasicrystals and has good single crystal characteristics. The lithium ion deintercalation channel is smooth and the rate performance is good. [0029] In the present disclosure, in some preferred embodiments, in the X-ray diffraction spectrum of the ternary material, the half-maximum width FWHM (110) of the (110) diffraction peak at the diffraction angle 2θ is (65±0.5)° is 0.1 ~0.15. Specifically, the half-peak width FWHM (110) of the (110) diffraction peak refers to the position (110) of the half-peak height of the (110) diffraction peak that is parallel to the diffraction angle 2θ axis in the X-ray diffraction spectrum. The numerical value of the peak width of the diffraction peak. The FWHM (110) range is between 0.1 and 0.15. The prepared ternary material does not contain quasicrystals and has good single crystal characteristics. The lithium ion deintercalation channel is smooth and the rate performance is good. [0030] In some preferred embodiments of the present disclosure, the ternary material has α-NaFeO 2 Layered structure. [0031] It can be understood that the X-ray diffraction spectrum of the ternary material in the present disclosure can be obtained by scanning with a copper target X-ray generator at 3° to 90° at a scanning rate of 2 to 5°/min. [0032] In the present disclosure, in some preferred embodiments, the particle size (D50) of the ternary material is 2 μm-6 μm. The particle size within this range can ensure that the ternary material has better mechanical strength and compacted density. [0033] A second aspect of the present disclosure provides a method for preparing a ternary material, including the following steps: 1) Mixing a first lithium source and a transition metal precursor to obtain a first mixture, adding a gelling agent and a transition metal precursor to the first mixture. The first dopant obtains gel particles; wherein, the transition metal precursor includes nickel, cobalt, and manganese elements; the molar ratio of the nickel, cobalt, and manganese elements is (1-x-y):x:y,0 <x≤0.1, 0<y≤0.3; the molar ratio of the lithium element in the first lithium source to the sum of nickel, cobalt and manganese elements in the precursor is (0.3-0.9):1; 2) The gel particles are mixed with the second lithium source to obtain a second mixture, and the second mixture is sintered for the first time in an oxygen-containing atmosphere to obtain a primary sintering product; wherein, the lithium in the second lithium source The molar ratio of the element to the sum of nickel, cobalt, and manganese elements in the precursor is (0.15-0.75): 1; the first lithium source and the second lithium source may be the same or different; 3) The primary sintering product is mixed with an optional second dopant, and is sintered for a second time in an oxygen-containing atmosphere to obtain the ternary material; wherein the first dopant, the second The dopant includes M element, M is selected from one or more of Zr, Ti, Zn, Mg, Ta, V, Al, Y, W and B; the first dopant and the second dopant The ratio of the sum of the molar amounts of M elements in the impurity to the sum of the molar amounts of nickel, cobalt and manganese elements in the precursor is a:1, 0<a≤0.05. [0034] Compared with the existing technology, the preparation method of ternary materials provided by the present disclosure has the following effects: First, the gelling agent pretreatment process is used to bring the lithium element closer to the lithium site after sintering in advance, and form van der Waals forces to ensure During the subsequent sintering process, the combination of lithium and nickel, cobalt and manganese in the crystal lattice is more regular, the lattice crystallinity is higher, the crystal form is more complete, the internal stress is small, and internal lattice dislocations are less likely to occur; secondly, lithium is mixed in steps and/ Or doping process, so that lithium ions and/or doping elements and transition metal precursors are mixed more uniformly, and the arrangement is more orderly after embedding into the ternary material lattice, thereby making the crystallinity inside and outside the ternary material consistent, and more It is conducive to the generation of single crystal materials; thirdly, the step-by-step sintering process can adjust the sintering temperature multiple times to balance the negative impact of continuous high temperature on the mixed arrangement of lithium and nickel single crystal materials. [0035] Specifically, in step 1), the order in which the gelling agent and the doping agent are added is not limited; the gelling agent can be added first and mixed with the first mixture, and then the doping agent can be added; the doping agent can also be added first and mixed with the first mixture. The gelling agent may be added after the mixture is mixed; the gelling agent and the doping agent may be added simultaneously and mixed with the first product. [0036] Specifically, transition metal precursors are suitable for preparing ternary single crystal particles. [0037] In some preferred embodiments of the present disclosure, the D50 of the transition metal precursor is about 2 μm-6 μm, and the shape is approximately round small agglomerates. The primary particles are relatively coarse. After subsequent sintering, they are crushed and the agglomerates will be broken up. , so the appearance morphology of the single crystal precursor will not be inherited by the ternary single crystal particles. Among them, the preferred crushing method is airflow crushing. [0038] In some preferred embodiments of the present disclosure, the nickel-cobalt-manganese precursor includes at least one of a hydroxide precursor or a carbonate precursor. [0039] In some preferred embodiments of the present disclosure, the first lithium source and the second lithium source are each independently a lithium-containing compound. Preferably, the lithium-containing compound includes one or more of lithium hydroxide, lithium nitrate, lithium carbonate, lithium acetate, lithium chloride, lithium fluoride, and lithium iodide. [0040] In some preferred embodiments of the present disclosure, the first dopant and the second dopant may be the same or different. The above dopants are compounds containing doping elements. The doping elements include M elements, and M is selected from one or more of Zr, Ti, Zn, Mg, Ta, V, Al, Y, W and B. Optionally, compounds containing doping elements include zinc hydroxide, magnesium hydroxide, molybdenum hydroxide, vanadium hydroxide, germanium hydroxide, aluminum hydroxide, titanium dioxide powder, zirconium oxide powder, tantalum pentoxide, yttrium oxide, At least one of boric acid and tungstic acid. The above doping elements have similar radii to transition metal ions and have strong binding energy with oxygen, making the crystal structure of the resulting ternary material more stable and conducive to reducing the ion diffusion resistance of single crystal ternary materials. [0041] In some preferred embodiments of the present disclosure, the molar ratio of the lithium element in the lithium compound to the M element in the dopant is 1: (0.001-0.05); wherein the dopant includes a first dopant and a second dopant. Dopants. By controlling the molar ratio of lithium to doping elements within the above range, the effectiveness of element doping can be improved. Appropriate element doping can reduce the degree of nickel ion mixing in the material, improve the stability of the crystal surface structure, and effectively suppress ternary The lattice distortion produced by the material during the charge and discharge process reduces the number of times that lithium ions pass through the grain boundaries during the deintercalation process, allowing lithium ions to deintercalate more quickly during the cycle, thus improving the structural stability and rate performance of the material. [0042] In some preferred embodiments of the present disclosure, the gelling agent includes a solvent, a complexing agent and a polymer monomer; wherein the mass percentage of the solvent in the gelling agent is 10wt%-50wt%; The solvent includes at least one of absolute ethanol or deionized water. If the mass percentage of the solvent in the gel agent is within the above range, the lithium source can be effectively dispersed, so that lithium ions can be evenly dispersed on the surface of the transition metal precursor to facilitate lithiation. [0043] In some preferred embodiments of the present disclosure, the mass percentage of the complexing agent in the gel is 0.2wt%-2wt%; the complexing agent includes sodium dodecyl sulfate (SDS). The complexing agent helps to combine the gelling agent with the lithium source, and the mass percentage of the complexing agent is within the above range, which is beneficial to the dispersion of the lithium source in the gelling agent and facilitates the formation of a more stable ternary material. [0044] In some preferred embodiments of the present disclosure, the volume ratio of the polymer monomer to the solvent is (0.1-0.4):1; the polymer monomer includes at least methyl methacrylate, styrene or acrylonitrile. One; preferably methyl methacrylate. The polymer monomer is the precursor to form a gel. By controlling the volume ratio of the polymer monomer to the solvent within the above range, it is beneficial to form a gel with better coating properties and facilitate the formation of a gel after lithiation. Increase crystallinity. Among them, the mixing process of methyl methacrylate will polymerize into polymethyl methacrylate, which has higher dispersion of lithium sources and better bonding with the surface of the metal precursor. At the same time, the residual carbon content of the finished product after polymethyl methacrylate sintering ranges from 0.1%wt to 3%wt. The residual carbon rate in this range is conducive to further improving the rate performance. [0045] In some preferred embodiments of the present disclosure, in the process of adding a gelling agent and an optional dopant to the first mixture to obtain gel particles, appropriate heating treatment can be performed, and the heating temperature is 40°C to 80°C. , which is beneficial to the polymerization reaction in this temperature range. [0046] In some preferred embodiments of the present disclosure, the first sintering includes: the first sintering temperature is 600°C to 950°C, the first sintering time is 8h to 24h, and the first cooling is performed after the first sintering is completed. [0047] In some preferred embodiments of the present disclosure, the second sintering includes: after the first cooling, the second sintering is performed in a pure oxygen atmosphere, the second sintering temperature is 300°C to 750°C, The second sintering time is 3h to 24h, and the second cooling is performed after the second sintering. Two sinterings are used to make the ternary material highly crystallized, and two cooling methods are used to control the grain size of the intermediate product, so that the ternary material grains can be quickly stabilized within a suitable size range, which is beneficial to improving the compaction density of the ternary material. It can also avoid the generation of other impurities and improve the orderliness of the layered structure of the ternary material. The two-step sintering cooling method saves the cooling time of the sintering equipment and shortens the process time. It is also conducive to obtaining highly ordered layered structure ternary materials, so that the ternary materials have a higher specific capacity. [0048] In some embodiments, the first sintering further includes: the temperature rise rate in the first sintering is 1°C/min-8°C/min, and the first sintering temperature is 600°C to 950°C. The sintering time (or first sintering time) is 8h to 24h. After the first sintering is completed, the first cooling is performed. The first cooling temperature is 20-30°C. The cooling method is quenching. After the sintering is completed, The first sintering product is transferred directly to room temperature. [0049] The first sintering operation of the transition metal precursor helps to form a ternary material with better crystallinity. At the same time, the polymer coating layer of the transition metal precursor is carbonized, which increases the true density of the material and adjusts the specific surface of the material. The first cooling operation is performed after the first sintering. The purpose is to control the size of the intermediate product grains and quickly stabilize the material grains at a fixed size. This can ensure the rapid crystallization of the ternary material, avoid the generation of other miscellaneous items, and improve the ternary quality. The orderliness of the layered structure of materials. [0050] In some embodiments, the second sintering includes: the temperature rise rate in the second sintering is 1°C/min-8°C/min, the second sintering temperature is 300°C-750°C, and the second sintering time is 3 hours. ~24h, after the second sintering is completed, a second cooling is performed. The second cooling temperature is 20-30°C. The cooling method is quenching. The second sintering product after the sintering is completed is directly transferred to room temperature. [0051] Specifically, the pure oxygen atmosphere environment refers to a space filled with pure oxygen, and the second sintering is performed in a space filled with pure oxygen. The first sintering and the second sintering have the same effect, both of which help to form crystals. It is a ternary material with better properties and improves the density of the ternary material. The first cooling and the second cooling also have the same function. Their purpose is to control the size of the intermediate product grains, quickly stabilize the ternary material grains at a fixed size, and increase the compaction density when preparing the pole pieces from the ternary materials. At the same time , can also ensure the rapid crystallization of ternary materials, avoid the generation of other miscellaneous materials, and improve the orderliness of the layered structure of ternary materials. It can be understood that the equipment selected for the first sintering and the second sintering includes one of a tube furnace, a box furnace, a fluidized bed, a rotary kiln, a microwave oven, and a tunnel furnace. [0052]In some preferred embodiments of the present disclosure, the preparation method of the ternary material also includes performing a third sintering after the second sintering is cooled. The third sintering temperature is 300-500°C and the sintering time is 3 -8h. During the third sintering, a lithium source and/or dopants are optionally added. The third sintering is mainly to form a more stable and higher crystallinity ternary material. [0053] A third aspect of the present disclosure provides a positive electrode sheet, including the ternary material provided in the first aspect, or the ternary material prepared by the preparation method of the ternary material provided in the second aspect. [0054] The positive electrode sheet provided by the present disclosure contains the above-mentioned ternary material and has high specific capacity and cycle life. [0055] The above-mentioned ternary materials are used to prepare positive electrode sheets and are used in batteries. The batteries have high energy density and cycle life. [0056] In some preferred embodiments of the present disclosure, the compacted density of the positive electrode sheet is 3.2g/cm 3 ~3.5g/cm 3 . [0057] The cathode sheet prepared using the ternary material prepared by the present disclosure has a relatively complete layered structure and a high compaction density. When used in batteries, it can improve the energy density and cycle life of the battery. [0058] A fourth aspect of the present disclosure provides a cathode sheet including a ternary material, and the chemical formula of the ternary material is LiNi 1-x-y Co x Mn y M a O 2 , where 0<x≤0.1, 0<y≤0.3, 0<a≤0.05, M is selected from one or more of Zr, Ti, Zn, Mg, Ta, V, Al, Y, W and B ; The ternary material includes single crystal particles; in the X-ray diffraction spectrum of the positive electrode sheet, there is a (108) diffraction peak with a diffraction angle 2θ at (64±0.5)° and a diffraction angle 2θ at (65± (110) diffraction peak at 0.5)°; the (108) diffraction peak and the (110) diffraction peak satisfy the following relationship: Wherein, FWHM(108) is the half-maximum width of the (108) diffraction peak; FWHM(110) is the half-maximum width of the (110) diffraction peak. [0059] A fifth aspect of the present disclosure provides a lithium-ion battery, including the above-mentioned positive electrode sheet. Lithium-ion batteries using the present disclosure have higher energy density and cycle life. [0060] Lithium-ion batteries also include negative electrode sheets, diaphragms and electrolytes. The negative electrode sheet includes a current collector and a negative active material layer coated on at least one side of the current collector; the negative active material layer includes a negative active material, a conductive agent and a binder. [0061] The negative active material includes a carbon-based material; the carbon-based material includes one or more of artificial graphite, natural graphite, hard carbon material or soft carbon material. [0062] The negative active material also includes one or more of silicon-based materials, tin-based materials, and lithium titanate materials. Silicon-based materials can be elemental silicon, silicon oxide (SiO x , 0<x<2), one or more combinations of silicon alloys. Tin-based materials can be elemental tin, tin oxide (SnO x , 0<x≤2), one or more combinations of tin alloys. The lithium titanate material can be Li 4 Ti 5 O 12 wait. [0063] The binder can be styrene butadiene rubber (SBR), sodium carboxymethyl cellulose (CMC), polyacrylic acid (Polyacrylic Acid, PAA), polyethylene acrylic acid (Polyacrylic Ethylene Acrylic Acid, PEAA), One or a combination of one or more of sodium alginate, carboxymethyl chitosan, polyacrylonitrile (Polyacrylonitrile, PAN) and polyvinyl alcohol (Polyvinyl alcohol, PVA). [0064] The current collector can be any one of copper foil, carbon-coated copper foil, polymer-coated copper foil, carbon cloth, carbon nanotube film or carbon paper. [0065] The separator may be one of polyethylene, polypropylene, polyvinylidene fluoride, or a composite membrane of multiple types. [0066] The electrolyte is an organic solvent in which carrier ions are dissolved. This disclosure does not impose r | 1. A ternary material, in, The chemical formula of the ternary material is LiNi 1-x-y Co x Mn y M a O 2 , where 0<x≤0.1, 0<y≤0.3, 0<a≤0.05, M is selected from one or more of Zr, Ti, Zn, Mg, Ta, V, Al, Y, W and B ; The ternary material includes single crystal particles; In the X-ray diffraction spectrum of the ternary material, there is a (108) diffraction peak with a diffraction angle 2θ at (64±0.5)° and a (110) diffraction peak with a diffraction angle 2θ at (65±0.5)°. ; The (108) diffraction peak and the (110) diffraction peak satisfy the following relationship: Wherein, FWHM(108) is the half-maximum width of the (108) diffraction peak; FWHM(110) is the half-maximum width of the (110) diffraction peak. 2. The ternary material according to claim 1, in, 0<x≤0.1, 0<y≤0.1, 0<a≤0.02. 3. The ternary material according to claim 1, in, The (108) diffraction peak and the (110) diffraction peak further satisfy: 4. The ternary material according to claim 1, in, The (108) diffraction peak and the (110) diffraction peak further satisfy: 5. The ternary material according to claim 1, in, In the X-ray diffraction spectrum of the ternary material, the half-maximum width FWHM (108) of the (108) diffraction peak ranges from 0.1 to 0.15; and/or The half-maximum width FWHM (110) of the (110) diffraction peak ranges from 0.1 to 0.15. 6. A method for preparing ternary materials, in, Includes the following steps: 1) Mix the first lithium source and the transition metal precursor to obtain a first mixture, add a gelling agent and a first dopant to the first mixture to obtain gel particles; wherein the transition metal precursor includes Nickel, cobalt, and manganese elements; the molar ratio of the nickel, cobalt, and manganese elements is (1-x-y): x:y, 0<x≤0.1, 0<y≤0.3; lithium in the first lithium source The molar ratio of the element to the sum of nickel, cobalt, and manganese elements in the precursor is (0.3-0.9): 1; 2) Mix the gel particles with the second lithium source to obtain a second mixture, and perform the first sintering of the second mixture in an oxygen-containing atmosphere to obtain a primary sintering product; wherein, the second lithium source The molar ratio of the lithium element in the precursor to the sum of nickel, cobalt, and manganese elements in the precursor is (0.15-0.75):1; the first lithium source and the second lithium source may be the same or different; 3) Mix the primary sintering product with an optional second dopant, and perform a second sintering in an oxygen-containing atmosphere to obtain the ternary material; Wherein, the first dopant and the second dopant include M element, M is selected from one or more of Zr, Ti, Zn, Mg, Ta, V, Al, Y, W and B ; The ratio of the sum of the molar amounts of M elements in the first dopant and the second dopant to the sum of the molar amounts of nickel, cobalt and manganese elements in the precursor is a: 1, 0<a ≤0.05. 7. The preparation method of ternary material according to claim 6, in, The gelling agent includes a solvent, a complexing agent and a polymer monomer; Wherein, based on the total mass of the gelling agent, the mass percentage of the solvent is 10wt%-50wt%; the mass percentage of the complexing agent is 0.2wt%-2wt%; the polymer monomer and The volume ratio of the solvent is (0.1~0.4):1. 8. The preparation method of ternary material according to claim 7, in, The solvent includes at least one of absolute ethanol or deionized water; and/or The complexing agent includes sodium lauryl sulfate; and/or The polymer monomer includes at least one of methyl methacrylate, styrene or acrylonitrile; preferably methyl methacrylate. 9. The preparation method of ternary material according to claim 8, in, The first sintering includes: the first sintering temperature is 600°C to 950°C, the first sintering time is 8h to 24h, and the first cooling is performed after the first sintering is completed; and/or The second sintering includes performing a second sintering in a pure oxygen atmosphere after the first cooling, the second sintering temperature is 300°C to 750°C, the second sintering time is 3h to 24h, and the second sintering time is 3h to 24h. After finishing, perform the second cooling. 10. A positive electrode sheet, in, It includes the ternary material according to any one of claims 1 to 5, or the ternary material obtained by the preparation method of the ternary material according to any one of claims 6 to 9. 11. A positive electrode sheet, in, Including ternary materials, The chemical formula of the ternary material is LiNi 1-x-y Co x Mn y M a O 2 , where 0<x≤0.1, 0<y≤0.3, 0<a≤0.05, M is selected from one or more of Zr, Ti, Zn, Mg, Ta, V, Al, Y, W and B ; The ternary material includes single crystal particles; In the X-ray diffraction spectrum of the positive electrode sheet, there is a (108) diffraction peak with a diffraction angle 2θ at (64±0.5)° and a (110) diffraction peak with a diffraction angle 2θ at (65±0.5)°; The (108) diffraction peak and the (110) diffraction peak satisfy the following relationship: Wherein, FWHM (108) is the half-maximum width of the (108) diffraction peak; FWHM (110) is the half-maximum width of the (110) diffraction peak. 12. A lithium-ion battery, in, It includes the positive electrode sheet according to claim 10 or the positive electrode sheet according to claim 11. 13. An electrical equipment, in, A lithium-ion battery according to claim 12 is included. | 比亚迪股份有限公司 ¦ 滁州弗迪电池有限公司
995 | CN118231643A | Examining | BYD CO LTD | Secondary cells¦Positive electrodes¦Non-aqueous electrolyte accumulator electrodes | 2023-12-28 | 2024-06-21 | Lithium supplementing assembly, positive electrode, secondary battery and electric equipment | The invention provides a lithium supplementing assembly, a positive electrode, a secondary battery and electric equipment. The lithium supplementing assembly comprises a current collector and a lithium supplementing layer arranged on at least one side surface of the current collector; and after the lithium is removed from the lithium supplementing layer, the room temperature resistivity of the lithium supplementing assembly is 2-2000 omega.m. The lithium supplement layer has a lithium supplement effect, and can keep relatively low resistivity after lithium is removed from the lithium supplement layer, so that the rate capability of the battery is considered while the energy density of the battery is improved. | Technical field [0001] This application relates to the field of battery technology, specifically to lithium supplement components, positive electrodes, secondary batteries and electrical equipment. Background technique [0002] Lithium replenishment technology is an effective means to effectively increase battery energy density, while improving battery cycle life and storage performance. Lithium supplementation for the cathode is favored because of its advantages such as stability, low price, easy synthesis and so on. If the cathode lithium replenishing agent is directly mixed into the cathode material layer, the cathode lithium replenishing agent will have residues after releasing active lithium ions, which will affect ion transmission, or the lithium replenishing agent will produce gas during the decomposition process, affecting the structural stability of the active material layer. , which is not conducive to subsequent battery performance. If an independent lithium replenishing layer is provided in the positive electrode, the resistivity of the cathode lithium replenishing agent will still be high after lithium removal, which will affect the electron transmission rate of the current path in the battery, thereby being detrimental to the rate performance of the battery. In addition, the resistivity of the lithium replenishment layer after delithiation is high, so it is necessary to coat the surface of the current collector with a conductive carbon layer to improve the conductivity of the pole piece, which not only increases the cost, but also affects the energy density of the battery. Contents of the invention [0003] In view of this, embodiments of the present application provide lithium replenishing components, positive electrodes, secondary batteries and electrical equipment, which not only have a lithium replenishing effect, but also maintain a low resistivity after the lithium replenishing layer is delithiated, thereby improving the performance of the lithium replenishing layer. While ensuring battery energy density, the rate performance of the battery is also taken into consideration. [0004] The first aspect of the embodiments of the present application provides a lithium replenishing component, which includes a current collector and a lithium replenishing layer disposed on at least one side surface of the current collector; after the lithium replenishing layer removes lithium, the room temperature of the lithium replenishing component The resistivity is 2Ω·m-2000Ω·m. [0005] The lithium-replenishing component still has good electronic conductivity after delithiation, and is also conducive to ion transmission, thereby supporting the pole piece to fully exert its performance during the battery charge and discharge cycle, especially the rate performance. Moreover, the lithium-replenishing layer in the above-mentioned lithium-replenishing component has a lithium-replenishing effect, which can improve the energy density and cycle life of the battery. [0006] Optionally, the room temperature resistivity of the lithium-replenishing component after delithiation is 2Ω·m-1000Ω·m. [0007] Optionally, the thickness of the current collector is 7 μm-20 μm; the thickness of the lithium replenishing layer is 3 μm-20 μm. [0008] Optionally, the lithium replenishing layer includes a lithium replenishing agent, a conductive agent and a binder. Based on the total mass of the lithium replenishing layer, the mass content of the lithium replenishing agent is 50%-90%, so The mass content of the conductive agent is 1%-40%; the mass content of the binder is 1%-20%. [0009] Optionally, the lithium replenishing layer includes a lithium replenishing agent, and the particle size D50 of the lithium replenishing agent is in the range of 0.5 μm-20 μm. [0010] Optionally, the lithium replenishing layer includes a lithium replenishing agent, and the lithium replenishing agent includes at least one Li x A y and/or lithium oxide; wherein, x>0, 0<y≤3, and the A element includes at least one of C, N, O, P and S; [0011] The lithium metal oxide includes LiM 1 O 2 ,LiM 2 O 3 , Li 5 Fe a M 3 1-a O 4 , Li 6 Mn b M 4 1-b O 4 and Li 5 M 5 O 4 at least one of; among them, M 1 Including at least one of Ni, Mn, Cu, Fe, Cr and Mo; M 2 Including at least one of Ni, Mn, Fe, Mo, Zr, Si, Cu, Cr and Ru; M 3 Including at least one of Al, Nb, Co, Mn, Ni, Mo, Ru and Cr, 0≤a≤1; M 4 Including at least one of Ni, Fe, Cu and Ru, 0≤b≤1; M 5 Contains at least one of Ni, Mn, Fe, Mo, Zr, Si, Cu and Cr. [0012] Optionally, the lithium supplement layer includes a conductive agent, and the size of at least one dimension of the conductive agent is less than or equal to 200 nm. [0013] Optionally, the lithium supplement layer includes a conductive agent, and the conductive agent includes at least one of porous carbon, acetylene black, carbon nanotubes, carbon black, Ketjen black, graphene, and Mxenes. [0014] Optionally, the lithium replenishing layer includes a binder, and the binder includes polyvinylidene fluoride, polyvinyl alcohol, polytetrafluoroethylene, polyethylene, polypropylene, polyacrylonitrile, polyacrylic acid, and alginic acid. At least one of sodium and styrene-butadiene rubber. [0015] Optionally, the particle size D50 of the residue of the lithium replenishing agent after delithiation is in the range of 0.4 μm-18 μm. [0016] Optionally, the ratio of the sum of the surface areas of the conductive agent to the sum of the surface areas of the lithium replenishing agent is (0.1-10):1; optionally, the ratio of the sum of the surface areas of the conductive agent to the lithium replenishing agent The ratio of the sum of the surface areas of the conductive agent is (0.5-5):1; optionally, the ratio of the sum of the surface areas of the conductive agent and the sum of the surface areas of the lithium replenishing agent is (0.8-3):1. [0017] The second aspect of the embodiment of the present application also provides a cathode, including the lithium replenishment component provided in the first aspect of the embodiment of the present application and a positive electrode material layer. The surface of the lithium replenishment layer facing away from the current collector is provided with the positive electrode material. layer. Due to the use of the positive electrode of the embodiment of the present application, the secondary battery can have higher energy density, longer cycle life, lower battery internal resistance and better rate performance. [0018] Optionally, the thickness of the lithium replenishing layer is in the range of 3 μm-20 μm; the thickness of the current collector is in the range of 7 μm-20 μm. [0019] Optionally, the cathode material layer includes a cathode active material, and the mass ratio of the lithium replenishing agent to the cathode active material is in the range of (0.2-10):100. [0020] The third aspect of the embodiment of the present application provides a secondary battery, including the positive electrode provided in the second aspect of the embodiment of the present application. [0021] Optionally, the secondary battery includes a positive electrode, a negative electrode piece, an electrolyte and a separator located between the positive electrode and the negative electrode piece. [0022] Optionally, the room temperature resistivity of the positive electrode is 1Ω·m-100Ω·m. [0023] The fourth aspect of this application provides an electrical device, including the secondary battery provided in the third aspect of this application. Since the secondary battery provided by the embodiment of the present application is used to power the electrical equipment, the electrical equipment has strong battery life, can also have certain fast charging performance, and has strong market competitiveness. [0024] Optionally, the above-mentioned electrical equipment includes but is not limited to 3C electronic equipment, power vehicles, energy storage systems, etc. Powered vehicles include but are not limited to new energy vehicles, power-assisted bicycles, etc. Detailed ways [0025] Embodiments of the present application provide a lithium replenishing component, which includes a current collector and a lithium replenishing layer disposed on at least one side surface of the current collector; after the lithium replenishing layer is delithiated, the room temperature resistivity of the lithium replenishing component is 2Ω·m-2000Ω·m. [0026] The lithium-replenishing component provided by the embodiment of the present application has a resistivity that can still be controlled at 2Ω·m-2000Ω·m after the lithium-replenishing layer is delithiated. It has good electronic conductivity and can support the pole piece during the battery charge and discharge cycle. In order to give full play to its performance during the process, the lithium-replenishing layer in the above-mentioned lithium-replenishing component has a lithium-replenishing effect, which can improve the energy density and cycle performance of the battery; after the lithium is removed, it can also serve as a conductive layer. Compared with batteries with lithium-replenishing layer electrodes in the prior art, this not only improves the rate performance, but also eliminates the need to provide an additional conductive layer on the surface of the current collector (for example, instead of carbon-coated foil), which is more conducive to Improving the energy density of the battery can also make the resistivity of the final pole piece low enough, reducing the internal resistance of the battery and conducive to the performance of the battery. [0027] In the embodiment of the present application, the lithium replenishing layer may be disposed on one side surface of the current collector, or may be disposed on opposite sides of the current collector surface. In the embodiment of the present application, the above-mentioned lithium replenishing component can be used for the positive electrode. In the embodiment of the present application, the current collector in the above-mentioned lithium supplement assembly can be any well-known current collector for lithium-ion batteries in the art. When it is applied to the positive electrode, a current collector suitable for the positive electrode of lithium secondary battery is selected, for example, aluminum foil. [0028] In the embodiments of this application, room temperature refers to the ambient temperature when the resistivity is tested. In more cases, the room temperature in the embodiments of this application refers to 25±2°C. [0029] In the embodiments of this application, the room temperature resistivity of the lithium-replenishing component after delithiation is measured using the two-electrode method. Specifically, a positive electrode and a negative electrode including a lithium replenishing component are assembled into a battery. The negative electrode includes a current collector (specifically, copper foil) and a negative electrode material layer disposed on the surface of the current collector. The negative electrode material layer is composed of a mass ratio of 95:3: 2 composed of graphite, conductive agent and binder. The electrolyte is an organic solution of lithium hexafluorophosphate with a concentration of 1.2 mol/L, in which the solvent is EC:DMC:EMC with a mass ratio of 1:1:1:. The battery is formed. The formation process includes: charging at 0.05C for 3 hours, leaving it for 10 minutes, and charging at 0.2C to 3.8V. After formation, discharge the battery until the SOC is 0, disassemble the positive electrode, soak the positive electrode in the solvent dimethyl carbonate (DMC) for 10min-20min, and remove the positive electrode material (for example, when the positive electrode contains a lithium supplement component and a positive electrode material layer , remove the positive electrode material layer) to obtain the lithium replenishing component after delithiation. Test the resistivity of the lithium-replenishing component after delithiation: place the lithium-replenishing component after delithiation between the upper and lower electrodes (the two surfaces in the thickness direction of the lithium-replenishing component after delithiation are facing the two electrodes), Apply a pressure of 25MPa to the electrode and then apply a certain current to test the voltage across the electrode to calculate the resistance of the sample. The lithium content of the lithium supplement agent in the lithium supplement layer is 10-25% of the lithium content of the original lithium supplement agent. The room temperature resistivity of the lithium-replenished component after delithiation was obtained. In this application, the specific method of delithiating the lithium replenishing layer can also be performed by referring to the above-mentioned steps of obtaining the delithiated lithium replenishing component. [0030] In the embodiment of the present application, after the lithium-replenishing layer is delithiated, the room temperature resistivity of the lithium-replenishing component (that is, the lithium-replenishing component after delithiation) can be 2Ω·m, 5Ω·m, 10Ω·m, or 15Ω·m. , 20Ω·m, 25Ω·m, 30Ω·m, 50Ω·m, 100Ω·m, 200Ω·m, 300Ω·m, 500Ω·m, 1000Ω·m, 1100Ω·m, 1200Ω·m, 1300Ω·m, 1400Ω ·m, 1500Ω·m, 1800Ω·m, 2000Ω·m, etc. It is understandable that if the above resistivity is too high, it will affect the performance of the battery. At this time, correspondingly, the room temperature resistivity of the lithium-replenishing component (that is, the lithium-replenishing component before removal of lithium) is 1Ω·cm-500Ω·cm. [0031]In some embodiments of the present application, after the lithium-replenishing layer is delithiated, the room temperature resistivity of the lithium-replenishing component (that is, the lithium-replenishing component after delithiation) is 2Ω·m-1000Ω·m. For example, the room temperature resistivity of the lithium-replenished component after delithiation can be 2Ω·m, 10Ω·m, 100Ω·m, 200Ω·m, 300Ω·m, 400Ω·m, 500Ω·m, 600Ω·m, 700Ω ·m, 800Ω·m, 900Ω·m, etc. In this way, it is more conducive to the rate performance of the battery. Correspondingly, the room temperature resistivity of the lithium-replenishing component (that is, the lithium-replenishing component before removal of lithium) is 1Ω·cm-300Ω·cm at this time. For example, the room temperature resistivity of the lithium replenishing component before delithiation can be 5Ω·cm, 10Ω·cm, 20Ω·cm, 50Ω·cm, 100Ω·cm, 150Ω·cm, 200Ω·cm, 220Ω·cm, 250Ω ·cm, 260Ω·cm, 280Ω·cm, 300Ω·cm, etc. [0032] In some embodiments of the present application, after the lithium-replenishing layer is delithiated, the room temperature resistivity of the lithium-replenishing component (that is, the lithium-replenishing component after delithiation) is 5Ω·m-800Ω·m. For example, the room temperature resistivity of the detached lithium-replenishing component can be 5Ω·cm, 10Ω·cm, 20Ω·cm, 50Ω·cm, 100Ω·cm, 150Ω·cm, 250Ω·cm, 350Ω·cm, 450Ω· cm, 550Ω·cm, 650Ω·cm, 750Ω·cm, etc. Correspondingly, the room temperature resistivity of the lithium-replenishing component (that is, the lithium-replenishing component before removal of lithium) is 2Ω·cm-200Ω·cm at this time. For example, the room temperature resistivity of the lithium replenishing component before delithiation can be 2Ω·cm, 5Ω·cm, 10Ω·cm, 15Ω·cm, 25Ω·cm, 35Ω·cm, 55Ω·cm, 75Ω·cm, 95Ω· cm, 105Ω·cm, 115Ω·cm, 125Ω·cm, 135Ω·cm, 145Ω·cm, 155Ω·cm, 165Ω·cm, 175Ω·cm, 185Ω·cm, 195Ω·cm, etc. [0033] In some embodiments of the present application, the thickness of the lithium supplement layer is 3 μm-20 μm. For example, the thickness of the lithium supplement layer may be 3 μm, 4 μm, 5 μm, 8 μm, 10 μm, 12 μm, 15 μm, 18 μm, 20 μm, etc. Controlling the thickness of the lithium replenishing layer within the above range will help ensure a high energy density of the battery, and control the path of electrons in the current collector and cathode material layers within a more appropriate range, which will help ensure the electrons in the internal current path of the battery. The transmission efficiency, in addition, can also make the mechanical strength of lithium supplement components higher. The thickness of the lithium replenishment layer here refers to the state before lithium removal. [0034] In some embodiments of the present application, the thickness of the current collector is 7 μm-20 μm. For example, the thickness of the current collector may be 7 μm, 8 μm, 10 μm, 12 μm, 15 μm, 18 μm, 20 μm, etc. In this way, it has a certain mechanical strength to carry the lithium supplement layer, and can control the weight of the final lithium supplement component within a smaller range, which is beneficial to the structural stability and energy density of the battery. Depending on the actual application scenario, the thickness of the lithium supplement layer and the current collector can be the same or different. [0035] In some embodiments of the present application, the lithium replenishing layer includes a lithium replenishing agent and a conductive agent. Based on the total mass of the lithium replenishing layer, the mass content of the lithium replenishing agent is 50%-90%, and the conductive agent The mass content is 1%-40%. For example, the mass percentage of the lithium replenishing agent in the lithium replenishing layer may be 50%, 55%, 60%, 65%, 70%, 75%, 80%, 85%, 90%, etc. For example, the mass content of the conductive agent in the lithium replenishing layer is 1%, 2%, 5%, 8%, 10%, 15%, 20%, 25%, 30%, 35%, 40%, etc. The content of each component here refers to the state before delithiation. Controlling the lithium replenishing agent and conductive agent content in the lithium replenishing layer within the above range will help control the resistivity of the lithium replenishing component before/after delithiation within a smaller range, while optimizing the lithium replenishing effect and further improving the battery. energy density. [0036] In some embodiments of the present application, the D50 particle size of the lithium replenishing agent in the lithium replenishing layer is in the range of 0.5 μm-20 μm. For example, the particle size of the lithium replenishing agent may be 0.5 μm, 1.0 μm, 2.0 μm, 5.0 μm, 8.0 μm, 10.0 μm, 12.0 μm, 15.0 μm, 16 μm, 17 μm, 18 μm, 19 μm, etc. The D50 particle size of the lithium supplement here refers to the state before removal of lithium. Controlling the particle size of the lithium replenishing agent within the above range not only facilitates the extraction of lithium ions, but also ensures good mechanical strength of the lithium replenishing layer. It also facilitates the coating of the conductive agent and reduces the resistivity of the lithium replenishing component. In addition, considering that after delithiation, the particle size of the lithium replenishing agent will become smaller due to delithiation or rupture, and it is controlled within the above range. The particle size of the residue after the lithium replenishing agent is delithiated will not change much, reducing the lithium replenishing layer. The risk of voids in the lithium-ion layer affecting electron conduction can better reduce the conductivity of the lithium-replenishing layer after lithium removal, which is beneficial to the rate performance of the battery. In this application, D50 refers to the particle size corresponding to when the cumulative particle size distribution percentage of the sample reaches 50%. [0037] In some embodiments of the present application, lithium supplementation agents include but are not limited to at least one Li x A y and/or lithium metal oxide; wherein, x>0, 0<y≤3, A element includes at least one of C, N, O, P and S; the lithium metal oxide includes Li 2 M 1 O 2 , Li 2 M 2 O 3 , Li 5 Fe a M 3 1-a O 4 , Li 6 Mn b M 4 1-b O 4 and Li 5 M 5 O 4 at least one of; among them, M 1 Including but not limited to at least one of Ni, Mn, Cu, Fe, Cr and Mo; M 2 Including but not limited to at least one of Ni, Mn, Fe, Mo, Zr, Si, Cu, Cr and Ru; M 3 Including at least one of Al, Nb, Co, Mn, Ni, Mo, Ru and Cr, 0≤a≤1; M 4 Including but not limited to at least one of Ni, Fe, Cu and Ru, 0≤b≤1; M 5 Including but not limited to at least one of Ni, Mn, Fe, Mo, Zr, Si, Cu and Cr. Among them, the above Li x A y It can be but is not limited to Li 3 N. Li 2 C 2 , Li 2 S.Li 2 O.Li 2 CO 3 , Li 2 C 2 O 4 , Li 3 P, etc., lithium supplements include but are not limited to mixtures of the above substances. [0038] In some specific embodiments, the lithium replenishing agent is selected from the metal oxides of lithium mentioned above; further, in some specific embodiments, the lithium replenishing agent is selected from the group consisting of Li 2 M 1 O 2 , Li 2 M 2 O 3 , Li 5 Fe a M 3 1-a O 4 and Li 5 M 5 O 4 at least one of them. The above-mentioned lithium replenishing agent will not produce additional gas during the delithiation process (battery formation process), thus maintaining the original structure of the lithium replenishing layer (without causing vacancies), and further reducing the resistance of the lithium replenishing component after delithiation. The efficiency is also conducive to maintaining the structural stability of the pole piece. Furthermore, the residue after delithiation still has a certain activity, which is beneficial to the transmission of active ions (lithium ions) in the battery. [0039] In some embodiments of the present application, the size of at least one dimension of the conductive agent is less than or equal to 200 nm. Exemplarily, the size of at least one dimension of the conductive agent may be 5 nm, 10 nm, 15 nm, 20 nm, 25 nm, 50 nm, 60 nm, 70 nm, 80 nm, 90 nm, 100 nm, 120 nm, 150 nm, 180 nm, 190 nm, etc. In this way, it is more conducive to the coating of the conductive agent on the surface of the lithium replenishing agent particles, thereby further reducing the resistivity of the lithium replenishing component before/after delithiation. [0040] In some embodiments of the present application, the conductive agent includes but is not limited to porous carbon, acetylene black, carbon nanotubes, carbon black (for example, Super P), Ketjen black, graphene, and Mxenes; wherein porous carbon includes but is not limited to Limited to at least one of nanoporous carbon and ordered porous carbon. In some specific embodiments, the conductive agent is selected from at least one of porous carbon with a size of at least one dimension less than or equal to 200 nm, Super P, acetylene black, carbon nanotubes, carbon black, Ketjen black, graphene, and Mxenes . [0041] In some embodiments of the present application, the lithium replenishing layer further includes a binder; the mass percentage of the binder in the lithium replenishing layer is 1%-20%. For example, the mass percentage of the binder in the lithium replenishing layer can be 1.5%, 2.0%, 3.0%, 5.0%, 8.0%, 10.0%, 11.0%, 12.0%, 13.0%, 14.0%, 14.5 %, 15.0%, 16.0%, 17.0%, 18.0%, 19.0%, etc. The binder can not only maintain the structural stability of the lithium-replenishing layer, but when the lithium-replenishing component is applied to the pole piece, an appropriate amount of binder in the lithium-replenishing layer can also improve the connection between the active material layer (for example, the cathode material layer) and the current collector. The bonding strength further ensures the improvement of battery rate performance and cycle life. [0042] In some embodiments of the present application, the binder includes but is not limited to polyvinylidene fluoride, polyvinyl alcohol, polytetrafluoroethylene, polyethylene, polypropylene, polyacrylonitrile, polyacrylic acid, sodium alginate and styrene-butadiene rubber. at least one of them. The above-mentioned binder has good adhesion force, which is conducive to enhancing the structural stability of the lithium replenishing layer itself, and is also conducive to improving the structural stability of the final pole piece. [0043] In some embodiments of the present application, the lithium replenishing layer includes a lithium replenishing agent, a conductive agent and a binder. Based on the total mass of the lithium replenishing layer, the mass content of the lithium replenishing agent is 50%-90 %, the mass content of the conductive agent is 1%-40%; the mass content of the binder is 1%-20%. [0044] In some embodiments of the present application, the lithium replenishing material layer further includes a dispersant. An appropriate amount of dispersant helps to disperse the conductive agent and is more conducive to reducing the conductivity of lithium-replenishing components before/after delithiation. In some specific embodiments, the mass of the dispersant is 5%-60% of the mass of the conductive agent. Illustratively, the mass of the dispersant is 5%, 10%, 15%, 20%, 25%, 30%, 35%, 40%, 45%, 50%, 55%, etc. of the mass of the conductive agent. [0045] In some embodiments of the present application, the above-mentioned dispersants include but are not limited to polyvinylpyrrolidone (abbreviated as PVP), sodium dodecyl sulfate (abbreviated as SDS), perfluoroalkyl ether alcohol amine salt, perfluoroalkyl ether quaternary At least one of ammonium salt, cetyltrimethylammonium bromide (abbreviated as CTAB), dodecyltrimethylammonium bromide and dodecylpyridinium bromide. [0046]In some embodiments of the present application, the ratio of the sum of the surface areas of the conductive agent to the sum of the surface areas of the lithium replenishing agent is (0.1-10):1. In some specific embodiments, the ratio of the sum of the surface areas of the conductive agent to the sum of the surface areas of the lithium replenishing agent is (0.5-5):1. Further, in some specific embodiments, the ratio of the sum of the surface areas of the conductive agent to the sum of the surface areas of the lithium replenishing agent is (0.8-3):1. For example, the ratio of the sum of the surface areas of the conductive agent to the sum of the surface areas of the lithium replenishing agent can be 0.1:1, 0.5:1, 0.8:1, 1.0:1, 1.2:1, 1.5:1, 1.8: 1. 2.0:1, 2.5:1, 2.8:1, 3.0:1, 3.2:1, 3.5:1, 3.8:1, 4.0:1, 4.2:1, 4.5:1, 4.8:1, 5.0:1, 6.0:1, 8.0:1, 9.0:1, etc. Controlling the ratio of the surface areas of the two within the above range will help improve the dispersion and adsorption of the conductive agent on the surface of the lithium replenishing agent, further promote the coating of the lithium replenishing agent particles by the conductive agent, thereby further reducing the delithiation rate of the lithium replenishing layer. The resistivity before/after; at the same time, further improving the dispersion characteristics of the conductive agent and lithium replenishing agent will also help to further improve the mechanical strength of the lithium replenishing layer before/after delithiation, which is beneficial to the cycle stability of the battery. [0047] In the embodiments of this application, in the embodiments of this application, a combination of a scanning laser particle size analyzer and a specific surface meter can be used to test the sum of the surface areas of the conductive agent and the sum of the surface areas of the lithium replenishing agent, and further measure the sum of the surface areas of the two. ratio. Specifically, it includes: taking the material of the lithium supplement layer with unit mass m g and placing it in a solvent to remove the binder that may be present in the lithium supplement layer, cleaning and drying the obtained solid, and then weighing the mass m of the solid 1 , put the above solid in a gas adsorption and desorption instrument to measure the gas adsorption curve of the solid, and combine it with the BET model to calculate the specific surface area A m of the material of the lithium supplement layer per unit mass. 2 /g, then the total surface area of ​​this part of the lithium supplement layer material is S=m 1 *A, unit is m 2 ; Put the above solid in a laser particle size analyzer to obtain the particle size distribution curve of the lithium supplement, perform integration processing on it, and obtain the sum of the surface areas of the lithium supplement S 1 m 2 , then, the sum of the surface areas of the conductive agent S 2 =S-S 1 , then the ratio of the sum of the surface areas of the conductive agent to the sum of the surface areas of the lithium replenishing agent is S 2 /S 1 . [0048] It should also be noted that the above-mentioned solvents include but are not limited to N-methylpyrrolidone, N,N-dimethylformamide, ethanol, isopropyl alcohol, acetone, tetrahydrofuran, dimethylformamide, toluene or n-hexane. At least one type can be selected by those skilled in the art according to the actual situation. The test conditions of the above-mentioned gas adsorption and desorption instrument are: during the test process, the degassing time is maintained ≥ 30 minutes, the degassing temperature is ≥ 100°C, the gas adsorption and desorption curve of the above solid is obtained, and A is further obtained. In addition, the laser particle size analyzer will simultaneously measure the particle size distribution curves of the lithium supplement agent and the conductive agent. However, the peaks of the particle size distribution curves of the lithium supplement agent and the conductive agent can be clearly distinguished. Generally, the particle size of the conductive agent will be significantly smaller than that of the lithium supplement agent. agent. [0049] An embodiment of the present application also provides a positive electrode, which includes a positive electrode material layer and a lithium replenishing component provided by an embodiment of the present application; the surface of the lithium replenishing layer facing away from the current collector is provided with the positive electrode material layer. The inert layer formed after the lithium replenishment layer is delithiated will not hinder the transfer of lithium ions in the positive electrode during charge and discharge. Due to the lithium replenishing component provided by the embodiment of the present application, the positive electrode not only has a lithium replenishing layer, which can increase the energy density of the battery, but also maintain a low resistivity, which is conducive to reducing the internal resistance of the battery and conducive to the performance of the battery. In addition, the above-mentioned lithium replenishing components can also improve the peeling strength of the positive electrode, which is beneficial to the structural stability of the positive electrode. [0050] In the embodiments of the present application, a lithium replenishing layer may be provided on one side of the current collector. In this case, a positive electrode material layer may be provided on the surface of the lithium replenishing layer facing away from the current collector. The surface on the opposite side of the current collector may also be provided with a positive electrode material layer. There is a layer of positive material. It is also possible that there are lithium replenishing layers on opposite sides of the current collector, and positive electrode material layers are provided on the surfaces of the lithium replenishing layers on both sides. [0051] In some embodiments of the present application, in the lithium supplement component of the positive electrode, the thickness of the current collector is 7 μm-20 μm; the thickness of the lithium supplement layer is 1 μm-15 μm. In other embodiments, after the positive electrode is rolled, the thickness of the current collector is 7 μm-20 μm; the thickness of the lithium supplement layer is 1 μm-11 μm. For example, after rolling, the thickness of the lithium replenishing layer can be 1 μm, 2 μm, 5 μm, 8 μm, 10 μm, etc. The thickness of the lithium replenishing layer here refers to the state after lithium removal. It should also be noted that in the embodiments of the present app | 1. A lithium supplement component, It is characterized by: It includes a current collector and a lithium replenishing layer disposed on at least one side surface of the current collector; after the lithium replenishing layer removes lithium, the room temperature resistivity of the lithium replenishing component is 2Ω·m-2000Ω·m. 2. The lithium supplement component according to claim 1, It is characterized by: The room temperature resistivity of the lithium-replenishing component after delithiation is 2Ω·m-1000Ω·m. 3. The lithium supplement component according to claim 1, It is characterized by: The thickness of the current collector is 7 μm-20 μm; the thickness of the lithium supplement layer is 3 μm-20 μm. 4. The lithium supplement assembly according to claim 1, It is characterized by: The lithium replenishing layer includes a lithium replenishing agent, a conductive agent and a binder. Based on the total mass of the lithium replenishing layer, the mass content of the lithium replenishing agent is 50%-90%, and the conductive agent has a mass content of 50%-90%. The mass content is 1%-40%; the mass content of the binder is 1%-20%. 5. The lithium supplement component according to claim 1, It is characterized by: The lithium replenishing layer includes a lithium replenishing agent, and the particle size D50 of the lithium replenishing agent is in the range of 0.5 μm-20 μm. 6. The lithium supplement component according to any one of claims 1-5, It is characterized by: The lithium replenishing layer includes a lithium replenishing agent, and the lithium replenishing agent includes at least one Li x A y and/or metal oxides of lithium; wherein, x>0, 0<y≤3, and the A element includes at least one of C, N, O, P and S; The metal oxide of lithium includes Li 2 M 1 O 2 , Li 2 M 2 O 3 , Li 5 Fe a M 3 1-a O 4 , Li 6 Mn b M 4 1-b O 4 and Li 5 M 5 O 4 at least one of; among them, M 1 Including at least one of Ni, Mn, Cu, Fe, Cr and Mo; M 2 Including at least one of Ni, Mn, Fe, Mo, Zr, Si, Cu, Cr and Ru; M 3 Including at least one of Al, Nb, Co, Mn, Ni, Mo, Ru and Cr, 0≤a≤1; M 4 Including at least one of Ni, Fe, Cu and Ru, 0≤b≤1; M 5 Contains at least one of Ni, Mn, Fe, Mo, Zr, Si, Cu and Cr. 7. The lithium supplement component according to any one of claims 1-6, It is characterized by: The lithium replenishing layer includes a conductive agent, and the size of at least one dimension of the conductive agent is less than or equal to 200 nm. 8. The lithium supplement component according to any one of claims 1-7, It is characterized by: The lithium supplement layer includes a conductive agent, and the conductive agent includes at least one of porous carbon, acetylene black, carbon nanotubes, carbon black, Ketjen black, graphene, and Mxenes. 9. The lithium supplement component according to any one of claims 1-8, It is characterized by: The lithium replenishing layer includes a binder, and the binder includes polyvinylidene fluoride, polyvinyl alcohol, polytetrafluoroethylene, polyethylene, polypropylene, polyacrylonitrile, polyacrylic acid, sodium alginate and butyl styrene. At least one type of rubber. 10. The lithium supplement component according to any one of claims 1-9, It is characterized by: The particle size D50 of the residue after delithiation of the lithium replenishing agent is in the range of 0.4 μm to 18 μm. 11. The lithium supplement component according to any one of claims 1-10, It is characterized by: The ratio of the sum of the surface areas of the conductive agent and the sum of the surface areas of the lithium replenishing agent is (0.1-10):1; optionally, the sum of the surface areas of the conductive agent and the sum of the surface areas of the lithium replenishing agent The ratio of sum is (0.5-5):1; optionally, the ratio of the sum of the surface areas of the conductive agent and the sum of the surface areas of the lithium replenishing agent is (0.8-3):1. 12. A positive electrode, It is characterized by: The positive electrode includes the lithium replenishing component according to any one of claims 1 to 11 and a positive electrode material layer, and the cathode material layer is provided on a surface of the lithium replenishing layer facing away from the current collector. 13. The positive electrode according to claim 12, It is characterized by: After the lithium replenishing layer is delithiated, the thickness of the lithium replenishing layer is in the range of 1 μm to 15 μm. 14. The positive electrode according to claim 12, It is characterized by: The positive electrode material layer includes a positive electrode active material, and the mass ratio of the lithium replenishing agent to the positive electrode active material is in the range of (0.2-10):100. 15. A secondary battery, It is characterized by: The secondary battery includes the positive electrode according to any one of claims 12-14. 16. The secondary battery according to claim 15, It is characterized by: The room temperature resistivity of the positive electrode is 1Ω·m-100Ω·m. 17. An electrical equipment, It is characterized by: The electrical equipment includes the secondary battery according to claim 15 or 16. | 比亚迪股份有限公司
996 | CN118231637A | Examining | BYD CO LTD | Secondary cells¦Positive electrodes¦Alkali metal carbonates¦Nickel compounds | 2023-09-26 | 2024-06-21 | Sodium-ion battery positive electrode active material, positive electrode and preparation method and application thereof | The invention provides a sodium ion battery positive electrode active material, a positive electrode and a preparation method and application thereof, the sodium ion battery positive electrode active material comprises a sodium ion layered transition metal oxide and a first material, and the first material comprises at least one of sodium carbonate and sodium bicarbonate. When the sodium ion battery positive electrode active material provided by the invention is used for a positive electrode, the purposes of reducing residual alkali and pre-supplementing sodium are achieved, and the use performance of a sodium ion battery is improved. | Technical field [0001] The present application relates to the field of battery technology, and in particular to sodium-ion battery cathode active materials, cathodes and their preparation methods and applications. Background technique [0002] Sodium-ion batteries are considered an important potential technology for large-scale energy storage due to their wide distribution of raw materials, high abundance, low cost, and good safety. The sodium ions released from the positive electrode when the sodium-ion battery is first charged will react at the negative electrode to form a solid electrolyte interface film (SEI film) or other side reactions, resulting in the loss of active sodium ions, resulting in a loss of sodium-ion battery performance and affecting the sodium-ion battery. usage of. Contents of the invention [0003] In view of this, this application provides a sodium-ion battery positive active material, a positive electrode and a preparation method and application thereof. When the sodium-ion battery positive active material provided by this application is used in the positive electrode, it achieves the purpose of pre-supplementing sodium and reducing residual alkali. Improve the performance of sodium-ion batteries. [0004] In a first aspect, the present application provides a sodium ion battery cathode active material, including a sodium ion layered transition metal oxide and a first material, the first material including at least one of sodium carbonate and sodium bicarbonate. [0005] Optionally, the molar ratio of the sodium element in the sodium ion layered transition metal oxide to the sodium element in the first material is 3.3-20. [0006] Optionally, the first material further includes at least one of sodium hydroxide and sodium oxide. [0007] Optionally, the mass content of the sodium ion layered transition metal oxide in the sodium ion battery cathode active material is 81.49%-97.67%, and the mass content of the first material is 2.33%-18.51%. [0008] Optionally, the sodium ion layered transition metal oxide is Na x Tm y O 2 , where 0<x≤1, 0<y≤1, Tm is a transition metal element, and the transition metal element includes Cu, Fe, Mn, Ni, Co, Cr, Zn, Ti, Al, Nb, Zr, Ca At least one of , Li and V. [0009] In a second aspect, this application provides a method for preparing a sodium-ion battery cathode active material, including: [0010] After the sodium-containing compound and the transition metal source are mixed and sintered, a sodium-ion battery cathode active material is obtained. The sodium-ion battery cathode active material includes a sodium ion layered transition metal oxide and the first material. The first material Including at least one of sodium carbonate and sodium bicarbonate. [0011] Optionally, the sodium ion layered transition metal oxide is Na x Tm y O 2 , where 0<x≤1, 0<y≤1, Tm is a transition metal element. When the sodium-containing compound and the transition metal source are mixed, the sodium element in the sodium-containing compound and the transition metal source The molar ratio of transition metal elements is from 1.05x:y to 1.3x:y. [0012] Optionally, the sintering temperature is 200°C-1000°C, and the sintering time is 4h-36h. [0013] Optionally, the transition metal source includes at least one of transition metal oxides and transition metal hydroxides. [0014] In a third aspect, this application provides a method for preparing a positive electrode, including: [0015] Mix the sodium ion battery cathode active material described in the first aspect or the sodium ion battery cathode active material prepared by the preparation method described in the second aspect with a binder and an acid agent to obtain a cathode slurry; [0016] The positive electrode slurry is coated on the surface of the positive electrode current collector, and the positive electrode is obtained after drying. [0017] Optionally, the ratio of the mass of the acid agent in the positive electrode slurry to the mass of solids in the positive electrode slurry is 0.01%-10%. [0018] Optionally, the acid agent includes at least one of oxalic acid, acetic acid, boric acid, salicylic acid, citric acid, ascorbic acid, formic acid, propionic acid and malonic acid. [0019] In a fourth aspect, the present application provides a positive electrode, including a positive electrode current collector and a positive electrode active material layer disposed on the surface of the positive electrode current collector. The positive electrode active material layer adopts the sodium ion battery positive electrode active material described in the first aspect. production. [0020] In a fifth aspect, the present application provides a sodium-ion battery, including a positive electrode prepared by the preparation method described in the third aspect or the positive electrode described in the fourth aspect. [0021] In a sixth aspect, the present application provides an electrical device, including the sodium-ion battery described in the fifth aspect. [0022] The first material in the sodium-ion battery cathode active material provided by this application can play the role of pre-supplementing sodium during the preparation process, making up for the loss of active sodium during the first charge and discharge process of the sodium-ion battery. At the same time, the sodium-ion battery cathode active material The residual alkali content can be reduced during the preparation process of the positive electrode, and the influence of the residual alkali on the performance of the positive electrode and sodium-ion battery can be avoided, so that a positive electrode and sodium-ion battery with excellent performance can be obtained. Description of drawings [0023] In order to more clearly explain the embodiments of the present invention or the technical solutions in the prior art, the drawings needed to describe the embodiments or the prior art will be briefly introduced below. The specific embodiments described here are only used to explain the present invention and are not intended to limit the present invention. [0024] figure 1 This is a flow chart of a method for preparing a positive electrode according to an embodiment of the present application. [0025] figure 2 Conduct electron microscopy scanning on the surface of the positive electrode prepared in Example 10, figure 2 The scale bar in (a) is 5μm, figure 2 The scale bar in (b) is 20 μm. [0026] image 3 The surface of the positive electrode prepared in Comparative Example 2 was scanned with an electron microscope. image 3 The scale bar in (a) is 1μm, image 3 The scale bar in (b) is 10 μm. Detailed ways [0027] The technical solutions in the embodiments of the present application will be clearly and completely described below with reference to the accompanying drawings in the embodiments of the present application. Obviously, the described embodiments are only some of the embodiments of the present application, not all of the embodiments. Based on the embodiments in this application, all other embodiments obtained by those of ordinary skill in the art without creative efforts fall within the scope of protection of this application. [0028] In related technologies, the sodium ions released from the positive electrode when the sodium-ion battery is first charged will react at the negative electrode to form an SEI film or other side reactions, resulting in the loss of active sodium ions, resulting in low first-time Coulombic efficiency and capacity loss of the sodium-ion battery. Therefore, Additional active sodium needs to be replenished in the battery in advance, which is called pre-sodium replenishment. At the same time, layered oxides have the advantages of simple preparation methods, high specific capacity, high compaction density, and high operating voltage. They are often used as cathode active materials for sodium-ion batteries. However, high-temperature sintering is required when preparing layered oxides, and some sodium The raw materials do not enter the phase structure, but remain on the surface of the material and react with water, carbon dioxide, etc. in the air to generate alkaline sodium hydroxide, sodium carbonate, etc., which is the residual alkali; during the coating process of the cathode slurry, Residual alkali will cause damage to the binder, make the positive electrode slurry gel, make coating difficult, and even affect the performance of sodium-ion batteries. [0029] In view of this, the present application provides a sodium ion battery cathode active material, which includes a sodium ion layered transition metal oxide and a first material. The first material includes at least one of sodium carbonate and sodium bicarbonate. The sodium-ion battery cathode active material provided in this application can be used to prepare the cathode of the sodium-ion battery, and can simultaneously achieve the effects of pre-supplementing sodium and reducing residual alkali, thereby improving the performance of the cathode and sodium-ion battery. In the sodium ion battery cathode active material provided by this application, the sodium ion layered transition metal oxide and the first material are dispersed together. [0030] In one embodiment of the present application, the sodium ion layered transition metal oxide is Na x Tm y O 2 , Tm is a transition metal element. In an embodiment of the present application, 0<x≤1, 0<y≤1. The layered oxide has high specific capacity, high compaction density and high working voltage. Specifically, x may be, but is not limited to, 0.1, 0.2, 0.3, 0.5, 0.67, 0.7, 0.8, 0.9 or 1, etc., and y may be, but is not limited to, 0.1, 0.2, 0.3, 0.5, 0.67, 0.7, 0.8, 0.9 or 1 etc. In one embodiment, x≤0.5. In another embodiment, 0.5<x<0.67. In another embodiment, 0.67≤x≤1 is beneficial to further improving the reversible capacity of the sodium ion layered transition metal oxide. In an embodiment of the present application, the transition metal element includes at least one of Cu, Fe, Mn, Ni, Co, Cr, Zn, Ti, Al, Nb, Zr, Ca, Li and V, which is beneficial to increasing sodium ions. Properties of layered transition metal oxides. In one embodiment, the transition metal element includes at least one of Cu, Fe, Mn and Ni. Specifically, the transition metal element may include at least three of Cu, Fe, Mn and Ni. Understandable, Na x Tm y O 2 The types and proportions of the elements satisfy the charge balance. [0031] In an embodiment of the present application, the sodium ion layered transition metal oxide includes at least one of P2 phase, O3 phase and P3 phase. The sodium ion layered transition metal oxide in the O3 phase has a higher initial sodium content, can release more sodium ions, and has a higher specific capacity; the sodium ion layered transition metal oxide in the P2 phase has a larger sodium content. The interlayer spacing can increase the transmission rate of sodium ions and maintain the integrity of the layered structure, with excellent rate performance and cycle performance. The sodium ion layered transition metal oxide in the P3 phase provides an open prismatic channel for the diffusion of sodium ions, and the diffusion barrier is relatively low, which is conducive to the deintercalation of sodium ions. [0032] In this application, the first material includes at least one of sodium carbonate and sodium bicarbonate. The first material can react with the acid agent, which is beneficial to reducing the residual alkali content in the preparation of the positive electrode and realizing pre-supplementation of sodium. In an embodiment of the present application, the first material further includes at least one of sodium hydroxide and sodium oxide. In an embodiment of the present application, the first material includes at least one of sodium carbonate and sodium bicarbonate, and the mass content of the carbon element in the cathode active material of the sodium ion battery may be 0.1%-3%. Specifically, the mass content of carbon element in the cathode active material of the sodium ion battery can be, but is not limited to, 0.2%, 0.5%, 1%, 1.5% or 2%, etc. [0033] In one embodiment of the present application, the molar ratio of the sodium element in the sodium ion layered transition metal oxide to the sodium element in the first material is 3.3-20. This can ensure that the sodium ion layer in the cathode active material of the sodium ion battery is It can increase the content of transition metal oxides, thereby improving the performance of the cathode and sodium-ion batteries, while also achieving the effects of reducing residual alkali and pre-supplementing sodium. Specifically, the molar ratio of the sodium element in the sodium ion layered transition metal oxide to the sodium element in the first material may be, but is not limited to, greater than or equal to 3.5, 5, 7, 10, 12, 15, 17 or 20, etc. . [0034]In one embodiment of the present application, the mass content of the sodium ion layered transition metal oxide in the sodium ion battery cathode active material is 81.49%-97.67%, and the mass content of the first material is 2.33%-18.51%, which is beneficial to improving The performance of the positive active material, while further reducing the residual alkali content in the preparation of the positive electrode, and leaving active sodium ions, can pre-supply sodium during battery use and help further improve the performance of the battery. Specifically, the mass content of the sodium ion layered transition metal oxide in the sodium ion battery cathode active material can be, but is not limited to, 81.6%, 82%, 82.3%, 82.5%, 83%, 83.8%, 84.5%, 85%, 86%, 87.6%, 88%, 88.3%, 88.5%, 89%, 89.74%, 90.05%, 90.23%, 91.7%, 92%, 93.5%, 95%, 96.5% or 97%, etc., sodium ion battery positive electrode The mass content of the first material in the active material may be, but is not limited to, 2.5%, 2.82%, 2.95%, 3%, 3.5%, 5%, 6.5%, 8%, 8.3%, 9.77%, 9.95%, 10.26%, 11%, 11.5%, 11.7%, 12%, 12.4%, 13%, 14.5%, 15%, 16.9%, 17%, 18% or 18.2%, etc. In an embodiment of the present application, when the first material is sodium carbonate, the mass content of the sodium ion layered transition metal oxide in the sodium ion battery cathode active material is 87.47%-97.67%, and the mass content of the first material is 2.33% -12.53%. In another embodiment of the present application, when the first material is sodium bicarbonate, the mass content of the sodium ion layered transition metal oxide in the sodium ion battery cathode active material is 81.49%-96.35%, and the mass content of the first material is 3.65%-18.51%. [0035] In one embodiment of the present application, the particle size D50 of the sodium ion battery cathode active material is 1 μm-20 μm. Specifically, the particle size D50 of the sodium ion battery cathode active material may be, but is not limited to, 1 μm, 3 μm, 5 μm, 8 μm, 10 μm, 12 μm, 13 μm, 15 μm or 20 μm, etc. In one embodiment of the present application, the primary particles of the sodium ion battery cathode active material are in at least one of spheres, spheroids, sheets, and rods. [0036] This application also provides a method for preparing a sodium-ion battery cathode active material, which includes: mixing a sodium-containing compound and a transition metal source, and then sintering to obtain a sodium-ion battery cathode active material. The sodium-ion battery cathode active material includes a sodium ion layer transition metal oxide and a first material, the first material includes at least one of sodium carbonate and sodium bicarbonate. In this application, a sodium-ion battery cathode active material can be obtained by mixing and sintering a sodium-containing compound and a transition metal source. The preparation method is simple and easy to operate, and can realize large-scale production of sodium-ion battery cathode active materials. It can be understood that part of the sodium-containing compound is mixed with the transition metal source and sintered to form a sodium ion layered transition metal oxide, and part of the sodium-containing compound remains in the cathode active material of the sodium ion battery. That is to say, the added amount of the sodium-containing compound is Excess to ensure that some sodium-containing compounds remain. [0037] In one embodiment of the present application, the sodium-containing compound includes at least one of sodium carbonate and sodium bicarbonate. The excessively added sodium-containing compound partially remains, which is the first material in the sodium ion positive electrode active material. In this application, the first material includes at least one of sodium carbonate and sodium bicarbonate. When air and water vapor are present during the preparation process, side reactions will occur to produce sodium hydroxide, sodium oxide, etc., so that the first material also includes hydroxide. At least one of sodium and sodium oxide; if the influence of air and water vapor is avoided during the preparation process, the production of sodium hydroxide and sodium oxide can be avoided. [0038] In one embodiment of the present application, the sodium ion layered transition metal oxide is Na x Tm y O 2 , where 0<x≤1, 0<y≤1, Tm is the transition metal element; when the sodium-containing compound and the transition metal source are mixed, the molar ratio of the sodium element in the sodium-containing compound to the transition metal element in the transition metal source is 1.05 x:y to 1.3x:y. That is to say, when the molar ratio of the sodium element in the sodium-containing compound to the transition metal element in the transition metal source is x:y, it is consistent with the chemical reaction stoichiometric ratio, and the sodium ion layered transition metal oxide can be obtained as Na x Tm y O 2 ; However, the sodium-containing compound in this application not only contains the part that reacts with the transition metal source, but also contains the remaining part to ensure that the positive active material of the sodium ion battery contains the first material. Therefore, 5%-30% more sodium element is added to the sodium-containing compound according to the chemical reaction stoichiometric ratio. Specifically, when the sodium-containing compound and the transition metal source are mixed, the molar ratio of the sodium element in the sodium-containing compound to the transition metal element in the transition metal source can be, but is not limited to, 1.08x:y, 1.1x:y, 1.12x:y, 1.15x: y, 1.2x: y, 1.25x: y or 1.3x: y, etc. In an embodiment of the present application, when the sodium-containing compound and the transition metal source are mixed, the molar ratio of the sodium element in the sodium-containing compound to the transition metal element in the transition metal source can be 1.05x:y to 1.11x:y. In another embodiment of the present application, when the sodium-containing compound and the transition metal source are mixed, the molar ratio of the sodium element in the sodium-containing compound to the transition metal element in the transition metal source can be 1.28x:y to 1.3x:y. [0039] In an embodiment of the present application, the sodium ion battery cathode active material can be prepared by co-precipitation method, solid phase method and sol-gel method. In an embodiment of the present application, the transition metal source includes at least one of a transition metal oxide and a transition metal hydroxide. In one embodiment of the present application, a sodium-containing compound and a transition metal oxide are mixed and then sintered to obtain a sodium-ion battery cathode active material. In one embodiment of the present application, a sodium-containing compound and a transition metal hydroxide are mixed and then sintered to obtain a sodium-ion battery cathode active material. In one embodiment, the preparation of the transition metal hydroxide includes mixing a solution containing a transition metal salt, a precipitant, and a complexing agent to perform a co-precipitation reaction, and then drying to obtain the transition metal hydroxide. Specifically, the transition metal salt includes at least one of transition metal sulfate, transition metal nitrate and transition metal chloride; the precipitant includes at least one of sodium hydroxide and sodium carbonate; the complex includes ammonia water and hydrogen carbonate. At least one kind of ammonium. It can be understood that the transition metal salt is a soluble salt, thereby ensuring the progress of the co-precipitation reaction. In one embodiment, the preparation of the transition metal hydroxide includes mixing a solution containing a transition metal salt, a precipitant, a complexing agent, and a surfactant to perform a coprecipitation reaction, and then drying to obtain the transition metal hydroxide. The addition of surfactant is beneficial to enhance the reaction between the components. Specifically, the surface activity may include, but is not limited to, sodium lauryl sulfate. [0040] In an embodiment of the present application, the sintering temperature is 200°C-1000°C and the sintering time is 4h-36h, which is beneficial to the formation of sodium ion layered transition metal oxide. Specifically, the sintering temperature may be, but is not limited to, 200°C, 400°C, 500°C, 700°C, 800°C, 900°C, 950°C or 1000°C, etc., and the sintering time may be, but is not limited to, 5h, 10h, 12h, 15h, 20h, 25h, 27h, 30h, 33h or 36h, etc. In an embodiment of the present application, the sintering temperature can be 800°C-1000°C, and the sintering time can be 12h-30h, which is beneficial to the rapid formation of sodium ion layered transition metal oxide and the improvement of performance. [0041] This application also provides a method for preparing a positive electrode. See figure 1 , which is a flow chart of the preparation method of the positive electrode provided in one embodiment of the present application, including: [0042] S101: Mix the sodium ion battery cathode active material in any of the above embodiments or the sodium ion battery cathode active material prepared in any of the above embodiments with a binder and an acid agent to obtain a cathode slurry; [0043] S102: Coat the positive electrode slurry on the surface of the positive electrode current collector, and obtain the positive electrode after drying. [0044] In this application, the first material sodium carbonate and/or sodium bicarbonate in the positive electrode active material of the sodium ion battery in the positive electrode slurry reacts with the acid agent to generate a sodium salt containing acid ions in the acid agent, thereby reducing the The content of sodium carbonate and/or sodium bicarbonate also prevents sodium carbonate and/or sodium bicarbonate from reacting with moisture and carbon dioxide in the air to continue to generate residual alkali, thereby avoiding the damage of the residual alkali to the binder and ensuring The coating performance of the positive electrode slurry is conducive to improving the electrochemical performance of the positive electrode; at the same time, the sodium salt after the first material in the positive electrode active material of the sodium-ion battery reacts with the acid agent can be used as a pre-supplement when the positive electrode is used in the battery. The role of sodium is to provide additional active sodium for sodium-ion batteries and improve the electrochemical performance of sodium-ion batteries. Therefore, when the sodium-ion battery cathode active material provided by this application is used in the cathode and sodium-ion battery, it can not only solve the problem of high residual alkali content in the cathode, but also solve the problem of active sodium loss after the first charge and discharge, maximizing utilization. Sodium-ion battery cathode active material reduces the preparation cost of the cathode. In the related art, when preparing the positive electrode active material of a sodium-ion battery, the addition of sodium carbonate and/or sodium bicarbonate is minimized to avoid the generation of residual alkali in the positive electrode. However, in this application, an excess of sodium-containing compounds is added to make the sodium ions There is sodium carbonate and/or sodium bicarbonate in the battery positive electrode active material, which reacts with the acid agent to generate sodium salt during the preparation of the positive electrode. This sodium salt will not react with moisture, carbon dioxide, etc. in the air to generate residual alkali. This sodium salt Fully in contact with the sodium ion layered transition metal oxide, it can be used as a sodium supplementary material to provide additional active sodium for sodium ion batteries, achieving the effect of pre-supplementing sodium. Therefore, the preparation method provided by this application can reduce the residual alkali content in the positive electrode, reduce the requirements for product storage and processing environment, and is more conducive to the preparation of the positive electrode. At the same time, it can make up for the active sodium consumed by the negative electrode and positive electrode of the sodium ion battery during the first charge and discharge. , which is conducive to improving the first Coulombic efficiency and capacity of sodium-ion batteries. [0045] In one embodiment of the present application, the ratio of the mass of the acid agent in the cathode slurry to the mass of the solids in the cathode slurry is 0.01%-10%, which is beneficial to ensuring the interaction between the acid agent and the first material in the cathode active material of the sodium ion battery. Fully react, reduce the content of the first material in the positive electrode as much as possible, avoid the gelation of the positive electrode slurry, and avoid the decomposition of sodium salt caused by excessive acidity, which further helps to improve the performance of the positive electrode. Specifically, the ratio of the mass of the acid agent in the positive electrode slurry to the mass of the solids in the positive electrode slurry can be, but is not limited to, 0.01%, 0.05%, 0.1%, 0.2%, 0.5%, 1%, 3%, 5%, 6 %, 8%, 9% or 10% etc. In an embodiment of the present application, the ratio of the mass of the acid agent in the positive electrode slurry to the mass of the solids in the positive electrode slurry may be 0.01%-3%. In another embodiment of the present application, the ratio of the mass of the acid agent in the positive electrode slurry to the mass of the solids in the positive electrode slurry may be 3%-6%. In another embodiment of the present application, the ratio of the mass of the acid agent in the positive electrode slurry to the mass of the solids in the positive electrode slurry may be 6%-10%. It can be understood that, except for the first material, the acid agent does not react with other components in the cathode slurry. In an embodiment of the present application, the cathode slurry further includes a first material. That is to say, after the acid agent reacts with the first material, the first material still remains, but the content of the first material is small and will not affect the coating of the cathode slurry. Specifically, the molar ratio of the sodium element in the sodium salt in the cathode slurry to the sodium element in the first material is greater than 9, greater than 15, greater than 20, or greater than 25, etc. In one embodiment of the present application, the acid agent includes at least one of oxalic acid, acetic acid, boric acid, salicylic acid, citric acid, ascorbic acid, formic acid, propionic acid and malonic acid. Correspondingly, the sodium salt includes at least one of sodium oxalate, sodium acetate, sodium borate, sodium salicylate, sodium citrate, sodium ascorbate, sodium formate, sodium propionate and sodium malonate. [0046]In one embodiment of the present application, the positive electrode slurry includes 70 parts to 98 parts by weight of the sodium ion battery positive electrode active material and 1 part to 15 parts of the binder. Specifically, in parts by weight, the positive electrode slurry can include, but is not limited to, 70 parts, 72 parts, 75 parts, 77 parts, 80 parts, 83 parts, 85 parts, 88 parts, 90 parts, 93 parts, 95 parts Or 98 parts, etc. of sodium ion battery cathode active material, the cathode slurry may include but is not limited to 1 part, 3 parts, 5 parts, 6 parts, 9 parts, 10 parts, 12 parts, 13 parts or 15 parts of binding agent. Specifically, the binder may include, but is not limited to, at least one of polytetrafluoroethylene, polyvinylidene fluoride, polyaniline, polypyrrole, styrene-butadiene copolymer, acrylic resin and acrylic copolymer. In another embodiment of the present application, the cathode slurry includes 70-98 parts by weight of sodium-ion battery cathode active material, 1-15 parts of binder and 1-15 parts of conductive agent. Specifically, in parts by weight, the positive electrode slurry may include, but is not limited to, 1 part, 3 parts, 5 parts, 6 parts, 9 parts, 10 parts, 12 parts, 13 parts or 15 parts of the conductive agent. Specifically, the conductive agent may include, but is not limited to, at least one of carbon black, acetylene black, carbon nanowires, carbon nanotubes and graphite. [0047] In an embodiment of the present application, the positive electrode slurry further includes a solvent. Solvents are used to dissolve or disperse sodium-ion battery cathode active materials, binders, acids, etc. Specifically, the solvent may include, but is not limited to, at least one of N-methylpyrrolidone and acetone. In an embodiment of the present application, the sodium ion battery cathode active material, binder, acid and solvent can be mixed in a mixer mixing tank or a planetary mixer. [0048] In this application, the positive electrode slurry is coated on at least one surface of the positive electrode current collector. The material of the positive electrode current collector can be, but is not limited to, aluminum, specifically, such as ordinary aluminum foil, anti-stretch aluminum foil, carbon-coated aluminum foil, etc. [0049] In one embodiment of the present application, the coating temperature is 15°C to 30°C, and the dew point temperature is -50°C to -20°C. Specifically, the coating temperature may be, but is not limited to, 15°C, 20°C, 25°C, or 30°C, and the dew point temperature may be, but is not limited to, -50°C, -40°C, -35°C, -30°C, -25°C. ℃ or -20℃, etc. In an embodiment of the present application, the drying temperature is 90°C-120°C. Specifically, the drying temperature may be, but is not limited to, 90°C, 95°C, 100°C, 105°C, 110°C, 115°C or 120°C, etc. In an embodiment of the present application, drying can also be carried out by cold pressing and cutting, and the specific process can be selected accordingly. [0050] This application also provides a positive electrode, which includes a positive electrode current collector and a positive electrode active material layer disposed on the surface of the positive electrode current collector. The positive electrode active material layer is made of the sodium ion battery positive electrode active material in any of the above embodiments. [0051] In an embodiment of the present application, the positive active material layer includes sodium ion layered transition metal oxide and sodium salt. Wherein, the first material in the cathode active material of the sodium ion battery reacts with the acid agent to generate sodium salt. [0052] In an embodiment of the present application, the mass content of carbon element in the positive electrode is 5%-15%. Specifically, the mass content of carbon element in the positive electrode may be, but is not limited to, 5%, 8%, 10%, 11%, 13% or 15%. In this application, the source of carbon element in the positive electrode includes sodium salt and conductive agent. [0053] In one embodiment of the present application, the sodium salt in the positive electrode has a cluster structure, and the cluster structure is formed by multiple needle-like agglomerations. In an embodiment of the present application, the length of the needle may be 1 μm-50 | 1. A sodium-ion battery cathode active material, It is characterized by: It includes a sodium ion layered transition metal oxide and a first material, where the first material includes at least one of sodium carbonate and sodium bicarbonate. 2. The sodium ion battery cathode active material as claimed in claim 1, It is characterized by: The molar ratio of the sodium element in the sodium ion layered transition metal oxide to the sodium element in the first material is 3.3-20. 3. The sodium ion battery cathode active material as claimed in claim 1, It is characterized by: The first material also includes at least one of sodium hydroxide and sodium oxide. 4. The sodium ion battery cathode active material as claimed in claim 1, It is characterized by: The mass content of the sodium ion layered transition metal oxide in the sodium ion battery cathode active material is 81.49%-97.67%, and the mass content of the first material is 2.33%-18.51%. 5. The sodium ion battery cathode active material as claimed in claim 1, It is characterized by: The sodium ion layered transition metal oxide is Na x Tm y O 2 , where 0<x≤1, 0<y≤1, Tm is a transition metal element, and the transition metal element includes Cu, Fe, Mn, Ni, Co, Cr, Zn, Ti, Al, Nb, Zr, Ca At least one of , Li and V. 6. A method for preparing positive active materials for sodium ion batteries, It is characterized by: include: After the sodium-containing compound and the transition metal source are mixed and sintered, a sodium-ion battery cathode active material is obtained. The sodium-ion battery cathode active material includes a sodium ion layered transition metal oxide and the first material. The first material Including at least one of sodium carbonate and sodium bicarbonate. 7. The preparation method as claimed in claim 6, It is characterized by: The sodium ion layered transition metal oxide is Na x Tm y O 2 , where, 0<x≤1, 0<y≤1, Tm is the transition metal element, When the sodium-containing compound and the transition metal source are mixed, the molar ratio of the sodium element in the sodium-containing compound to the transition metal element in the transition metal source is 1.05x:y to 1.3x:y. 8. The preparation method as claimed in claim 6, It is characterized by: The sintering temperature is 200°C-1000°C, and the sintering time is 4h-36h. 9. The preparation method as claimed in claim 6, It is characterized by: The transition metal source includes at least one of a transition metal oxide and a transition metal hydroxide. 10. A method for preparing a positive electrode, It is characterized by: include: Mix the sodium ion battery cathode active material according to any one of claims 1 to 5 or the sodium ion battery cathode active material prepared by the preparation method according to any one of claims 6 to 9 with a binder and an acid agent, Obtain positive electrode slurry; The positive electrode slurry is coated on the surface of the positive electrode current collector, and the positive electrode is obtained after drying. 11. The preparation method as claimed in claim 10, It is characterized by: The ratio of the mass of the acid agent in the positive electrode slurry to the mass of solids in the positive electrode slurry is 0.01%-10%. 12. The preparation method as claimed in claim 10, It is characterized by: The acid agent includes at least one of oxalic acid, acetic acid, boric acid, salicylic acid, citric acid, ascorbic acid, formic acid, propionic acid and malonic acid. 13. A positive electrode, It is characterized by: It includes a positive electrode current collector and a positive electrode active material layer disposed on the surface of the positive electrode current collector, and the positive electrode active material layer is made of the sodium ion battery positive electrode active material according to any one of claims 1 to 5. 14. A sodium-ion battery, It is characterized by: It includes the positive electrode prepared by the preparation method according to any one of claims 10 to 12 or the positive electrode according to claim 13. 15. An electrical equipment, It is characterized by: A sodium-ion battery according to claim 14 is included. | 比亚迪股份有限公司
997 | CN118231610A | Examining | BYD CO LTD | Cell electrodes¦Secondary cells | 2023-12-29 | 2024-06-21 | Positive electrode material and preparation method and application thereof | The invention relates to the field of batteries, and discloses a positive electrode material as well as a preparation method and application thereof. The positive electrode material is of a core-shell structure, a core part comprises a carbon-coated Cu < 2 + >-doped iron-based phosphate sodium ion material, and a shell layer is CuO; the iron-based phosphate sodium ion material is selected from ferric sodium pyrophosphate, ferric sodium phosphate or ferric sodium pyrophosphate. The preparation method of the positive electrode material comprises the following steps: mixing the carbon-coated iron-based phosphate sodium ion material, a copper source and a first solvent, and then carrying out first drying and first calcination. The positive electrode material is good in electrochemical performance, a battery prepared from the positive electrode material has good cycle performance and high rate performance and has good application prospects in the field of batteries, and the preparation method of the positive electrode material is simple and efficient. | Technical field [0001] The invention relates to the field of batteries, and in particular to a cathode material and its preparation method and application. Background technique [0002] As the global demand for large-scale energy storage continues to expand, the shortage of lithium resources on the earth will become a bottleneck restricting the future large-scale application of lithium-ion batteries. Sodium is in the same main group as lithium, its chemical properties are similar to lithium, and its crustal abundance of 2.64% is much higher than that of lithium (0.006%). Therefore, the development of resource-rich and environmentally friendly sodium-ion battery technology is crucial to the development of sodium-ion battery technology. Large-scale energy storage technology is of great significance and practical value. [0003] There are still many technical difficulties that need to be overcome in the field of sodium-ion batteries. One of the technical difficulties that needs to be overcome in particular is the development of low-cost and high-performance cathode materials. Although cathode materials for ion batteries have made significant progress in recent years. However, the lack of low-cost and long-life cathode materials remains a major obstacle to the commercial application of sodium-ion batteries. Researchers have studied many cathode materials for sodium-ion batteries, such as transition metal oxides, polyanionic compounds, and Prussian blue analogs. Among them, sodium iron pyrophosphate is one of the most promising cathode materials for sodium-ion batteries at present. NASICON structure materials have low cost and good cycle life due to their three-dimensional ion transmission tunnel, high working potential and stable structure. advantages have attracted people's attention. Mainly include phosphates, pyrophosphates, and mixed polyanions, such as Na 3 V 2 (PO 4 ) 3 ,Na 3 V 2 (PO 4 ) 2 F 3 ,Na 2 fP 2 O 7 ,Na 2 PPML 2 O 7 ,Na 2 CoP 2 O 7 ,Na 7 V 3 (P 2 O 7 ) 4 ,Na 7 V 4 (P 2 O 7 ) 4 (PO 4 ),Na 4 Fe 3 (PO 4 ) 2 (P 2 O 7 )wait. However, iron-based phosphate cathode materials have poor electronic conductivity, slow ion diffusion rate, difficulty in controlling the structure after high-temperature sintering, and high resistance to H 2 O and CO 2 Issues such as sensitivity still restrict its development. Iron-based phosphate cathode materials are resistant to H 2 O and CO 2 The sensitivity of the material will cause the surface of the material to be oxidized to produce sodium carbonate and other substances, which will lead to the structural destruction of the electrode material, resulting in electrolyte corrosion and other problems, ultimately causing the material to have a high initial irreversible capacity. Contents of the invention [0004] The purpose of the present invention is to overcome the existing iron-based phosphate cathode materials existing in the prior art such as poor electronic conductivity, slow ion diffusion rate and H 2 O and CO 2 sensitivity and other issues, provide a cathode material that can inhibit H 2 O and CO 2 sensitivity and Na + The diffusion rate is fast, the electrochemical properties of the material are good, and the preparation method is simple and efficient. [0005] In order to achieve the above objects, one aspect of the present invention provides a cathode material. The cathode material has a core-shell structure, and the core part includes carbon-coated Cu. 2+ Doped iron-based phosphate sodium ion material, the shell layer is CuO; The iron-based phosphate sodium ion material is selected from at least one selected from the group consisting of sodium iron pyrophosphate, sodium iron phosphate and sodium iron pyrophosphate. [0006] Preferably, based on the total weight of the cathode material, the carbon content in the cathode material is 1-8wt%, and the CuO content in the cathode material is 0.5-2.5wt%. [0007] A second aspect of the present invention provides a method for preparing a cathode material. The method includes: mixing a carbon-coated iron-based phosphate sodium ion material, a copper source and a first solvent, and then performing first drying and first calcination. [0008] Preferably, the preparation method of the carbon-coated iron-based phosphate sodium ion material includes: mixing a sodium source, an iron source, a phosphorus source, a carbon source and a second solvent to react, and then performing a second drying and a third solvent. Second calcining. [0009] Preferably, the molar ratio of sodium in the sodium source, iron in the iron source, phosphorus in the phosphorus source and carbon in the carbon source is 1:0.6-0.79:1-1.29:0.5-1. [0010] Preferably, the method satisfies at least one of the following conditions: The reaction temperature is 80-100°C and the reaction time is 0.5-8h; The second drying conditions include: temperature is 90-115°C, time is 0.5-8h; The conditions for the second calcination include: a temperature of 450-600°C and a time of 8-15 hours. [0011] Preferably, the weight ratio of the carbon-coated iron-based phosphate sodium ion material to the copper in the copper source is 100:0.5-2. [0012] Preferably, the method satisfies at least one of the following conditions: The first drying conditions include: temperature 80-100°C, time 0.5-8h; The conditions for the first calcination include: a temperature of 450-600°C and a time of 2-10 hours. [0013] A third aspect of the present invention provides a cathode material prepared by the above method. [0014] A fourth aspect of the present invention provides a battery slurry. The battery slurry includes a positive electrode material and a third solvent. The positive electrode material is the above-mentioned positive electrode material. [0015] A fifth aspect of the present invention provides a positive electrode plate, which includes a current collector and battery slurry disposed on the current collector, and the battery slurry is the above-mentioned battery slurry. [0016] A sixth aspect of the present invention provides a battery. The battery includes a positive electrode piece, and the positive electrode piece is the above-mentioned positive electrode piece. [0017] A seventh aspect of the present invention provides an electrical device. The electrical device includes a battery, and the battery is the above-mentioned battery. [0018] Compared with the existing technology, the technical solution of the present invention has the following advantages: (1) The cathode material of the present invention has excellent electrochemical properties and excellent cycle and high-rate performance. This may be due to the fact that CuO coating can inhibit the reaction of the cathode material with H 2 O and CO 2 sensitivity, reducing the battery bulging caused by the generation of sodium carbonate on the surface of the material, thereby avoiding the interface reaction between the electrode material and the electrolyte. Secondly, Cu 2+ Doped occupying material Fe 2 + Dissolved vacancies due to Cu 2+ (0.073nm) ionic radius than Fe 2+ (0.061nm), it can increase the unit cell volume of the cathode material, thereby increasing the Na + The diffusion rate ultimately improves the electrochemical performance of the material; (2) The preparation method of the present invention has a simple and efficient synthesis process. Description of drawings [0019] figure 1 It is the XRD pattern of the cathode material prepared in Examples 1-3 and Comparative Example 1; figure 2 It is the XRD amplification pattern of the cathode material prepared in Examples 1-3 and Comparative Example 1; image 3 It is the TG curve of the cathode materials prepared in Examples 1-3 and Comparative Example 1; Figure 4 It is an electron microscope image of the cathode material prepared in Examples 1-3 and Comparative Example 1; Figure 5 It is the EDS diagram of the cathode material prepared in Examples 1-3; Figure 6 It is the charge and discharge curve of the battery prepared from the cathode material prepared in Examples 1-3 and Comparative Example 1 at 0.1C; Figure 7 It is the cycle performance diagram of the battery prepared from the cathode materials prepared in Examples 1-3 and Comparative Example 1 at 1C; Figure 8 It is the discharge specific capacity test chart of batteries prepared from the cathode materials prepared in Examples 1-3 and Comparative Example 1 at 0.1C, 0.2C, 0.5C, 1C, 2C and 5C rates. Detailed ways [0020] Specific embodiments of the present invention will be described in detail below. It should be understood that the specific embodiments described here are only used to illustrate and explain the present invention, and are not intended to limit the present invention. [0021] The endpoints of ranges and any values ​​disclosed herein are not limited to the precise range or value, but these ranges or values ​​are to be understood to include values ​​approaching such ranges or values. For numerical ranges, the endpoint values ​​of each range, the endpoint values ​​of each range and individual point values, and the individual point values ​​can be combined with each other to obtain one or more new numerical ranges. These values The scope shall be deemed to be specifically disclosed herein. [0022] In one aspect, the present invention provides a cathode material. The cathode material has a core-shell structure, and the core part includes carbon-coated Cu. 2+ Doped iron-based phosphate sodium ion material, the shell layer is CuO; The iron-based phosphate sodium ion material is selected from at least one selected from the group consisting of sodium iron pyrophosphate, sodium iron phosphate and sodium iron pyrophosphate phosphate. [0023] In the present invention, the positive electrode materials are Cu from the inside to the outside. 2+ Doped iron-based phosphate sodium ion material, carbon layer and copper oxide. The above-mentioned positive electrode material of the present invention is made by doping Cu in the iron-based phosphate sodium ion material. 2+ , coating the carbon layer and copper oxide at the same time can inhibit the positive electrode material from H 2 O and CO 2 sensitivity, reducing the battery bulging caused by the generation of sodium carbonate on the surface of the material, thereby avoiding the interface reaction between the electrode material and the electrolyte. Secondly, Cu 2+ Doped occupying material Fe 2+ dissolved vacancies, while Cu 2+ The larger ion particle size can increase the unit cell volume of the cathode material, thus increasing the Na + The diffusion rate, and the coated carbon layer can improve its electronic conductivity, thereby improving the cycle stability and high-rate performance of the cathode material, and extending the service life of the battery. [0024] According to the above-mentioned positive electrode material provided by the present invention, for the core carbon-coated Cu 2+There are no special requirements for the particle size of the doped iron-based sodium ion phosphate material and the thickness of the shell CuO, as long as the shell can be wrapped around the surface of the core. In order to ensure that the cathode material has both good cycle performance and good rate performance, it is preferred that the core carbon-coated Cu 2+ The particle size of the doped iron-based phosphate sodium ion material is 200-3000nm. [0025] In the present invention, there are no special requirements for the carbon content in the cathode material, as long as the carbon layer can be coated with Cu 2+ The surface of the doped iron-based sodium ion phosphate material can improve its electronic conductivity to a certain extent, thereby achieving the purpose of the present invention. In order to further improve the cycle stability and high rate performance of the cathode material, in a preferred embodiment, based on the total weight of the cathode material, the carbon content in the cathode material is 1-8wt%; specifically, it can be 1wt %, 2wt%, 3wt%, 4wt%, 5wt%, 6wt%, 7wt% or 8wt%. [0026] In the present invention, there are no special requirements for the CuO content in the cathode material, as long as the shell CuO can be coated with the carbon-coated Cu in the core. 2+ The surface of the doped iron-based sodium ion phosphate material can inhibit the positive electrode material's reaction to H to a certain extent. 2 O and CO 2 sensitivity to achieve the purpose of the present invention. In order to further improve the cycle stability and high rate performance of the cathode material, the reaction of the cathode material to H 2 O and CO 2 Sensitivity, in a preferred embodiment, based on the total weight of the cathode material, the content of CuO in the cathode material is 0.5-2.5wt%; specifically, it can be 0.5wt%, 1wt%, 1.5wt% , 2wt% or 2.5wt%. [0027] A second aspect of the present invention provides a method for preparing a cathode material. The method includes: mixing a carbon-coated iron-based phosphate sodium ion material, a copper source and a first solvent, and then performing first drying and first calcination. [0028] In a preferred embodiment, the preparation method of the carbon-coated iron-based phosphate sodium ion material includes: mixing a sodium source, an iron source, a phosphorus source, a carbon source and a second solvent to react, and then performing a third Second drying and second calcining. [0029] In a more preferred embodiment, the preparation method of the carbon-coated iron-based phosphate sodium ion material includes: mixing the iron source solution and the second solvent, then adding the carbon source and stirring, and finally under stirring conditions A sodium source and a phosphorus source are added for reaction, followed by second drying and grinding, and finally second calcination and grinding under a second protective atmosphere. [0030] In the method of the present invention, since the copper source reacts with the carbon-coated iron-based sodium ion material after it is formed, there is only a small amount of Cu. 2+ Occupy Fe 2+ The dissolved vacancies are doped into the carbon-coated iron-based sodium ion material, and most of the Cu 2+ After the surface of the carbon-coated iron-based sodium ion phosphate material is first calcined, copper oxide is formed and wrapped on the surface of the material. [0031] In the present invention, there are no special requirements for the carbon content in the carbon-coated iron-based phosphate sodium ion material. As long as the carbon layer can be coated on the surface of the iron-based phosphate sodium ion material, the carbon content can be improved to a certain extent. Electronic conductivity thereby achieving the object stated in the present invention. Preferably, the molar ratio of sodium in the sodium source, iron in the iron source, phosphorus in the phosphorus source, and carbon in the carbon source is 1:0.6-0.79:1-1.29:0.5-1; specifically, it can be 1: 0.6:1:0.5, 1:0.65:1:0.5, 1:0.7:1:0.5, 1:0.75:1:0.5, 1:0.75:1:0.78, 1:0.78:1.28:0.85 or 1:0.78: 1.28:0.78. [0032] In a preferred embodiment, in the preparation method of carbon-coated iron-based phosphate sodium ion materials, the reaction temperature is 80-100°C and the time is 0.5-8h; specifically, the temperature can be 80°C or 85°C. , 90℃, 95℃ or 100℃; the time can be 0.5h, 1h, 2h, 3h, 4h, 5h, 6h, 7h or 8h. [0033] In the present invention, there are no special requirements for the temperature and time for the second drying of the carbon-coated iron-based phosphate sodium ion material, and reference can be made to the process conditions commonly used in this field. In a preferred embodiment, the second drying conditions include: a temperature of 90-115°C and a time of 0.5-8 hours. Controlling the temperature and time of the second drying within the preferred range is beneficial to reducing the moisture and volatile matter in the material without causing the decomposition of organic matter (such as citric acid) and improving the sintering yield. [0034] In the present invention, there are no special requirements for the temperature and time for the second calcination of the carbon-coated iron-based phosphate sodium ion material, and the process conditions conventionally used in this field can be referred to. In a preferred embodiment, the conditions for the second calcination include: a temperature of 450-600°C and a time of 8-15 hours. Controlling the temperature and time of the second calcination within the preferred range is beneficial to the synthesis of the carbon-coated iron-based phosphate sodium ion material of the present invention. Preferably, the second calcination is carried out in the presence of a second protective atmosphere to avoid oxidation. Preferably, the second calcination is ramped up to said temperature at a rate of 5°C/min. [0035] In the method for preparing carbon-coated iron-based phosphate sodium ion materials provided by the present invention, there are no special requirements for the selection of sodium source, iron source, phosphorus source and carbon source, and conventional selection in this field can be referred to. In the present invention, the sodium source that can be used includes but is not limited to one or more of sodium acetate, sodium carbonate, sodium oxalate and sodium dihydrogen phosphate; the iron source that can be used includes but is not limited to ferric nitrate, suboxalate One or more of iron, iron powder, iron oxide and iron phosphate; phosphorus sources that can be used include but are not limited to phosphoric acid. Ammonium dihydrogen phosphate, diammonium hydrogen phosphate, sodium dihydrogen phosphate and iron phosphate can also be used. One or two or more of them; carbon sources that can be used include but are not limited to one or more of ascorbic acid, citric acid, oxalic acid, glucose, fructose and sucrose. [0036] In the method for preparing carbon-coated iron-based phosphate sodium ion materials provided by the present invention, there are no special requirements for the selection of the second solvent, and conventional selection in the field can be referred to. In the present invention, the second solvent that can be used includes, but is not limited to, one or more of water, acetone, absolute ethanol and ethylene glycol. [0037] In the method for preparing carbon-coated iron-based phosphate sodium ion materials provided by the present invention, there are no special requirements for the selection of the second protective atmosphere, and conventional selection in the field can be referred to. In the present invention, the second protective atmosphere that can be used includes but is not limited to one or more of argon atmosphere, helium atmosphere, neon atmosphere and nitrogen atmosphere. [0038] In a preferred embodiment, the preparation method of the cathode material includes: mixing the copper source and the first solvent, then adding the carbon-coated iron-based sodium ion phosphate material and stirring, and then performing the first drying and grinding, Finally a second calcination and grinding is carried out in the presence of a first protective atmosphere. [0039] In the present invention, in the preparation method of the positive electrode material, there is no special requirement for the weight ratio of the carbon-coated iron-based sodium ion phosphate material and the copper in the copper source, as long as the Cu in the copper source 2+ The carbon-coated iron-based phosphate sodium ion material can be doped and copper oxide can be formed on its surface, which can inhibit the positive electrode material from H2+ to a certain extent. 2 O and CO 2 The sensitivity of Na + diffusion rate, thereby achieving the purpose of the present invention. Preferably, the weight ratio of the carbon-coated iron-based phosphate sodium ion material to the copper in the copper source is 100:0.5-2; specifically, it can be 100:0.5, 100:1, 100:1.5 or 100: 2. [0040] In the present invention, there are no special requirements for the temperature and time for the first drying of the cathode material, and reference can be made to the process conditions commonly used in this field. In a preferred embodiment, the first drying conditions include: a temperature of 80-100°C and a time of 0.5-8 hours. Controlling the temperature and time of the first drying within the preferred range is beneficial to reducing the moisture and volatile matter in the material without causing the decomposition of organic matter (such as citric acid) and improving the sintering yield. [0041] In the present invention, there are no special requirements for the temperature and time for the first calcination of the cathode material, and reference can be made to the process conditions commonly used in this field. In a preferred embodiment, the conditions for the second calcination include: a temperature of 450-600°C and a time of 20-10 hours. Controlling the temperature and time of the second calcination within the preferred range is beneficial to the synthesis of the cathode material of the present invention. Preferably, the first calcination is carried out in the presence of a first protective atmosphere to avoid oxidation. Preferably, the first calcination is ramped up to said temperature at a rate of 5°C/min. [0042] In the method for preparing the cathode material provided by the present invention, there are no special requirements for the selection of the copper source, and conventional selection in this field can be referred to. In the present invention, copper sources that can be used include, but are not limited to, one or more of copper nitrate, copper acetate and copper carbonate. [0043] In the method for preparing the cathode material provided by the present invention, there are no special requirements for the selection of the first solvent, and conventional selection in the field can be referred to. In the present invention, the first solvent that can be used includes, but is not limited to, one or more of water, acetone, absolute ethanol and ethylene glycol. [0044] In the method for preparing the cathode material provided by the present invention, there are no special requirements for the selection of the first protective atmosphere, and conventional selection in the field can be referred to. In the present invention, the first protective atmosphere that can be used includes but is not limited to one or more of argon atmosphere, helium atmosphere, neon atmosphere and nitrogen atmosphere. [0045] A third aspect of the present invention provides a cathode material prepared by the above method. The cathode material has a core-shell structure, and the core portion includes carbon-coated Cu 2+ Doped iron-based phosphate sodium ion material, the shell layer is CuO, and the iron-based phosphate sodium ion material is selected from sodium iron pyrophosphate, sodium iron phosphate or sodium iron pyrophosphate. [0046] A fourth aspect of the present invention provides a battery slurry. The battery slurry includes a positive electrode material and a third solvent. The positive electrode material is the above-mentioned positive electrode material. [0047] In the present invention, the battery slurry further includes a binder and a conductive agent. The raw materials and dosage of the binder and conductive agent can be selected according to the routine in this field. For example, the binder can be polyvinylidene fluoride (PVDF), the conductive agent can be carbon black, and the positive electrode material, conductive agent and binder can be The weight ratio is 8:1:1. [0048] In the present invention, the third solvent that can be used in the above-mentioned battery slurry can refer to solvents commonly used in the art, such as but not limited to one or two of water, ethanol, N-methylpyrrolidone (NMP) and methanol. above. [0049] A fifth aspect of the present invention provides a positive electrode plate, which includes a current collector and battery slurry disposed on the current collector, and the battery slurry is the above-mentioned battery slurry. Preferably, the above-mentioned current collector can refer to metal materials commonly used in the art, including but not limited to platinum (Pt), palladium (Pd), aluminum (Al) foil, etc. [0050] A sixth aspect of the present invention provides a battery. The battery includes a positive electrode piece, and the positive electrode piece is the above-mentioned positive electrode piece. [0051]By using the positive electrode sheet prepared from the battery slurry including the above positive electrode material of the present invention, the battery provided by the present invention has good cycle stability and high rate performance, and at the same time improves its service life. [0052] A seventh aspect of the present invention provides an electrical device. The electrical device includes a battery, and the battery is the above-mentioned battery. [0053] By using the battery of the present invention, the electrical equipment of the present invention operates well and has a long service life. [0054] The following examples will further illustrate a cathode material according to the present invention and its preparation method and application. The examples are implemented on the premise of the technical solution of the present invention, and detailed implementation modes and specific operating processes are given. However, the protection scope of the present invention is not limited to the following examples. [0055] The experimental methods in the following examples are all routine methods in this field unless otherwise specified. The experimental materials used in the following examples are all commercially available unless otherwise specified. [0056] Example 1 Preparation of carbon-coated sodium ferric pyrophosphate A1: Add iron source Fe (NO 3 ) 3 ·9H 2 O, stir evenly at 85°C and then add carbon source C 6 H 8 O 6 and stir to form a transparent solution, then add the sodium source CH 3 COONa and phosphorus source H 3 PO 4 And stir the reaction for 1 hour until the deionized water evaporates to obtain a gel, in which the molar ratio of sodium in the sodium source, iron in the iron source, phosphorus in the phosphorus source, and carbon in the carbon source is 1:0.78:1.28:0.78. Then, the obtained gel was dried in a vacuum drying oven at 110°C for 1 hour. After drying, it was ground. The ground material was placed in a porcelain boat and put into a tube furnace. The gel was dried under a flowing argon atmosphere at 5 °C/min. Raise the temperature to 600 °C and calcine for 10 hours. After grinding, carbon-coated sodium iron pyrophosphate A1 (Na 1.56 Fe 1.22 P 2 O 7 @C); Preparation of cathode material M1: Add copper source Cu (NO 3 ) 2 ·3H 2 O, then add carbon-coated sodium iron pyrophosphate A1 and stir for 60 minutes to obtain a mixed solution S1. The weight ratio of the carbon-coated sodium iron pyrophosphate A1 to the copper in the copper source is 100:1. Mix the mixed solution S1 Place it in a blast drying oven at 80°C to dry for 3 hours. After drying, grind it. Place the ground material in a porcelain boat and put it into a tube furnace. Raise the temperature to 500°C at 5°C/min in a flowing argon atmosphere. After calcination for 5 hours and grinding, the cathode material M1 was obtained. [0057] Example 2 Preparation of carbon-coated sodium ferric pyrophosphate A1: Add iron source Fe (NO 3 ) 3 ·9H 2 O, stir evenly at 85°C and then add carbon source C 6 H 8 O 6 and stir to form a transparent solution, then add the sodium source CH 3 COONa and phosphorus source H 3 PO 4 And stir the reaction for 1 hour until the deionized water evaporates to obtain a gel, in which the molar ratio of sodium in the sodium source, iron in the iron source, phosphorus in the phosphorus source, and carbon in the carbon source is 1:0.78:1.28:0.78. Then, the obtained gel was dried in a vacuum drying oven at 110°C for 1 hour. After drying, it was ground. The ground material was placed in a porcelain boat and put into a tube furnace. The gel was dried under a flowing argon atmosphere at 5 °C/min to 600 °C and calcined for 10 h. After grinding, carbon-coated sodium iron pyrophosphate A1 (Na 1.56 Fe 1.22 P 2 O 7 @C); Preparation of cathode material M2: Add copper source Cu (NO 3 ) 2 ·3H 2 O, then add carbon-coated sodium iron pyrophosphate A1 and stir for 60 minutes to obtain a mixed solution S2. The weight ratio of the carbon-coated sodium iron pyrophosphate A1 to the copper in the copper source is 100:0.5. Mix the mixed solution S2 Place it in a blast drying oven at 80°C to dry for 3 hours. After drying, grind it. Place the ground material in a porcelain boat and put it into a tube furnace. Raise the temperature to 500°C at 5°C/min in a flowing argon atmosphere. After calcination for 5 hours and grinding, the cathode material M2 was obtained. [0058] Example 3 Preparation of carbon-coated sodium ferric pyrophosphate A1: Add iron source Fe (NO 3 ) 3 ·9H 2 O, stir evenly at 85°C and then add carbon source C 6 H 8 O 6 and stir to form a transparent solution, then add the sodium source CH 3 COONa and phosphorus source H 3 PO 4 And stir the reaction for 1 hour until the deionized water evaporates to obtain a gel, in which the molar ratio of sodium in the sodium source, iron in the iron source, phosphorus in the phosphorus source, and carbon in the carbon source is 1:0.78:1.28:0.78. Then, the obtained gel was dried in a vacuum drying oven at 110°C for 1 hour. After drying, it was ground. The ground material was placed in a porcelain boat and put into a tube furnace. The gel was dried under a flowing argon atmosphere at 5 °C/min to 600 °C and calcined for 10 h. After grinding, carbon-coated sodium iron pyrophosphate A1 (Na 1.56 Fe 1.22 P 2 O 7 @C); Preparation of cathode material M3: Add copper source Cu (NO 3 ) 2 ·3H 2 O, then add carbon-coated sodium iron pyrophosphate A1 and stir for 60 minutes to obtain a mixed solution S3. The weight ratio of the carbon-coated sodium iron pyrophosphate A1 to the copper in the copper source is 100:2. Mix the mixed solution S3 Place it in a blast drying oven at 80°C to dry for 3 hours. After drying, grind it. Place the ground material in a porcelain boat and put it into a tube furnace. Raise the temperature to 500°C at 5°C/min in a flowing argon atmosphere. After calcination for 5 hours and grinding, the cathode material M3 was obtained. [0059] Example 4 Preparation of carbon-coated sodium ferric pyrophosphate A2: Add iron source Fe (NO 3 ) 3 ·9H 2 O, stir evenly at 85°C and then add carbon source C 6 H 8 O 6 and stir to form a transparent solution, then add the sodium source CH 3 COONa and phosphorus source H 3 PO 4 And stir the reaction for 1 hour until the deionized water evaporates to obtain a gel, in which the molar ratio of sodium in the sodium source, iron in the iron source, phosphorus in the phosphorus source, and carbon in the carbon source is 1:0.75:1:0.78. Then, the obtained gel was dried in a vacuum drying oven at 110°C for 1 hour. After drying, it was ground. The ground material was placed in a porcelain boat and put into a tube furnace. The gel was dried under a flowing argon atmosphere at 5 °C/min, the temperature was raised to 600 °C and calcined for 10 h. After grinding, carbon-coated sodium iron pyrophosphate A2 (Na 4 Fe 3 (PO 4 ) 2 P 2 O 7 @C); Preparation of cathode material M4: Add copper source Cu (NO 3 ) 2 ·3H 2 O, then add the carbon-coated sodium iron pyrophosphate A2 and stir for 60 minutes to obtain a mixed solution S4, in which the weight ratio of the carbon-coated sodium iron pyrophosphate A2 to the copper in the copper source is 100:1. Solution S4 was dried in a blast drying oven at 80°C for 3 hours. After drying, it was ground. The ground material was placed in a porcelain boat and put into a tube furnace. The temperature was raised to 5°C/min in a flowing argon atmosphere. Calcined at 500°C for 5 hours and ground to obtain the cathode material M4. [0060] Example 5 Preparation of carbon-coat | 1. A cathode material, It is characterized by: The cathode material has a core-shell structure, and the core portion includes carbon-coated Cu 2+ Doped iron-based phosphate sodium ion material, the shell layer is CuO; The iron-based phosphate sodium ion material is selected from at least one selected from the group consisting of sodium iron pyrophosphate, sodium iron phosphate and sodium iron pyrophosphate phosphate. 2. The cathode material according to claim 1, It is characterized by: Based on the total weight of the cathode material, the carbon content in the cathode material is 1-8wt%, and the CuO content in the cathode material is 0.5-2.5wt%. 3. A method of preparing cathode materials, It is characterized by: The method includes: mixing a carbon-coated iron-based phosphate sodium ion material, a copper source and a first solvent, and then performing first drying and first calcining. 4. The method of claim 3, It is characterized by: The preparation method of the carbon-coated iron-based phosphate sodium ion material includes: mixing a sodium source, an iron source, a phosphorus source, a carbon source and a second solvent to react, and then performing a second drying and a second calcination. 5. The method of claim 4, It is characterized by: The molar ratio of sodium in the sodium source, iron in the iron source, phosphorus in the phosphorus source and carbon in the carbon source is 1:0.6-0.79:1-1.29:0.5-1. 6. The method according to claim 4 or 5, It is characterized by: The method described satisfies at least one of the following conditions: The reaction temperature is 80-100°C and the reaction time is 0.5-8h; The second drying conditions include: temperature 90-115°C, time 0.5-8h; The conditions for the second calcination include: a temperature of 450-600°C and a time of 8-15 hours. 7. The method of claim 3, It is characterized by: The weight ratio of the carbon-coated iron-based phosphate sodium ion material and the copper in the copper source is 100:0.5-2. 8. A method according to claim 3 or 7, It is characterized by: The method described satisfies at least one of the following conditions: The first drying conditions include: temperature 80-100°C, time 0.5-8h; The conditions for the first calcination include: a temperature of 450-600°C and a time of 2-10 hours. 9. The cathode material prepared by the method according to any one of claims 3-8. 10. A battery slurry, It is characterized by: The battery slurry includes a positive electrode material and a third solvent, and the positive electrode material is the positive electrode material according to any one of claims 1-2 and 9. 11. A positive electrode sheet, the positive electrode sheet includes a current collector and battery slurry disposed on the current collector, It is characterized by: The battery slurry is the battery slurry according to claim 10. 12. A battery, the battery includes a positive electrode plate, It is characterized by: The positive electrode piece is the positive electrode piece according to claim 11. 13. An electrical device, the electrical device includes a battery, It is characterized by: The battery is the battery according to claim 12. | 比亚迪股份有限公司
998 | CN118231609A | Examining | BYD CO LTD | Cell electrodes¦Secondary cells | 2023-12-29 | 2024-06-21 | Polyanion-based sodium battery positive electrode material as well as preparation method and application thereof | The invention relates to the technical field of sodium ion batteries, in particular to a polyanion-based sodium battery positive electrode material as well as a preparation method and application thereof. The polyanion-based sodium battery positive electrode material comprises a polyanion compound and a carbon coating layer located on the surface of the polyanion compound, the chemical formula of the polyanionic compound is Na4FeaMb (PO4) 2P2O7, a is greater than or equal to 1.4 and less than 3, b is greater than 0.005 and less than or equal to 1.7, a + b is greater than 2.7 and less than 3, and M is a transition metal. By doping the transition metal and manufacturing iron defects, the impurity phase content in the polyanion material is greatly reduced. Meanwhile, the sodium ion migration capability, the reversible capacity and the energy density index of the positive electrode material are remarkably improved. | Technical field [0001] The invention relates to the technical field of sodium ion batteries, and in particular to a polyanionic sodium battery cathode material and its preparation method and application. Background technique [0002] Lithium-ion batteries are currently widely used in various smart devices, electric vehicles and energy storage due to their high energy density and long life characteristics. However, due to the scarcity of lithium, the price of lithium-ion batteries remains high. In order to better promote the concept of energy conservation and environmental protection while meeting market demand, it is imperative to reduce battery costs. Sodium-ion batteries have the same working principle as lithium-ion batteries, and sodium resources are inexhaustible. In theory, they have low-cost advantages and are worthy of further development. [0003] The current mainstream sodium-ion batteries in the market use layered oxide, Prussian white and polyanion materials as the main cathode materials. Among them, polyanionic materials have attracted much attention due to their cost advantages and ultra-long cycle life. In polyanionic materials, Na 4 Fe 3 (PO 4 )P 2 O 7 It has a theoretical capacity of 129mAh/g and a moderate voltage (3.1V) and is considered one of the most promising materials. However, this material is often accompanied by the heterogeneous phase NaFePO during large-scale synthesis. 4 and Na 2 fP 2 O 7 Generation of NaFePO 4 and Na 2 fP 2 O 7 The electrochemical activity is low. The existence of these two by-products greatly affects the Na 4 Fe 3 (PO 4 )P 2 O 7 The yield will have a negative impact on the overall capacity of the material. Contents of the invention [0004] The purpose of the present invention is to provide a polyanion-based sodium battery cathode material and its preparation in order to overcome the problems of high impurity content and low charge and discharge capacity in iron-based polyanionic sodium battery cathode materials in the large-scale production process of the prior art. Methods and applications [0005] In order to achieve the above object, a first aspect of the present invention provides a polyanionic-based sodium battery cathode material, which contains a polyanionic compound and a carbon coating layer located on the surface of the polyanionic compound; [0006] The chemical formula of the polyanionic compound is Na 4 Fe a M b (PO 4 ) 2 P 2 O 7 Among them, 1.4≤a<3, 0.005<b≤1.7, 2.7<a+b<3.0, M is a transition metal; [0007] Preferably, based on the total weight of the polyanionic sodium battery cathode material, the carbon content is 1-5%, more preferably 1-3%. [0008] Preferably, M is selected from one or more of Mn, Co, Ni, Cr, Ti and V. [0009] Preferably, 1.5≤a<2.99, 0.01≤b<1. [0010] A second aspect of the present invention provides a method for preparing the polyanionic sodium battery cathode material described above, which method includes the following steps: [0011] (1) Grind the sodium source, phosphorus source, carbon source, iron source and transition metal source to obtain a mixture; [0012] (2) Spray dry the mixture to obtain precursor powder; [0013] (3) In the presence of protective gas, the precursor powder is calcined at 450-650°C. [0014] Preferably, in step (1), the grinding conditions include: a rotation speed of 1000-3000 r/min and a time of 2-10 h. [0015] Preferably, in step (2), the spray drying conditions include: the temperature is 150-300°C. [0016] Preferably, the sodium source is selected from one or two of sodium acetate, sodium oxalate, sodium citrate, trisodium phosphate, sodium dihydrogenphosphate, disodium hydrogenphosphate, sodium pyrophosphate, sodium carbonate and sodium bicarbonate. above; [0017] Preferably, the iron source is selected from one or more of iron phosphate, iron nitrate, iron oxide, ferric oxide, iron sulfate and ferrous sulfate. [0018] Preferably, the transition metal source is selected from phosphates or oxides of transition metals; [0019] Preferably, the phosphorus source is selected from the group consisting of phosphoric acid, ammonium dihydrogen phosphate, diammonium hydrogen phosphate, sodium dihydrogen phosphate, disodium hydrogen phosphate, sodium phosphate, sodium pyrophosphate, trisodium monohydrogen pyrophosphate, and dihydrogen pyrophosphate. One or more of sodium and sodium trihydrogen pyrophosphate; [0020] Preferably, the carbon source is selected from graphene, carbon black, carbon nanotubes, SuperP, carbon fiber, ascorbic acid, citric acid, glucose, polyethylene glycol, formaldehyde, acetaldehyde, citric acid, malic acid, oxalic acid, One or more of adipic acid, starch and sucrose. [0021] A third aspect of the present invention provides the application of the polyanion-based sodium battery cathode material described above in sodium ion batteries. [0022] A fourth aspect of the present invention provides a positive electrode sheet, which contains the polyanionic sodium battery positive electrode material described above. [0023] A fourth aspect of the present invention provides a sodium-ion battery, which includes the aforementioned positive electrode sheet. [0024] Compared with the prior art, the present invention has the following beneficial effects: [0025] 1. The present invention provides a polyanion-based sodium ion battery cathode material. By doping transition metals and creating iron defects, the impurity phase content in the polyanion material is greatly reduced. At the same time, the cathode material has sodium ion migration ability and reversible Capacity and energy density indicators have been significantly improved. The use of this cathode material is beneficial to obtaining a sodium-ion battery with high gram capacity and high capacity retention rate. [0026] 2. The present invention also provides a method for preparing the above-mentioned polyanionic-based sodium ion battery cathode material. In this method, the raw materials are ground and spray-dried to obtain precursor powder, and then calcined under protective gas to obtain the polyanionic-based sodium ion. Battery cathode material. The preparation method is simple to operate, the raw materials are easily available, and no additional equipment is required. Large-scale mass production can be achieved by borrowing traditional lithium iron phosphate production lines. Description of drawings [0027] figure 1 It is the XRD detection result chart of the product prepared in Comparative Example 1; [0028] figure 2 It is the SEM characterization result picture of the product prepared in Example 1; [0029] image 3 It is the XRD detection result chart of the product prepared in Example 1; [0030] Figure 4 It is the XRD detection result chart of the product prepared in Example 2; [0031] Figure 5 It is the XRD detection result chart of the product prepared in Example 3; [0032] Figure 6 It is the XRD detection result chart of the product prepared in Example 4; [0033] Figure 7 It is the XRD detection result chart of the product prepared in Example 5; [0034] Figure 8 It is the charge and discharge curve of the button battery made from the product prepared in Comparative Example 1 in Test Example 1; [0035] Figure 9 It is the charge and discharge curve of the button battery made of the product prepared in Example 1 in Test Example 1; [0036] Figure 10 It is the charge and discharge curve of the button battery made of the product prepared in Example 2 in Test Example 1; [0037] Figure 11 It is the charge and discharge curve of the button battery made of the product prepared in Example 3 in Test Example 1; [0038] Figure 12 It is the charge and discharge curve of the button battery made of the product prepared in Example 4 in Test Example 1; [0039] Figure 13 It is the charge and discharge curve of the button battery made of the product prepared in Example 5 in Test Example 1. Detailed ways [0040] Specific embodiments of the present invention will be described in detail below with reference to the accompanying drawings. It should be understood that the specific embodiments described here are only used to illustrate and explain the present invention, and are not intended to limit the present invention. [0041] The endpoints of ranges and any values ​​disclosed herein are not limited to the precise range or value, but these ranges or values ​​are to be understood to include values ​​approaching such ranges or values. For numerical ranges, the endpoint values ​​of each range, the endpoint values ​​of each range and individual point values, and the individual point values ​​can be combined with each other to obtain one or more new numerical ranges. These values The scope shall be deemed to be specifically disclosed herein. [0042] A first aspect of the present invention provides a polyanionic-based sodium battery cathode material. The polyanionic-based sodium battery cathode material includes a polyanionic compound and a carbon coating layer located on the surface of the polyanionic compound; [0043] The chemical formula of the polyanionic compound is Na 4 Fe a M b (PO 4 ) 2 P 2 O 7 Among them, 1.4≤a<3, 0.005<b≤1.7, 2.7<a+b<3, M is a transition metal. [0044] The present invention uses Na as a cathode material for sodium batteries. 4 Fe 3 (PO 4 ) 2 P 2 O 7 Transition metal elements and iron defects are introduced into the structure. Through appropriate doping of transition metal elements and iron defects, the sodium ion migration ability of the cathode material, the reversible capacity of the material, and the energy density index of the material are significantly improved. [0045] In a preferred embodiment, based on the total weight of the polyanionic sodium battery cathode material, the carbon content is 1-5%, more preferably 1-3%. If the content of the carbon coating layer is too low, the conductive properties will decrease, while if the content of the carbon coating layer is too high, it will also affect the energy density of the material. In the present invention, it is preferred to reasonably control the content of the carbon coating layer to ensure that the conductive performance and energy density are within a good range. [0046]In a preferred embodiment, in order to further improve the coordination between the iron element and the transition metal element, thereby improving the sodium ion migration ability of the cathode material, the transition metal M is selected from one of Mn, Co, Ni, Cr, Ti and V. One or more species. [0047] In a preferred embodiment, in order to further improve the sodium ion migration capability and reversible capacity of the cathode material, the doping amount of transition metal elements and the amount of iron defects can be further controlled. Specifically, 1.5≤a<2.99, 0.01≤b <1, 2.9<a+b<3. [0048] A second aspect of the present invention provides a method for preparing the polyanionic sodium battery cathode material described above, which method includes the following steps: [0049] (1) Grind the sodium source, phosphorus source, carbon source, iron source and transition metal source to obtain a mixture; [0050] (2) Spray dry the mixture to obtain precursor powder; [0051] (3) In the presence of protective gas, the precursor powder is calcined at 450-650°C. [0052] In the method of the present invention, sodium element, phosphorus element, iron element and transition metal element are fed according to the stoichiometric ratio, and then the precursor powder is obtained by grinding and spray drying, and then the precursor powder is processed in the presence of protective gas. The polyanionic sodium battery cathode material of the present invention can be obtained by calcining. [0053] In a preferred embodiment, the grinding is mechanical grinding, and the equipment is a sand mill. The solid content is controlled to be 40-80% by weight during the grinding process. Further preferably, the grinding speed is 1000-3000 r/min, and the grinding time is 2-10 h. Specifically, the grinding speed can be 1000r/min, 1500r/min, 2000r/min, 2500r/min or 3000r/min; the grinding time can be 2h, 3h, 4h, 5h, 6h, 7h, 8h, 9h or 10h. . [0054] In a preferred embodiment, in step (2), the spray drying conditions include: the temperature is 150-300°C. [0055] Preferably, the sodium source is selected from one or two of sodium acetate, sodium oxalate, sodium citrate, trisodium phosphate, sodium dihydrogenphosphate, disodium hydrogenphosphate, sodium pyrophosphate, sodium carbonate and sodium bicarbonate. above. [0056] Preferably, the iron source is selected from one or more of iron phosphate, iron nitrate, iron oxide, ferric oxide, iron sulfate and ferrous sulfate. [0057] Preferably, the transition metal source is selected from phosphates or oxides of transition metals. [0058] Preferably, the phosphorus source is selected from the group consisting of phosphoric acid, ammonium dihydrogen phosphate, diammonium hydrogen phosphate, sodium dihydrogen phosphate, disodium hydrogen phosphate, sodium phosphate, sodium pyrophosphate, trisodium monohydrogen pyrophosphate, and dihydrogen pyrophosphate. One or more of sodium and sodium trihydrogen pyrophosphate. [0059] In a specific implementation, there are no special requirements for the input amounts of the sodium source, phosphorus source, iron source and transition metal source, as long as each element in the raw material meets the requirements of the present invention. For example, sodium pyrophosphate can be used as both a phosphorus source and a sodium source, and iron phosphate can provide both phosphorus and iron elements. [0060] In a preferred embodiment, the carbon source is selected from graphene, carbon black, carbon nanotubes, SuperP, carbon fiber, ascorbic acid, citric acid, glucose, polyethylene glycol, formaldehyde, acetaldehyde, citric acid, malic acid, One or more of oxalic acid, adipic acid, starch and sucrose. [0061] In a preferred embodiment, in the raw material, the ratio of the amount of the carbon source to the sum of the amounts of the iron element and the transition metal element is 0.3-5:1, where the carbon source is calculated as carbon element. [0062] In the method of the present invention, in step (3), the protective gas can be N 2 ,CO 2 and Ar, preferably N 2 . [0063] In a specific embodiment, in step (3), the calcination temperature may be 450°C, 500°C, 550°C, 600°C or 650°C. [0064] A third aspect of the present invention provides the application of the polyanion-based sodium battery cathode material described above in sodium ion batteries. [0065] Applying the polyanion-based sodium battery cathode material of the present invention to a sodium-ion battery can further improve the gram capacity and capacity retention rate of the battery. [0066] A fourth aspect of the present invention provides a positive electrode sheet, which contains the polyanionic sodium battery positive electrode material described above. [0067] Preferably, the positive electrode sheet also contains a conductive agent and a binder. Based on the total weight of the polyanionic sodium battery positive electrode material, the conductive agent and the binder, the dosage of the polyanionic sodium battery positive electrode material is 80-98wt% , the amount of conductive agent is 1-15wt%, and the amount of binder is 1-15wt%. The conductive agent and binder may be conventional choices in the art. [0068] In the present invention, the positive-valence sheet also includes a positive electrode current collector. There are no special requirements for the selection of the positive electrode current collector. It can be a conventional choice in the field, for example, it can be aluminum foil. [0069] A fourth aspect of the present invention provides a sodium-ion battery, which includes the aforementioned positive electrode sheet. [0070] The present invention will be described in detail through examples below, but the protection scope of the present invention is not limited thereto. [0071] Comparative example 1 [0072] Preparation of polyanionic sodium battery cathode material D1: [0073] Sodium carbonate, ammonium dihydrogen phosphate, ferric oxide and glucose were taken as the sodium source, phosphorus source, iron source and carbon source respectively, and the molar ratio of sodium, iron and phosphorus in the raw materials was controlled to 4:3:4. The molar ratio of carbon source (calculated as carbon element) to iron element is 0.5:1; [0074] Put the raw materials into a sand mill and grind them at a speed of 2000r/min for 6 hours. The solid content during grinding is 50wt%; [0075] Use spray drying method to prepare the mixture into dry precursor powder at 250°C; [0076] Place the precursor powder in a box furnace at N 2 Calculate at 550°C for 12 hours under the atmosphere and cool naturally. [0077] The carbon content in the prepared product was detected to be 1.8wt%. The prepared product was tested by ICP and the Fe/P molar ratio calculated was 0.749. According to the XRD test (such as figure 1 ), it can be seen that the product contains the impurity phase NaFePO 4 and Na 2 fP 2 O 7 existence, further analysis and calculation showed that the contents of the two impurities were 7% and 8% respectively. [0078] Example 1 [0079] Preparation of polyanionic sodium battery cathode material S1: [0080] Sodium carbonate, ammonium dihydrogen phosphate, ferric oxide, manganese dioxide and glucose are respectively used as the sodium source, phosphorus source, iron source, manganese source and carbon source to control the sodium, iron, manganese and phosphorus elements in the raw materials. The molar ratio is 4:2.98:0.01:4, and the ratio of the molar amount of carbon source (calculated as carbon element) to the sum of the molar amounts of iron element and manganese element is 0.5:1; [0081] Put the raw materials into a sand mill and grind them at a speed of 2000r/min for 6 hours. The solid content during grinding is 50wt%; [0082] Use spray drying method to prepare the mixture into dry precursor powder at 250°C; [0083] Place the precursor powder in a box furnace at N 2 Calculate at 550°C for 12 hours under the atmosphere, and then cool naturally. The obtained product is Na 4 Fe 2.98 Mn 0.01 (PO 4 ) 2 P 2 O 7 and wrapped in Na 4 Fe 2.98 Mn 0.01 (PO 4 ) 2 P 2 O 7 Surface carbon coating. [0084] The carbon content of the prepared product was detected to be 1.9wt%. The prepared product was tested by ICP to obtain a Fe/P molar ratio of 0.743 and a Mn/P molar ratio of 0.007. SEM characterization results are as follows: figure 2 As shown in the figure, it can be seen that its morphology is secondary spherical particles formed by the agglomeration of primary particles, and the size of the secondary particles is 1-10 μm. According to XRD test (such as image 3 ), it can be seen that basically no impurities can be detected in the product. [0085] Example 2 [0086] Preparation of polyanionic sodium battery cathode material S2: [0087] Sodium carbonate, ammonium dihydrogen phosphate, ferric oxide, manganese dioxide and glucose were respectively taken as sodium source, phosphorus source, iron source, transition metal source and carbon source to control sodium, iron, manganese and phosphorus in the raw materials. The molar ratio of elements is 4:1.996:1:4. The ratio of the molar amount of carbon source (calculated as carbon element) to the sum of the molar amounts of iron element and manganese element is 0.5:1; [0088] Put the raw materials into a sand mill and grind them at a speed of 2000r/min for 6 hours. The solid content during grinding is 50wt%; [0089] Use spray drying method to prepare the mixture into dry precursor powder at 250°C; [0090] Place the precursor powder in a box furnace at N 2 Calculate at 550°C for 12 hours under the atmosphere, and then cool naturally. The obtained product is Na 4 Fe 1.996 Mn(PO 4 ) 2 P 2 O 7 and wrapped in Na 4 Fe 1.996 Mn(PO 4 ) 2 P 2 O 7 Surface carbon coating. [0091] The carbon content of the prepared product was detected to be 2.1wt%. The ICP of the prepared product was detected to show that the Fe/P molar ratio was 0.497 and the Mn/P molar ratio was 0.252. According to XRD test (such as Figure 4 ), it can be seen that the product contains a small amount of NaFePO 4 Impurities exist, and according to analysis and calculations, their content is 5%. [0092] Example 3 [0093] Preparation of polyanionic sodium battery cathode material S3: [0094] Sodium carbonate, ammonium dihydrogen phosphate, ferric oxide, manganese dioxide and glucose were respectively taken as sodium source, phosphorus source, iron source, transition metal source and carbon source to control sodium, iron, manganese and phosphorus in the raw materials. The molar ratio of elements is 4:1.97:1:4. The ratio of the molar amount of carbon source (calculated as carbon element) to the sum of the molar amounts of iron element and manganese element is 0.5:1; [0095] Put the raw materials into a sand mill and grind them at a speed of 2000r/min for 6 hours. The solid content during grinding is 50wt%; [0096] Use spray drying method to prepare the mixture into dry precursor powder at 250°C; [0097] Place the precursor powder in a box furnace at N 2 Calculate at 550°C for 12 hours under the atmosphere, and then cool naturally. The obtained product is Na 4 Fe 1.97 Mn(PO 4 ) 2 P 2 O 7 and wrapped in Na 4 Fe 1.97 Mn(PO 4 ) 2 P 2 O 7 Surface carbon coating. [0098] The carbon content of the prepared product was tested to be 1.8%. The prepared product was tested by ICP. According to the ICP test, the Fe/P molar ratio was 0.491 and the Mn/P molar ratio was 0.252. According to XRD test (such as Figure 5 ), it can be seen that basically no impurities can be detected in the product. [0099] Example 4 [0100] Preparation of polyanionic sodium battery cathode material S4: [0101] Sodium carbonate, ammonium dihydrogen phosphate, ferric oxide, manganese dioxide, cobalt tetroxide and glucose were respectively taken as the sodium source, phosphorus source, iron source, manganese source, cobalt source and carbon source to control the sodium, iron and carbon sources in the raw materials. The molar ratio of manganese, cobalt and phosphorus is 4:1.48:0.75:0.75:4. The ratio of the molar amount of carbon source (calculated as carbon element) to the sum of the molar amounts of iron, manganese and cobalt is 0.6:1; [0102] Put the raw materials into a sand mill and grind them at a speed of 2000r/min for 5 hours. The solid content during grinding is 50wt%; [0103] Use spray drying method to prepare the mixture into dry precursor powder at 250°C; [0104] Place the precursor powder in a box furnace at N 2 Calculate at 550°C for 12 hours under the atmosphere, then cool naturally. [0105] The product obtained is Na 4 Fe 1.48 Mn 0.75 Co 0.75 (PO 4 ) 2 P 2 O 7 and wrapped in Na 4 Fe 1.48 Mn 0.75 Co 0.75 (PO 4 ) 2 P 2 O 7 Surface carbon coating. [0106] The carbon content of the prepared product was detected to be 2.2wt%. The prepared product was tested by ICP and found that the Fe/P molar ratio was 0.369, the Mn/P ratio was 0.182, and the Co/P ratio was 0.189. According to XRD test (such as Figure 6 ), it can be seen that basically no impurities can be detected in the product. [0107] Example 5 [0108] Preparation of polyanionic sodium battery cathode material S5: [0109] Sodium carbonate, ammonium dihydrogen phosphate, ferric oxide, titanium dioxide and glucose are respectively taken as the sodium source, phosphorus source, iron source, titanium source and carbon source to control the moles of sodium element, iron element, titanium element and phosphorus element in the raw materials. The ratio is 4:2.97:0.02:4, and the ratio of the molar amount of carbon source (calculated as carbon element) to the sum of the molar amounts of iron element and titanium element is 0.5:1; [0110] Put the raw materials into a sand mill and grind them at a speed of 2000r/min for 6 hours. The solid content during grinding is 50wt%; [0111] Use spray drying method to prepare the mixture into dry precursor powder at 250°C; [0112] Place the precursor powder in a box furnace at N 2 Calculate at 550°C for 12 hours under the atmosphere, and then cool naturally. The obtained product is Na 4 Fe 2.97 Ti 0.02 (PO 4 ) 2 P 2 O 7 and coating Na 4 Fe 2.97 Ti 0.02 (PO 4 ) 2 P 2 O 7 Carbon coating on the surface. [0113] The carbon content of the prepared product was detected to be 1.9wt%. The prepared product was tested by ICP to find that the Fe/P value was 0.740 and the Ti/P value was 0.007. According to XRD test (such as Figure 7 ), it can be seen that basically no impurities can be detected in the product. [0114] Comparative example 2 [0115] Preparation of polyanionic sodium battery cathode material D2: [0116] The method was carried out according to the method described in Comparative Example 1, except that the molar ratio of sodium, iron and phosphorus in the raw material was 4:2.7:4. [0117] Comparative example 3 [0118] Preparation of polyanionic sodium battery cathode material D3: [0119] The method was carried out according to the method described in Comparative Example 1, except that the molar ratio of sodium, iron and phosphorus in the raw material was 4:2.9:4. [0120] Comparative example 4 [0121] Preparation of polyanionic sodium battery cathode material D4: [0122] The method was carried out according to the method described in Example 1, except that the molar ratio of sodium, iron, manganese and phosphorus in the raw material was 4:1.6:1:4. [0123] Comparative example 5 [0124] Preparation of polyanionic sodium battery cathode material D5: [0125] The method was carried out according to the method described in Example 1, except that the molar ratio of sodium, iron, manganese and phosphorus in the raw material was 4:1.24:1.75:4. [0126] Test example 1 [0127] The positive electrode materials of the examples and comparative examples were made into positive electrode sheets, and then assembled into button batteries to test the charge and discharge performance. [0128] The testing process is as follows: [0129] Mix the sample to be tested, acetylene black and PVDF binder evenly, then coat it on the aluminum foil, and vacuum dry it at 80°C to obtain an electrode sheet; where, the total weight of the sample to be tested, acetylene black and PVDF binder is As a benchmark, the dosage of the sample to be tested is 80wt%, the dosage of acetylene black is 10wt%, and the dosage of PVDF binder is 10wt%; [0130] The obtained electrode sheet, metallic sodium, and 0.8M NaPF were used 6 /EC-DMC electrolyte is assembled into a button cell to test the charge and discharge characteristics. The charge and discharge current is 0.1C, where 1C=129mA/g. [0131] The charge and discharge curves of Comparative Example 1 and Examples 1-5 are as follows: Figure 8-13 shown. The discharge gram capacities and discharge average voltages of Comparative Examples 1-5 and Examples 1-5 are shown in Table 1. [0132] Table 1 [0133] [0134] [0135] combine Figure 8-13 As can be seen from Table 1, the button batteries prepared using the cathode materials prepared in Examples 1-5 have higher discharge gram capacity, average discharge voltage and capacity retention rate, while the button batteries prepared using the cathode materials prepared in the Comparative Example have a higher discharge gram capacity. The capacity, average discharge voltage and capacity retention rate were significantly lower than those in the Example. [0136] The preferred embodiments of the present invention have been described in detail above, but the present invention is not limited thereto. Within the scope of the technical concept of the present invention, many simple modifications can be made to the technical solution of the present invention, including the combination of various technical features in any other suitable manner. These simple modifications and combinations should also be regarded as the disclosed content of the present invention. All belong to the protection scope of the present invention. | 1. A polyanion-based sodium battery cathode material, It is characterized by: The polyanionic sodium battery cathode material includes a polyanionic compound and a carbon coating layer located on the surface of the polyanionic compound; The chemical formula of the polyanionic compound is Na 4 Fe a M b (PO 4 ) 2 P 2 O 7 , where 1.4≤a<3, 0.005<b≤1.7, 2.7<a+b<3, M is a transition metal. 2. The polyanionic sodium battery cathode material according to claim 1, It is characterized by: Based on the total weight of the polyanionic sodium battery cathode material, the carbon content is 1-5%, preferably 1-3%. 3. The polyanionic sodium battery cathode material according to claim 1 or 2, It is characterized by: M is selected from one or two or more types of Mn, Co, Ni, Cr, Ti and V. 4. The polyanionic sodium battery cathode material according to claim 1, It is characterized by: 1.5≤a<2.99, 0.01≤b<1. 5. A method for preparing the polyanionic sodium battery cathode material according to any one of claims 1-4, It is characterized by: The method includes the following steps: (1) Grind the sodium source, phosphorus source, carbon source, iron source and transition metal source to obtain a mixture; (2) Spray dry the mixture to obtain precursor powder; (3) In the presence of protective gas, the precursor powder is calcined at 450-650°C. 6. The method of claim 5, It is characterized by: In step (1), the grinding conditions include: the rotation speed is 1000-3000r/min, and the time is 2-10h. 7. The method of claim 5, It is characterized by: In step (2), the spray drying conditions include: the temperature is 150-300°C. 8. The method according to claim 5 or 6, It is characterized by: The sodium source is selected from one or more of sodium acetate, sodium oxalate, sodium citrate, trisodium phosphate, sodium dihydrogen phosphate, disodium hydrogenphosphate, sodium pyrophosphate, sodium carbonate and sodium bicarbonate; Preferably, the iron source is selected from one or more of iron phosphate, iron nitrate, iron oxide, ferric oxide, iron sulfate and ferrous sulfate; Preferably, the transition metal source is selected from phosphates or oxides of transition metals; Preferably, the phosphorus source is selected from the group consisting of phosphoric acid, ammonium dihydrogen phosphate, diammonium hydrogen phosphate, sodium dihydrogen phosphate, disodium hydrogen phosphate, sodium phosphate, sodium pyrophosphate, trisodium monohydrogen pyrophosphate, and dihydrogen pyrophosphate. One or more of sodium and sodium trihydrogen pyrophosphate; Preferably, the carbon source is selected from graphene, carbon black, carbon nanotubes, SuperP, carbon fiber, ascorbic acid, citric acid, glucose, polyethylene glycol, formaldehyde, acetaldehyde, citric acid, malic acid, oxalic acid, One or more of adipic acid, starch and sucrose. 9. Application of the polyanion-based sodium battery cathode material according to any one of claims 1 to 4 in sodium ion batteries. 10. A positive electrode sheet, It is characterized by: The positive electrode sheet contains the polyanionic sodium battery positive electrode material according to any one of claims 1-4. 11. A sodium-ion battery, It is characterized by: The sodium ion battery includes the positive electrode sheet of claim 10. | 比亚迪股份有限公司
999 | CN118231608A | Examining | BYD CO LTD | Cell electrodes¦Secondary cells | 2023-12-29 | 2024-06-21 | Negative electrode material, preparation method, negative electrode plate and battery | The invention discloses a negative electrode material, a preparation method, a negative electrode plate and a battery. The negative electrode material comprises a carbon material core; the coating layer covers at least one part of the outer surface of the carbon material core, the coating layer comprises a first material, the first material is an inorganic mesoporous material with mesoporous channels, the conductivity of the first material is sigma, and sigma is larger than 1 * 10 <-18 > S/m and smaller than or equal to 1 * 10 < 2 > S/m. According to the negative electrode material, the inorganic mesoporous material with the mesoporous channels is adopted as the first material, and the conductivity of the first material is limited, so that the defect structure of the surface of the carbon material core is favorably changed, and the dispersity of the carbon material core in the preparation process of the negative electrode material is improved; and the liquid absorption and retention capability of the carbon material core in the electrolyte can be improved. | Technical field [0001] The present invention relates to the field of battery technology, and more specifically, to a negative electrode material, a preparation method, a negative electrode sheet and a battery. Background technique [0002] The commonly used negative electrode material for lithium-ion batteries is graphite. In order to improve the dynamic properties of graphite materials, the graphite surface is coated. The coating materials used are usually asphalt, resin or heavy oil, etc. After high-temperature carbonization, a carbon layer is formed on the surface of the graphite, thereby improving the dynamic properties of the graphite. [0003] The carbon coating layer of current graphite not only has limited diffusion and retention capabilities for electrolyte, but also the amorphous carbon layer tends to increase defects on the graphite surface, which increases the consumption of electrolyte, thereby reducing the first charge and discharge efficiency and cycle life of the battery. Contents of the invention [0004] One object of the present invention is to provide a negative electrode material that can solve at least one of the problems of amorphous carbon-coated graphite in the prior art that tend to increase graphite surface defects, increase electrolyte consumption, and affect battery performance. [0005] Another object of the present invention is to provide a preparation method of anode material. [0006] Another object of the present invention is to provide a negative electrode piece, which includes a negative electrode material. [0007] Another object of the present invention is to provide a battery, which includes the above-mentioned negative electrode plate. [0008] In order to achieve the above objects, the present invention provides the following technical solutions. [0009] The negative electrode material according to the first embodiment of the present invention includes: a carbon material core; a coating layer covering at least part of the outer surface of the carbon material core, and the coating layer includes the first material, The first material is an inorganic mesoporous material with mesopore channels, and the electrical conductivity of the first material is σ, 1×10 -18 S/m<σ≤1×10 2 S/m. [0010] optionally, 1×10 -18 S/m<σ≤1×10 -4 S/m. [0011] Optionally, the coating layer further includes: a second material, the electrical conductivity of the second material is greater than the electrical conductivity of the first material. [0012] Optionally, the second material is an amorphous carbon material, and the second material and the first material are mixed with each other. [0013] Optionally, the inorganic mesoporous material is one or a combination of one or more of mesoporous silica, mesoporous titanium dioxide, mesoporous alumina and mesoporous ceramics; and/or the carbon material core is graphite. ; The graphite includes at least one of artificial graphite or natural graphite. [0014] Optionally, the mass proportion of the coating layer in the negative electrode material is no more than 5%; and/or the mass proportion of the first material in the coating layer is no more than 80%, not Less than 10%; and/or the D50 of the first material is 10 nm to 1000 nm; and/or the coating layer covers the entire outer surface of the carbon material core, and the thickness of the coating layer is 10 nm ~2μm. [0015] The method for preparing a negative electrode material according to an embodiment of the second aspect of the present invention includes the following steps: forming a coating layer on at least part of the outer surface of a carbon material core, and the carbon material core and the coating layer constitute the negative electrode material. , the coating layer includes a first material, the first material is an inorganic mesoporous material with mesoporous channels, wherein the electrical conductivity of the first material is σ, which is 1×10 -18 S/m<σ≤1×10 2 S/m. [0016] Optionally, the step of forming a coating layer on at least part of the outer surface of the carbon material core includes: mixing the first component and the second component with each other to obtain a coating additive, wherein the first group The second component includes a first material or a first material precursor, and the second component includes an amorphous carbon material or an amorphous carbon material precursor; the coating additive is mixed with the carbon material core. [0017] Optionally, the preparation method of the negative electrode material further includes the following steps: depolymerizing the negative electrode material through a depolymerization device to regulate the particle size distribution of the negative electrode material. [0018] The negative electrode sheet according to the third embodiment of the present invention includes: a current collector; a negative electrode material, the negative electrode material is coated on the outer surface of the current collector, and the negative electrode material is any one of the above-mentioned negative electrode materials, Or it is the negative electrode material prepared by any of the above-mentioned preparation methods of negative electrode materials. [0019] A battery according to a third embodiment of the present invention includes any of the above-mentioned negative electrode plates. [0020] By using the first material with mesoporous channels, the carbon material according to the embodiment of the present invention is not only beneficial to changing the defect structure on the surface of the carbon material core and improving the dispersion of the carbon material core during the preparation process of the negative electrode material, but also can improve the battery performance; the mesopore size distribution is concentrated, the degree of dispersion in water is high, and the dispersion of the core of the carbon material is improved. At the same time, by limiting the range of the conductivity σ of the first material, the ability of the carbon material core to absorb and retain liquid in the electrolyte can be improved. In lithium-ion batteries, the conductive agent can be partially replaced as a buffer pool for the electrolyte, and the negative electrode can be optimized. The void structure of the sheet increases the porosity of the negative electrode sheet, improves ion diffusion capacity, and reduces battery polarization. [0021] Other features of the invention and its advantages will become apparent from the following detailed description of exemplary embodiments of the invention with reference to the accompanying drawings. Description of drawings [0022] The accompanying drawings, which are incorporated in and constitute a part of this specification, illustrate embodiments of the invention and together with the description, serve to explain the principles of the invention. [0023] figure 1 It is a flow chart of a method for preparing an anode material according to an embodiment of the present invention; [0024] figure 2 This is a flow chart of a method for preparing an anode material according to another embodiment of the present invention. Detailed ways [0025] Various exemplary embodiments of the present invention will now be described in detail with reference to the accompanying drawings. It should be noted that the relative arrangement of components and steps, numerical expressions and numerical values ​​set forth in these examples do not limit the scope of the invention unless otherwise specifically stated. [0026] The following description of at least one exemplary embodiment is merely illustrative in nature and is in no way intended to limit the invention, its application or uses. [0027] Techniques, methods and devices known to those of ordinary skill in the relevant art may not be discussed in detail, but where appropriate, such techniques, methods and devices should be considered a part of the specification. [0028] In all examples shown and discussed herein, any specific values ​​are to be construed as illustrative only and not as limiting. Accordingly, other examples of the exemplary embodiments may have different values. [0029] It should be noted that similar reference numerals and letters refer to similar items in the following figures, so that once an item is defined in one figure, it does not require further discussion in subsequent figures. [0030] The negative electrode material according to the embodiment of the present invention is described in detail below with reference to the accompanying drawings. [0031] The negative electrode material according to the embodiment of the present invention includes a carbon material core and a coating layer. [0032] Specifically, the coating layer covers at least part of the outer surface of the carbon material core. The coating layer includes a first material. The first material is an inorganic mesoporous material with mesoporous channels. The conductivity of the first material is σ, which is 1×10 -18 S/m<σ≤1×10 2 S/m. [0033] In other words, the anode material according to the embodiment of the present invention mainly consists of a carbon material core and a coating layer, wherein the coating layer covers at least a part of the outer surface of the carbon material core. That is to say, in this embodiment, the coating layer may cover part of the outer surface of the carbon material core, or the coating layer may cover the entire outer surface of the carbon material core. [0034] Moreover, the first material is an inorganic mesoporous material with mesoporous channels. According to the definition of IUPAC, the pore diameter of the mesoporous channels is between 2 nm and 50 nm, and the porous material with the pore size between 2 nm and 50 nm can be called a mesoporous material. For example, in this embodiment, the first material is alumina, silicon dioxide, etc., which are materials with a low dielectric constant. Alternatively, the pore diameter of the inorganic mesoporous material is preferably K∈[2nm, 40nm], and further preferably K∈[2nm, 30nm], which can improve the uniformity of pore size distribution. [0035] Among them, using an inorganic mesoporous material with mesoporous channels as the first material has the following properties: [0036] First, the first material is a mesoporous material. By using mesoporous materials, the amount of liquid absorption/saturated liquid for the electrolyte can be increased. [0037] Second, the first material is a mesoporous material. The mesoporous material has a relatively uniform pore size structure, which makes the first material highly dispersed in water, thereby improving the dispersion of the carbon material core during the batching process. It should be noted that the carbon material (such as graphite material) itself is a hydrophobic material, which is easy to agglomerate in water and difficult to disperse; and in this embodiment, after the surface of the carbon material is wrapped with an inorganic mesoporous material, the surface of the carbon material It changes from hydrophobic state to hydrophilic state and is easy to disperse in water-based ingredients. [0038] Third, the first material is a mesoporous material, which has rigid characteristics, so it can effectively reduce the physical rebound of the carbon material after rolling and reduce the physical rebound during the electrochemical process; thus improving the energy density of the battery and the cycle life of the battery. . [0039] Fourth, the first material is a mesoporous material with mesoporous channels on the surface, which reduces the surface-to-surface contact between adjacent negative electrode material particles in the prior art and increases the number of point-to-point contacts, thereby benefiting electrolysis. The liquid diffuses into the negative electrode material. In other words, preparing carbon materials into negative electrode sheets can optimize the internal gap of the negative electrode sheet, improve the diffusion and retention capabilities of the negative electrode for the electrolyte, and also increase the migration rate of lithium ions, thus improving the rate performance of the battery. [0040] Fifth, there is a defect structure on the surface of the carbon material core particle. By coating at least part of the surface of the graphite particle with the first material, the defect structure on the surface of the carbon material core particle can be changed. [0041] It should be noted that organic mesoporous materials are usually used in the prior art. Since organic mesoporous materials contain organic components, they will swell when immersed in the electrolyte, which may easily cause the coating layer to fall off. In comparison, in this embodiment, by using inorganic mesoporous materials, swelling will not occur after being infiltrated in the electrode solution. Can improve structural stability and bonding firmness. [0042] In this embodiment, the electrolyte is adsorbed through the mesoporous channels of the coating material (coating layer) to increase the saturation of the negative electrode material, thereby reducing the ion diffusion path of ions around the core of the carbon material (such as graphite), thereby increasing the The rate performance of the negative electrode material; at the same time, the dielectric constant of the mesoporous material is low, and there are fewer side reactions with the electrolyte during charge and discharge, thereby reducing the consumption of the electrolyte, thereby increasing the cycleability; at the same time, there are fewer side reactions, It can also increase the first effect. [0043] In addition, the electrical conductivity of the first material is σ, which is 1×10 -18 S/m<σ≤1×10 2 S/m. For example, σ is 1×10 -17 S/m, 1×10 -16 S/m, 1×10 -15 S/m, 1×10 -14 S/m, 1×10 -13 S/m, 1×10 -12 S/m, 1×10 -11 S/m, 1×10 -10 S/m, 1×10 -9 S/m, 1×10 -8 S/m, 1×10 -5 S/m, 1×10 -1 S/m, 1×10S/m or 1×10 2 S/m etc. It can be seen that in this embodiment, the first material has low electrical conductivity, is difficult to react with the electrolyte, and has strong ability to absorb and retain liquid. [0044] The conductivity testing method of the embodiment of the present invention can be tested using the four-probe method. The specific testing method is as follows: lay the sample flat in the resistance meter test chamber, let the test probes contact the surface of the sample, and perform the test. From the instrument computer Read the resistivity ρ of the sample on the meter, and obtain the conductivity of the sample according to the formula σ = 1/ρ. [0045] Therefore, by using the first material with mesoporous channels in the carbon material according to the embodiment of the present invention, it is not only beneficial to change the defect structure on the surface of the carbon material core and improve the dispersion of the carbon material core during the preparation process of the negative electrode material, but also It can improve the performance of the battery; the mesopore size distribution is concentrated, the degree of dispersion in water is high, and the dispersion of the carbon material core is improved. At the same time, by limiting the range of the conductivity σ of the first material, the ability of the carbon material core to absorb and retain liquid in the electrolyte can be improved. In lithium-ion batteries, the conductive agent can be partially replaced as a buffer pool for the electrolyte, and the negative electrode can be optimized. The void structure of the pole piece increases the porosity of the negative pole piece, improves ion diffusion capacity, and reduces battery polarization. [0046] According to an embodiment of the present invention, 1×10 -18 S/m<σ≤1×10 -4 S/m, that is, preferably, 1×10 -18 S/m<σ≤1×10 -4 S/m, using the first material with conductivity within this range can further ensure the ability of the carbon material core to absorb and retain liquid in the electrolyte. [0047] In some embodiments of the present invention, the coating layer further includes a second material, and the second material has an electrical conductivity greater than that of the first material. In this embodiment, since the inorganic mesoporous material itself has low electrical conductivity, the second material with higher electrical conductivity is combined with the first material to ensure that the electrical conductivity of the carbon material core itself is not easily reduced. It can be seen that in this embodiment, by using a conductive second material, it is beneficial to ensure that the prepared negative electrode material has a certain electrical conductivity. [0048] According to an embodiment of the present invention, the second material is an amorphous carbon material, and the second material and the first material are mixed with each other. The conductivity of amorphous carbon material is 10 2 S/m~10 4 S/m. That is to say, the coating layer contains not only the first material but also the second material, and the two materials are combined in a mutually mixed manner. For example, the coating layer contains not only amorphous carbon materials, but also inorganic mesoporous materials, which can be made by mixing amorphous carbon materials and inorganic mesoporous materials to ensure that the prepared negative electrode material has a certain conductivity; And it can reduce the consumption of electrolyte and improve the first efficiency and life of the battery. [0049] In this embodiment, the inorganic mesoporous material is used to partially replace the amorphous carbon material, and the inorganic mesoporous material and the amorphous carbon material are uniformly coated on the surface of the carbon material core particles. Compared with all the methods in the prior art, For coating structures prepared using amorphous carbon materials, in the coating layer of embodiments of the present invention, the amorphous carbon material is partially replaced by inorganic mesoporous materials, so that the surface of the core of the carbon material is coated with the amorphous carbon material. A mixture of inorganic mesoporous materials to reduce the negative impact of amorphous carbon on the battery core. [0050] According to an embodiment of the present invention, the inorganic mesoporous material is one or a combination of one or more of mesoporous silica, mesoporous titanium dioxide, mesoporous alumina and mesoporous ceramics; and/or the carbon material core is graphite. ; Graphite includes at least one of artificial graphite or natural graphite. [0051] Among them, when the inorganic mesoporous material is one or a combination of mesoporous silica, mesoporous titanium dioxide, mesoporous alumina, mesoporous ceramics, etc., that is to say, the above-mentioned low dielectric constant can be used. As an inorganic mesoporous material, it is beneficial to ensure that the inorganic mesoporous material has low conductivity, is difficult to react with the electrolyte, and has strong liquid absorption and retention capabilities. [0052] When the core of the carbon material is graphite, and the graphite includes at least one of artificial graphite or natural graphite, the core of the carbon material is graphite, which has the advantages of being widely sourced and easy to use. Among them, when inspecting the entrance and exit of coating structures prepared using amorphous carbon materials in the prior art, for example, the coating layers of traditional graphite materials are all amorphous carbon, and the graphite surface is detected under an EDS energy spectrometer. The element is a C element. In comparison, in the embodiments of the present invention, mesoporous materials are used to partially replace invisible carbon materials, and are coated on the surface of graphite particles to change the defect structure on the surface of graphite particles and reduce the negative impact on amorphous carbon materials. In the EDS energy spectrometer The corresponding mesoporous material elements can be detected on the graphite surface. [0053] In addition, the graphite core particles may be one or a combination of artificial graphite or natural graphite; the graphite core material may be one or a combination of primary particles or secondary particles. When the graphite material is artificial graphite, the raw material coke used is not specifically limited. [0054] It should be noted that specific materials can be selected as inorganic mesoporous materials and carbon material cores according to specific needs during production, which has the advantage of high flexibility. [0055] In some specific embodiments of the present invention, the mass proportion of the coating layer in the negative electrode material is no more than 5%; and/or the mass proportion of the first material in the coating layer is no more than 80%. Less than 10%; and/or the D50 of the first material is 10 nm to 1000 nm; and/or the coating layer covers the entire outer surface of the carbon material core, and the thickness of the coating layer is 10 nm to 2 μm. [0056] First, when the mass proportion of the coating layer in the negative electrode material is no more than 5%, that is, 0% < the mass proportion of the coating layer in the negative electrode material ≤ 5%. For example, the mass proportion of the coating layer in the negative electrode material is 5%, 3%, 2% or 1%. It should be noted that if the mass proportion of the coating layer in the negative electrode material is higher than 5%, it is easy to cause the negative electrode material to have a low charge rate and discharge rate. It can be seen that in this embodiment, by limiting the mass proportion of the coating layer in the negative electrode material to no more than 5%, it is beneficial to ensure low production cost of the coating layer, achieve fast charging and discharging, and improve the fast charging performance of the battery. [0057] Second, when the mass proportion of the first material in the cladding layer is not higher than 80% and not less than 10%, that is to say, 10% ≤ the mass proportion of the first material in the cladding layer ≤ 80 %, for example, the mass proportion of the first material in the coating layer is 10%, 20%, 30%, 40%, 50%, 60%, 70% or 80%, etc. It should be noted that if the mass proportion of the first material in the coating layer is higher than 90%, it is easy to affect the overall conductivity of the negative electrode material; if the mass proportion of the first material in the coating layer is less than 10% , it is difficult to reduce electrolyte consumption and improve the first efficiency and life of the battery. That is to say, if the mass proportion of the first material in the coating layer is less than 10%, less than 10% will easily lead to inorganic mesoporous materials. It cannot achieve the effect of reducing electrolyte consumption; higher than 80% can easily lead to excessive internal resistance of the battery and affect the fast charging performance of the battery. It can be seen that in this embodiment, by limiting the mass proportion of the first material in the coating layer to no more than 80% and no less than 10%, it is beneficial to reduce electrolyte consumption and ensure that the internal resistance of the battery is low. . [0058] Preferably, the proportion X of the inorganic mesoporous material satisfies 30%≤X≤70%, and further preferably, the proportion X of the inorganic mesoporous material satisfies 40%≤X≤60%. Within this range, the ability of the negative electrode to absorb and retain liquid can be improved, and the impact on the internal resistance of the battery can be further reduced while improving the first efficiency of the battery. [0059] It should be noted that in this embodiment, the formula for calculating the mass proportion of the inorganic mesoporous material in the coating layer is: mass of the inorganic mesoporous material/(mass of the carbon material + the mass of the inorganic mesoporous material), and the proportion of the inorganic mesoporous material in the coating layer is Ratio X satisfies 10%≤X≤80%. [0060] The calculation method is as follows: [0061] By sintering at a high temperature of 2000°C, the quality difference of the samples before and after sintering was compared. In the embodiments of the present invention, due to the small amount of amorphous carbon added (≤4.5% of the mass proportion of the negative active material material), it will oxidize during the sintering process. The sample The mass will be reduced, but inorganic mesoporous elements can still be detected on the surface of the sintered sample through EDS and other methods. [0062] Third, when the D50 of the first material is 10 nm to 1000 nm, for example, the D50 of the first material is 10 nm, 20 nm, 100 nm, 500 nm, 800 nm or 1000 nm, etc., then the first material is a nanomaterial. When the inorganic mesoporous material is used as a nanomaterial, the inorganic mesoporous material is an excellent flow promoter. At this time, coating the inorganic mesoporous material on the surface of the carbon material core can improve the powder fluidity of the carbon material core and improve the negative electrode. The particle-to-particle accumulation of the negative electrode material in the negative electrode material increases the peeling strength of the negative electrode sheet. [0063] Fourth, when the cladding layer covers the entire outer surface of the carbon material core and the thickness of the cladding layer is 10 nm to 2 μm, that is, 10 nm ≤ thickness of the cladding layer ≤ 2 μm, for example, the thickness of the cladding layer is 10nm, 20nm, 50nm, 100nm, 500nm, 800nm, 1μm or 2μm, etc. It should be noted that if the thickness of the coating layer is less than 10nm, it is easy to break and the preparation cost is increased; if the thickness of the coating layer is greater than 2μm, it is easy to cause the particles of the negative electrode material to be larger, or to affect the carbon content based on a certain volume. The volume of the material core. It can be seen that in this embodiment, by limiting the coating layer to cover the entire outer surface of the carbon material core, it is beneficial to improve the coverage of the coating layer; by limiting the thickness of the coating layer to 10 nm to 2 μm, it is beneficial to ensure that the negative electrode material The stability of capacitance and liquid retention ability. [0064] In addition, regarding the four characteristics of the mass proportion of the coating layer in the negative electrode material, the mass proportion of the first material in the coating layer, the D50 of the first material and the thickness of the coating layer, users can flexibly adjust according to their needs. By selection, one or two of the conditions can be met individually, or all three conditions can be met at the same time, or four conditions can be met at the same time, which can achieve the production of anode materials with different characteristics. [0065] like figure 1 and figure 2 As shown, the present invention also provides a preparation method of anode material. The preparation method can be used to prepare the anode material of any of the above embodiments. The preparation method can include the following steps: [0066] A coating layer is formed on at least part of the outer surface of the carbon material core. The carbon material core and the coating layer constitute the negative electrode material. The coating layer contains a first material, and the first material is an inorganic mesoporous material with mesopore channels. Among them, the electrical conductivity of the first material is σ, which is 1×10 -18 S/m<σ≤1×10 2 S/m. [0067]It should be noted that mesoporous materials have the advantages of regular pore size structure, concentrated pore size distribution, and high degree of dispersion in water. In the preparation method of the negative electrode material in this embodiment, the surface coating layer of the carbon material core contains mesoporous material, which can improve the dispersion of the carbon material core during the batching process. Moreover, the carbon material core and the cladding layer constitute the negative electrode material, which does not mean that only two structures, the carbon material core and the cladding layer, can exist in the negative electrode material. [0068] In this embodiment, by forming a coating layer on the outer surface of the carbon material core, a negative electrode material having both a carbon material core and a coating layer is prepared, which can fully utilize the mesoporous channels in the coating layer. The characteristics of porous materials are not only conducive to improving the surface defect structure of the carbon material core, but also improving the dispersion of the negative electrode material during the slurry process, thereby obtaining a negative electrode sheet with a more uniform distribution of negative electrode materials, and improving the performance of the battery. I will not go into details here. In addition, the electrical conductivity of the first material is σ, which is 1×10 -18 S/m<σ≤1×10 2 S/m, the first material has low conductivity, is difficult to react with the electrolyte, and has strong ability to absorb and retain liquid, which is conducive to realizing that the negative electrode material prepared by the preparation method of the embodiment of the present invention has good fast charging ability when used in batteries. , will not be described in detail here. [0069] In some specific embodiments of the present invention, the amorphous carbon material precursor is one or a combination of pitch, resin, heavy oil, etc., and the amorphous carbon material can be prepared from the above hard carbon material. [0070] According to one embodiment of the present invention, the step of forming a cladding layer on at least a portion of the outer surface of the carbon material core includes: [0071] The first component and the second component are mixed with each other to obtain a coating additive, wherein the first component includes a first material or a first material precursor, and the second component includes an amorphous carbon material or an amorphous carbon material precursor. body; [0072] Mix the coating additive with the carbon material core. Among them, if the amorphous carbon precursor is solid, it needs to be heated and stirred to soften it; if the amorphous carbon precursor is fluid, heating is not required during the stirring process. [0073] For example, an inorganic mesoporous material and an amorphous carbon material precursor are mixed to obtain a coating additive. Then add the coating additive to the carbon material core and stir and mix. When the coating additive is coated on the outer surface of the carbon material core particle, the inorganic mesoporous material and the amorphous carbon material precursor are coated on the outer surface of the carbon material core particle together, and a hybrid material is obtained. [0074] Alternatively, the mixed material can be carbonized at high temperature through carbonization equipment to carbonize the amorphous carbon precursor to obtain an amorphous carbon structure, and the inorganic mesoporous material with mesoporous channels will be coated in graphite together with the amorphous carbon. particle surface. For example, the uniformly stirred mixture is carbonized and sintered at a heating temperature of 1000°C to 1200°C. [0075] Optionally, the temperature during the carbonization process is 1000°C to 1200°C. If the temperature is less than 1000°C, it will be difficult for the amorphous carbon precursor to be fully sintered, which will increase the specific surface area of ​​the product, increase side reactions in the battery core, and reduce the first efficiency of the battery; if the temperature is higher than 1200°C, this temperature will increase the cost, exceed If the temperature continues to increase to 2000°C, the amorphous carbon in the coating layer will begin to graphitize, reducing the active sites on the surface of the r | 1. A negative electrode material, It is characterized by: Include: Carbon material core; a coating layer covering at least part of the outer surface of the carbon material core; the coating layer includes a first material; the first material is an inorganic mesoporous material with mesoporous channels; The electrical conductivity of the first material is σ, 1×10 -18 S/m<σ≤1×10 2 S/m. 2. The negative electrode material according to claim 1, It is characterized by: 1×10 -18 S/m<σ≤1×10 -4 S/m. 3. The negative electrode material according to claim 1, It is characterized by: The cladding layer also includes: A second material, the electrical conductivity of the second material is greater than the electrical conductivity of the first material. 4. The negative electrode material according to claim 3, It is characterized by: The second material is an amorphous carbon material, and the second material and the first material are mixed with each other. 5. The negative electrode material according to claim 1, It is characterized by: The inorganic mesoporous material is one or a combination of more of mesoporous silica, mesoporous titanium dioxide, mesoporous alumina and mesoporous ceramics; and/or, The carbon material core is graphite; the graphite includes at least one of artificial graphite or natural graphite. 6. The negative electrode material according to claim 1, It is characterized by: The mass proportion of the coating layer in the negative electrode material is no more than 5%; and/or, The mass proportion of the first material in the coating layer is no more than 80% and no less than 10%; and/or, The D50 of the first material is 10nm~1000nm; and/or, The coating layer covers the entire outer surface of the carbon material core, and the thickness of the coating layer is 10 nm to 2 μm. 7. A preparation method of negative electrode material, It is characterized by: Includes the following steps: A coating layer is formed on at least a part of the outer surface of the carbon material core. The carbon material core and the coating layer constitute the negative electrode material. The coating layer includes a first material, and the first material is a material with a dielectric. Inorganic mesoporous material with pore channels, wherein the electrical conductivity of the first material is σ, which is 1×10 -18 S/m<σ≤1×10 2 S/m. 8. The preparation method of negative electrode material according to claim 7, It is characterized by: The step of forming a coating layer on at least part of the outer surface of the carbon material core includes: The first component and the second component are mixed with each other to obtain a coating additive, wherein the first component includes a first material or a first material precursor, and the second component includes an amorphous carbon material or an amorphous carbon material. Shaped carbon material precursor; The coating additive is mixed with the carbon material core. 9. The preparation method of negative electrode material according to claim 7 or 8, It is characterized by: It also includes the following steps: The negative electrode material is depolymerized through a depolymerization device to control the particle size distribution of the negative electrode material. 10. A negative electrode plate, It is characterized by: include: current collector; Negative electrode material, the negative electrode material is coated on the outer surface of the current collector, the negative electrode material is the negative electrode material according to any one of claims 1-6, or the negative electrode material according to any one of claims 7-9. The negative electrode material is prepared by the above-mentioned preparation method of the negative electrode material. 11. A battery, It is characterized by: It includes the negative electrode piece according to claim 10. | 比亚迪股份有限公司
1000 | CN118231607A | Examining | BYD CO LTD ¦ BYD AUTO IND CO LTD | Negative electrodes¦Secondary cells¦Non-aqueous electrolyte accumulator electrodes | 2023-12-27 | 2024-06-21 | Negative electrode slurry and preparation method thereof, battery negative electrode plate, secondary battery and electric equipment | The embodiment of the invention discloses negative electrode slurry and a preparation method thereof, a battery negative plate, a secondary battery and electric equipment. The negative electrode slurry comprises the following components in parts by weight: 100 parts of a negative electrode active material; 0.1-6 parts of a conductive agent; 0.1 to 7 parts of an adhesive; 95 to 120 parts of deionized water; 0.1 to 2 parts of a second solvent; the second solvent is insoluble in water, and the second solvent can be mixed with water to form a suspension. The negative electrode paste provided by the embodiment of the invention has the characteristics of high viscosity at a low shearing speed and low viscosity at a high shearing speed, is relatively high in solid content and relatively good in stability, and when the negative electrode paste is used as a negative electrode coating dressing, the contour form of the edge of the coating dressing can be improved, the width of a dressing thinning area is obviously reduced, and the specific volume capacity of a battery cell is improved. | Technical field [0001] The invention relates to the field of batteries, and in particular to a negative electrode slurry and a preparation method, a battery negative electrode sheet, a secondary battery, and electrical equipment. Background technique [0002] In recent years, due to the continuous improvement of secondary battery performance indicators and the reduction of kilowatt-hour costs, the proportion of lithium-ion secondary batteries in the energy storage field has continued to increase. At present, for graphite negative electrodes, negative electrode slurries with water-based binder systems are usually used. However, the slurry of the existing water-based binder system has the disadvantage of low viscosity, which results in a large and thin thinned area after coating, which affects the active material loading per unit area of ​​the coated electrode piece, thereby reducing the electrical conductivity. Core volume specific capacity. Therefore, it is necessary to develop an electrode slurry to improve the width of the thinned area after applying the dressing, and further increase the volume specific capacity of the battery core. Contents of the invention [0003] In view of this, embodiments of the present invention provide a negative electrode slurry and a preparation method, battery negative electrode sheets, secondary batteries, and electrical equipment. The negative electrode slurry has high viscosity at low shear speeds and low viscosity at high shear speeds. It has the characteristics of high solid content and good stability. When used as a negative electrode coating dressing, it can improve the contour shape of the edge of the coating dressing, significantly reduce the width of the thinning area of ​​the dressing, and increase the volume specific capacity of the battery core. [0004] In a first aspect, embodiments of the present invention provide a negative electrode slurry, including the following components by weight: [0005] Negative active material: 100 parts; [0006] Conductive agent: 0.1 parts to 6 parts; [0007] Binder: 0.1 part-7 parts; [0008] Water: 95 parts-120 parts; [0009] Second solvent: 0.1 part-2 parts; [0010] The second solvent is insoluble in water and can be mixed with water to form a suspension. [0011] In an embodiment of the present invention, the second solvent includes a water-insoluble organic alcohol solvent. [0012] In the embodiment of the present invention, the organic alcohol solvent includes at least one of aliphatic alcohol, aromatic alcohol, and polymer polyol. [0013] In an embodiment of the present invention, the fatty alcohol includes C 5 -C 18 of fatty alcohols. [0014] In an embodiment of the present invention, the weight ratio of the negative active material, water and second solvent is 100:(95-105):(0.5-2). [0015] In the embodiment of the present invention, the negative electrode slurry is heated at 25°C±2°C for 0.1s. -1 -10s -1 The viscosity range at the shear rate is 1.4Pa·s-300Pa·s. [0016] In the embodiment of the present invention, the solid content of the negative electrode slurry is 47%-53%. [0017] In an embodiment of the present invention, the negative electrode slurry further includes 0.2 to 8 parts by weight of a dispersant. [0018] In the embodiment of the present invention, the negative active material includes one or more of graphite material, hard carbon material, soft carbon material, silicon-based material and tin-based material; the conductive agent includes carbon black, carbon fiber, conductive graphite and one or more carbon nanotubes; the binder includes styrene-butadiene rubber emulsion, nitrile rubber, butadiene rubber, styrene-acrylic latex, polyacrylic acid, polyacrylate, polyacrylonitrile, polyvinyl alcohol and polyvinyl alcohol. One or more acrylamide; the dispersant includes sodium carboxymethylcellulose, carboxymethylcellulose, hydroxymethylcellulose, hydroxypropylcellulose, sodium polyacrylate, sodium polymethacrylate, One or more of lithium polyacrylate and lithium polymethacrylate. [0019] The negative electrode slurry provided in the first aspect of the embodiment of the present invention, on the one hand, adds a second solvent that is immiscible with water in the slurry of the aqueous binder system, so that the slurry forms a capillary suspension slurry, and the capillary suspension slurry can Significantly changes the rheological properties of the fluid, making the slurry into a gel. Compared with the slurry of the water-based binder system without adding a second solvent, its viscosity is higher at low shear speeds, and the capillary suspension slurry is stable. It has good properties and is not prone to stratification and settlement; on the other hand, by reducing the proportion of water added, the solid content of the slurry is increased, which can further enhance the viscosity, reduce drying time, save energy and reduce emissions, and increase production capacity. When the negative electrode slurry provided by the embodiment of the present invention is used in the coating process, when the slurry contacts the current collector, a thick edge can be formed, which significantly reduces the width of the thinning area of ​​the dressing and increases the volume specific capacity of the battery core. [0020] In a second aspect, embodiments of the present invention provide a method for preparing the negative electrode slurry described in the first aspect of the embodiments of the present invention, including the following steps: [0021] Mix the negative active material, the conductive agent and water to obtain a first slurry; [0022] The second solvent, the binder and the first slurry are mixed to obtain the negative electrode slurry. [0023] In the embodiment of the present invention, the process of mixing the negative active material, the conductive agent and water also includes adding a dispersant to obtain the first slurry. [0024] The preparation method of the negative electrode slurry provided in the second aspect of the embodiment of the present invention has a simple preparation process; and the uniformity of the slurry is improved through multi-step stirring, and good dispersion of the slurry is achieved, so that the prepared negative electrode slurry Consistency and stability are high. [0025] In a third aspect, embodiments of the present invention provide a battery negative electrode sheet, including a negative electrode current collector and an active material layer disposed on the negative electrode current collector. The active material layer is made of the same material as described in the first aspect of the embodiment of the present invention. Preparation of negative electrode slurry. [0026] In the battery negative electrode sheet provided in the third aspect of the embodiment of the present invention, due to the high viscosity of the negative electrode slurry, the small width of the coating thinning area, and the high active material loading per unit area of ​​the negative electrode sheet, the energy density of the produced battery can be improved. Higher power density. [0027] In a fourth aspect, an embodiment of the present invention provides a secondary battery, including a positive electrode, a negative electrode, a separator and an electrolyte located between the positive electrode and the negative electrode, and the negative electrode includes the third aspect of the embodiment of the present invention. The battery negative plate. [0028] In the secondary battery provided in the fourth aspect of the embodiment of the present invention, due to the high active material loading per unit area of ​​the negative electrode sheet of the battery, the cell volume of the produced battery is higher than the specific capacity, and can be used in applications with high energy density requirements. Electrical equipment. [0029] In a fifth aspect, an embodiment of the present invention further provides an electrical device, including the secondary battery described in the fourth aspect of the embodiment of the present invention. [0030] The electrical equipment provided in the fifth aspect of the embodiment of the present invention uses the secondary battery provided in the fourth aspect as a power source. The secondary battery has a high specific capacity and can stably provide high-energy-density electrical energy to the electrical equipment, improving improve the performance of electrical equipment. Description of drawings [0031] In order to more clearly explain the technical solutions in the embodiments of the present invention or the background technology, the accompanying drawings required to be used in the embodiments or the background technology of the present invention will be described below. [0032] figure 1 It is a flow chart for the preparation of negative electrode slurry in one embodiment of the present invention; [0033] figure 2 It is a flow chart for the preparation of negative electrode slurry in a specific embodiment of the present invention; [0034] image 3 It is a comparative picture of the morphology of the thinned area where the negative electrode slurry is coated on the negative electrode current collector in Example 1, Example 2 and Comparative Example 1 of the present invention; [0035] Figure 4 It is a comparative diagram of the appearance and morphology of the negative electrode slurry in Example 1, Example 2, Example 3 and Comparative Example 1 of the present invention; [0036] Figure 5 This is a comparison chart of the viscosity curves of the negative electrode slurry in Example 2 of the present invention and Comparative Example 1. Detailed ways [0037] The embodiments of the present invention will be described below with reference to the drawings in the embodiments of the present invention. [0038] In recent years, with the rapid development of lithium-ion battery technology, its applications have been rapidly expanded. From the earliest 3C products, it has gradually shifted to the power battery and energy storage market. The cell manufacturing process of lithium batteries includes pulping, coating, rolling, slitting, assembly, welding, packaging, injection and formation, etc. Among them, the coating process has a greater impact on the entire production process of lithium-ion batteries. The quality of the dressing determines the smooth progress of subsequent processes and is the core link that affects battery performance and battery life. The quality control of coated dressings includes the width of the dressing, the relative position of the dressing and the pole piece, the consistency of the dressing thickness (area density), the width and shape of the dressing thinning area, etc. Currently, for graphite anodes, the anode slurry of the water-based binder system is usually used. However, the existing slurry of the water-based binder system has the problem of low viscosity, which leads to the thinning area after applying the dressing. The width is too large and thin, and the active material loading per unit area of ​​the coated pole piece is reduced, thereby reducing the volume specific capacity of the cell. Therefore, it is necessary to develop an electrode slurry to improve the morphology of the thinned area after applying the dressing and increase the volume specific capacity of the battery core. [0039] Based on this, an embodiment of the present invention provides a negative electrode slurry, including the following components by weight: [0040] Negative active material: 100 parts; [0041] Conductive agent: 0.1 parts to 6 parts; [0042] Binder: 0.1 part-7 parts; [0043] Water: 95 parts-120 parts; [0044] Second solvent: 0.1 part-2 parts; [0045] The second solvent is insoluble in water and can be mixed with water to form a suspension. [0046] The negative electrode slurry provided by the embodiment of the present invention adds a small amount of a second solvent that is immiscible with water into the slurry of the existing water-based binder system, so that the slurry forms a capillary suspension slurry, which can significantly change the fluid. The rheological properties of the slurry make the slurry gel-like. Compared with the slurry of the water-based binder system without adding the second solvent, its viscosity is higher at low shear speeds, and the capillary suspension slurry has good stability. Not prone to delamination and settlement. Specifically, at low shear speeds, the capillary force between water and the second solvent and the solid particles in the slurry can flocculate the slurry particles, thereby changing the flow properties of the slurry, and with the volume of the second solvent As the fraction increases, the yield stress and viscosity of the slurry can increase by several orders of magnitude. When the high-viscosity slurry comes into contact with the current collector, it can form a thick edge, which significantly reduces the width of the thinning area of ​​the dressing and increases the volume specific capacity of the battery core. At high shear speeds, high shear force will destroy the capillary force between water and the second solvent and the solid particles in the slurry, reducing its viscosity, which is beneficial to the formation of negative electrode slurry at high shear speeds. Coating. Therefore, the negative electrode slurry provided by the embodiment of the present invention has the characteristics of high viscosity at low shear speed and low viscosity at high shear speed, which enables the slurry to be coated on the current collector at low shear speed to form a thick edge. , to reduce the width of the dressing thinning area and ensure normal coating of the slurry under high shear speed. [0047]The negative electrode slurry provided by embodiments of the present invention increases the solid content of the slurry by reducing the proportion of water added, thereby further enhancing the viscosity of the slurry, reducing the drying time of the slurry, saving energy, reducing emissions, and increasing production capacity. In some embodiments, the weight part of water may be 95 parts, 98 parts, 100 parts, 102 parts, 105 parts, 108 parts, 110 parts, 115 parts, 117 parts or 120 parts. [0048] In an embodiment of the present invention, the second solvent includes a water-insoluble organic alcohol solvent. [0049] In the embodiment of the present invention, the organic alcohol solvent can be at least one of aliphatic alcohol, aromatic alcohol, and polymer polyol. Specifically, the aromatic alcohol can be, for example, phenethyl alcohol or phenylpropanol, and the polymer polyol can be, for example, Polyester polyol or polyurea polyol. [0050] In the embodiment of the present invention, the fatty alcohol includes C 5 -C 18 Fatty alcohol, that is, the number of carbon atoms in the fatty alcohol is 5-18. The fatty alcohol can evaporate during the subsequent drying process, leaving a microporous structure and increasing the specific surface area and porosity of the electrode, thereby increasing the contact area between the electrode and the electrolyte and the diffusion rate of lithium ions. In addition, fatty alcohol can also reduce the amount of binder and increase the content of conductive agent, thereby further improving the conductivity and capacitance of the electrode. In some embodiments, the fatty alcohol may have 5, 6, 7, 8, 9, 10, 11, 12, 15, or 18 carbon atoms. In some embodiments, C 5 -C 18 The fatty alcohol can be n-amyl alcohol, iso-amyl alcohol, n-hexanol, isohexanol, n-heptyl alcohol, isoheptyl alcohol, n-octanol, isooctyl alcohol, n-nonanol, isononyl alcohol, n-decanol or isodecyl alcohol. . C 5 -C 18 The specific density of fatty alcohol is 0.75-0.90 and is insoluble in water. Adding it to the slurry of the water-based binder system can improve the contour shape of the edge of the coated dressing, further reduce the width of the dressing thinning area, and improve Cell volume specific capacity. [0051] In the embodiment of the present invention, the weight part of the second solvent is 0.1-2 parts. In some embodiments, the weight part of the second solvent may be 0.1 part, 0.2 part, 0.4 part, 0.5 part, 0.7 part, 0.8 part, 1 part, 1.2 part, 1.5 part, 1.8 part or 2 parts. By adding the second solvent according to the above dosage, the prepared capillary suspension slurry has the characteristics of high viscosity at low shear speed and low viscosity at high shear speed, which enables the slurry to be coated on the current collector at low shear speed. A thick edge is formed on the top to reduce the width of the dressing thinning area and ensure normal coating of the slurry under high shear speeds. [0052] In an embodiment of the present invention, the weight ratio of the negative active material, water and second solvent is 100:(95-105):(0.5-2). The addition amount of the second solvent is a key factor affecting the fluidity of the slurry, and its degree of influence on the fluidity of the slurry is related to the solid content of the slurry. The solid content of the slurry refers to the proportion of solid substances such as active materials, conductive agents, and binders among the various components of the slurry in the overall mass of the slurry. Specifically, for a negative electrode slurry with a certain solid content, the more the second solvent is added, the greater the viscosity of the slurry will be. However, adding too much will make the slurry too viscous and prone to agglomeration, making it impossible to coat. , therefore it is necessary to control the dosage of the second solvent under a certain solid content. Since the solid content of the slurry mainly depends on the addition ratio of the negative active material and water, the impact of the second solvent on the flow properties of the slurry is directly related to the addition ratio of the negative active material and water. Controlling the weight ratio of the negative active material, water and second solvent at 100:(95-105):(0.5-2) can more effectively increase the viscosity of the negative electrode slurry and control the viscosity of the slurry at an appropriate level. range, which can ensure the dynamic performance and bonding strength of the slurry at the same time. [0053] In the embodiment of the present invention, the solid content of the negative electrode slurry is 47%-53%. In some embodiments, the solid content of the negative electrode slurry may be 47%, 48%, 49%, 50%, 51%, 52% or 53%. There is a positive correlation between the solid content and viscosity of the negative electrode slurry. Within a certain range, as the solid content increases, the viscosity of the negative electrode slurry will also increase. Controlling the solid content of the negative electrode slurry within the above range will not only facilitate the formation of a thick thinned area after coating the dressing, but also facilitate the drying of the slurry. [0054] In the embodiment of the present invention, the negative electrode slurry is heated at 25°C±2°C for 0.1s. -1 -10s -1 The viscosity range at the shear rate is 1.4Pa·s-300Pa·s. In some embodiments, the negative electrode slurry is heated at 25℃±2℃ for 0.1s. -1 -10s -1 The viscosity at the shear rate can be 13Pa·s-250Pa·s. The viscosity is measured using a rheometer. The specific test methods are as follows: 1) Turn on the power of the rheometer, select a suitable rotor, select the rotation mode, and debug the equipment parameters (ambient temperature: 25°C, rotation speed: 10-30 rpm) , 2) Put 100-150mL of slurry into the measuring cylinder of the rheometer, lower the height of the rotor so that the rotor is at the middle height of the slurry, start the test after letting it stand for 10 seconds, and read the data after the test is completed. At low shear speeds, the viscosity of the negative electrode slurry provided by embodiments of the present invention is one or more times higher than the viscosity of traditional slurry, which can better reduce the fluidity of the slurry along the coating width direction to form a thick thinning area, reduce the width of the dressing thinning area. [0055] In an embodiment of the present invention, the negative electrode slurry further includes 0.2 to 8 parts by weight of a dispersant. In some embodiments, the weight part of the dispersant can be 0.2 parts, 0.5 parts, 1 part, 1.6 parts, 2 parts, 2.5 parts, 2.8 parts, 3 parts, 3.5 parts, 4 parts, 5 parts, 6 parts, 7 parts or Serves 8. The dispersant can make the solid particles in the negative electrode slurry disperse more evenly, prevent the slurry particles from agglomerating and agglomerating due to the increase in viscosity, thereby maintaining the homogeneous structure of the slurry and improving the stability of the battery. [0056] In the embodiment of the present invention, the dispersant may include sodium carboxymethylcellulose (CMC), carboxymethylcellulose, hydroxymethylcellulose, hydroxypropylcellulose, sodium polyacrylate, and sodium polymethacrylate. , one or more of lithium polyacrylate and lithium polymethacrylate. In some embodiments, the dispersant may be sodium carboxymethylcellulose powder or sodium carboxymethylcellulose hydrosol, and the solid content of sodium carboxymethylcellulose hydrosol may be 2% to 5%. Sodium carboxymethyl cellulose plays a key role in dispersing negative active materials and preventing particle settlement, and can improve the consistency and stability of negative electrode slurry. Sodium carboxymethylcellulose also has good compatibility and can be used in conjunction with styrene-butadiene rubber emulsion to fully exert the bonding effect and improve the overall performance of the battery slurry. [0057] In the embodiment of the present invention, the negative active material may include one or more of graphite materials, hard carbon materials, soft carbon materials, silicon-based materials and tin-based materials. In some embodiments, the particle size D50 of the negative active material is 6 μm-20 μm, and the specific surface area is 1 m 2 /g-4m 2 /g. The particle size testing equipment uses a laser particle size analyzer. For detailed testing methods, refer to GB/T21524-2008. The negative active material provided by the embodiments of the present invention has the characteristics of high theoretical specific capacity, high stability, good conductivity and rich resources. When used to prepare lithium battery negative electrode slurry, it can better improve the cycle life and rate performance of the battery. [0058] In the embodiment of the present invention, the weight part of the conductive agent is 0.1 parts to 6 parts. In some embodiments, the weight part of the conductive agent may be 0.1 part, 0.5 part, 0.8 part, 1 part, 1.3 part, 1.6 part, 2 part, 2.5 part, 3 part, 4 part, 5 part or 6 part. The conductive agent may include one or more of carbon black, vapor grown carbon fiber (VGCF), conductive graphite and carbon nanotubes. The conductive agent provided by the embodiment of the present invention has excellent conductivity, chemical stability, corrosion resistance and oxidation resistance, can be adapted to a variety of active materials, can increase the conductivity of the slurry, and effectively improve the energy of the battery. Density, rate performance and cycle life. [0059] In the embodiment of the present invention, the weight part of the binder is 0.1-7 parts. In some embodiments, the weight parts of the adhesive can be 0.1 parts, 0.5 parts, 0.8 parts, 1 part, 1.3 parts, 1.6 parts, 2 parts, 2.5 parts, 3.06 parts, 3.5 parts, 4 parts, 5 parts, or 6 parts. Or 7 servings. The binder can be various binder materials suitable for negative electrode slurry, for example, it can include styrene-butadiene rubber emulsion (SBR), nitrile rubber, butadiene rubber, styrene-acrylic latex, polyacrylic acid, and polyacrylate. , one or more of polyacrylonitrile, polyvinyl alcohol and polyacrylamide. In some embodiments, the solid content of the styrene-butadiene rubber emulsion is 49%-51%. Binder is an important component of secondary batteries, and its performance directly affects the performance of the battery. The above-mentioned binder has strong bonding strength and good mechanical stability, and can well bond the electrode active material, conductive agent and current collector, playing the role of bonding and thickening, making the prepared battery more durable. Stable and better performance. [0060] The negative electrode slurry provided by the embodiment of the present invention significantly improves the flow performance of the slurry by adding a second solvent that is immiscible with water in the aqueous system slurry, making it have high viscosity at low shear speed and high shear. The characteristics of low viscosity under low shear speed not only enable the slurry to be coated on the current collector at low shear speed to form a thick edge to reduce the width of the dressing thinning zone, but also ensure the normal performance of the slurry under high shear speed. coating. Applying it to secondary batteries can increase the specific capacity of battery cells and improve the electrochemical performance of the battery. [0061] Embodiments of the present invention also provide a preparation method of negative electrode slurry, such as figure 1 shown, including the following steps: [0062] S101. Mix the negative active material, conductive agent and water to obtain the first slurry; [0063] S102. Mix the second solvent, binder and first slurry to obtain negative electrode slurry; [0064] Alternatively, a binder is added to the first slurry for the first mixing and stirring, and then a second solvent is added for the second mixing and stirring to obtain the negative electrode slurry. [0065] In step S101, the process of mixing and stirring the negative active material, the conductive agent and water also includes adding a dispersant to obtain the first slurry. The water can be highly pure deionized water from which ions and impurities have been removed to reduce the impact of impurities in the negative electrode slurry on battery performance. The first slurry can be prepared by first mixing and stirring the conductive agent, dispersant and water at a stirring speed of 30rpm-60rpm and for a stirring time of 20min-30min, and then adding the negative active material and mixing and stirring at a stirring speed of 60rpm-70rpm. The time is 40min-60min. [0066] In step S102, the second solvent can be added to the first slurry for the first mixing and stirring, and then the binder can be added for the second mixing and stirring to obtain the negative electrode slurry; or the binder can be added to the first slurry. Mix and stir for the first time, then add the second solvent and mix and stir for the second time to obtain a negative electrode slurry. The speed of the first mixing and stirring can be 50rpm-60rpm, and the stirring time can be 30min-50min; the speed of the second mixing and stirring can be 50rpm-60rpm, and the stirring time can be 20min-40min. After adding the second solvent to the first slurry for mixing and stirring, deionized water can be added to further adjust the viscosity of the slurry. [0067] In the embodiment of the present invention, the prepared negative electrode slurry may be transferred to a coating storage tank to perform the coating process. If the coating process is not carried out immediately, the negative electrode slurry can be stored in a stirring tank and stirred at a low speed to maintain the stability of the negative electrode slurry. [0068] In a specific embodiment of the present invention, the preparation process of the negative electrode slurry is as follows: figure 2As shown in the figure, the specific steps are: determine the weight of various ingredients in the formula based on the slurry formula, mixing tank capacity and coating yield level. At a temperature of 25°C ± 2°C, first put sodium carboxymethylcellulose (CMC), conductive agent and deionized water into the stirring tank and stir for 30 minutes. The speed of the stirring paddle is 30rpm-60rpm, and then add the negative electrode activity The material is continued to be stirred for 60 minutes, and the rotation speed of the stirring paddle is 60rpm-70rpm to obtain the first slurry. After completing the stirring of the negative active material, add the second solvent and deionized water to the first slurry and continue stirring for 30 minutes. The rotation speed of the stirring paddle is 50rpm-60rpm. Finally, add the styrene-butadiene rubber emulsion and continue stirring for 30 minutes. The rotation speed is 30rpm-40rpm, and the negative electrode slurry described above in the embodiment of the present invention is finally obtained. [0069] The preparation method of the negative electrode slurry provided by the embodiment of the present invention has a simple preparation process; and the uniformity of the slurry is improved through multi-step stirring, achieving good dispersion of the slurry, and making the prepared negative electrode slurry consistent and consistent. Higher stability. [0070] An embodiment of the present invention also provides a battery negative electrode sheet, which includes a negative electrode current collector and an active material layer disposed on the negative electrode current collector. The active material layer is prepared by using the negative electrode slurry in any of the above embodiments. [0071] The battery negative electrode sheet provided by the embodiment of the present invention has high viscosity of the negative electrode slurry, small width of the coating thinning area, and high active material loading per unit area of ​​the negative electrode sheet, which can make the energy density and power density of the produced battery higher. high. [0072] Embodiments of the present invention also provide a secondary battery, including a positive electrode, a negative electrode, a separator and an electrolyte located between the positive electrode and the negative electrode. The negative electrode includes the battery negative electrode sheet in any of the above embodiments. [0073] The secondary battery provided by the embodiments of the present invention has a high active material loading per unit area of ​​the negative electrode sheet of the battery, so that the cell volume of the produced battery is higher than the specific capacity, and can be applied to electrical equipment with high energy density requirements. . [0074] Correspondingly, an embodiment of the present invention also provides an electrical device, including the secondary battery in any of the above embodiments. Specifically, the electrical device may be an electric car, an electric motorcycle, an electric bicycle, a mobile phone, a computer, a camera, an e-book player or a wearable device. [0075] The electrical equipment provided by the embodiment of the present invention uses a secondary battery as a power source. The secondary battery has a high specific capacity and can stably provide high-energy-density electrical energy to the electrical equipment, thereby improving the performance of the electrical equipment. [0076] The embodiments of the present invention will be further described below in terms of multiple embodiments. [0077] Example 1 [0078] (1) Preparation of negative electrode slurry [0079] Weigh the raw materials for preparing the negative electrode slurry according to the following weight parts: 100 parts of graphite powder (negative active material); 3.06 parts of styrene-butadiene rubber emulsion (binder); 1 part of carbon black (conductive agent); sodium carboxymethyl cellulose ( Dispersant) 1.6 parts; n-heptanol (second solvent) 0.5 parts; deionized water 95 parts. [0080] First, put sodium carboxymethyl cellulose, carbon black and deionized water into a mixing tank and stir for 30 minutes at a stirring speed of 30rpm-60rpm. Then add graphite powder and continue stirring for 60 minutes at a stirring speed of 60rpm-70rpm to obtain the first slurry. material. After completing the stirring of the graphite powder, add n-heptanol and deionized water to the first slurry and stir for 30 minutes. The rotat | 1. A negative electrode slurry, It is characterized by: Includes the following components by weight: Negative active material: 100 parts; Conductive agent: 0.1 parts to 6 parts; Binder: 0.1 part-7 parts; Water: 95 parts-120 parts; Second solvent: 0.1 part-2 parts; The second solvent is insoluble in water and can be mixed with water to form a suspension. 2. The negative electrode slurry according to claim 1, It is characterized by: The second solvent includes a water-insoluble organic alcohol solvent. 3. The negative electrode slurry according to claim 2, It is characterized by: The organic alcohol solvent includes at least one of aliphatic alcohol, aromatic alcohol, and polymer polyol. 4. The negative electrode slurry according to claim 3, It is characterized by: The fatty alcohol includes C 5 -C 18 of fatty alcohols. 5. The negative electrode slurry according to claim 1, It is characterized by: The weight ratio of the negative active material, water and second solvent is 100:(95-105):(0.5-2). 6. The negative electrode slurry according to claim 1, It is characterized by: The negative electrode slurry is heated at 25℃±2℃, 0.1s -1 -10s -1 The viscosity range at the shear rate is 1.4Pa·s-300Pa·s. 7. The negative electrode slurry according to claim 1, It is characterized by: The solid content of the negative electrode slurry is 47%-53%. 8. The negative electrode slurry according to claim 1, It is characterized by: The negative electrode slurry also includes 0.2 parts by weight to 8 parts by weight of a dispersant. 9. The negative electrode slurry according to claim 8, It is characterized by: The negative active material includes one or more of graphite materials, hard carbon materials, soft carbon materials, silicon-based materials and tin-based materials; the conductive agent includes carbon black, carbon fiber, conductive graphite and carbon nanotubes. One or more; the adhesive includes one of styrene-butadiene rubber emulsion, nitrile rubber, butadiene rubber, styrene-acrylic latex, polyacrylic acid, polyacrylate, polyacrylonitrile, polyvinyl alcohol and polyacrylamide or more; the dispersant includes sodium carboxymethylcellulose, carboxymethylcellulose, hydroxymethylcellulose, hydroxypropylcellulose, sodium polyacrylate, sodium polymethacrylate, lithium polyacrylate and polymethacrylate. One or more lithium acrylates. 10. A method for preparing negative electrode slurry according to any one of claims 1 to 9, It is characterized by: Includes the following steps: Mix the negative active material, the conductive agent and water to obtain a first slurry; The second solvent, the binder and the first slurry are mixed to obtain the negative electrode slurry. 11. The preparation method of negative electrode slurry according to claim 10, It is characterized by: The process of mixing the negative active material, the conductive agent and water also includes adding a dispersant to obtain the first slurry. 12. A battery negative electrode sheet, It is characterized by: It includes a negative electrode current collector and an active material layer disposed on the negative electrode current collector, and the active material layer is prepared by using the negative electrode slurry according to any one of claims 1 to 9. 13. A secondary battery, It is characterized by: It includes a positive electrode, a negative electrode, a separator and an electrolyte located between the positive electrode and the negative electrode, and the negative electrode includes the battery negative electrode sheet according to claim 12. 14. An electrical equipment, It is characterized by: The secondary battery according to claim 13 is included. | 比亚迪股份有限公司 ¦ 比亚迪汽车工业有限公司
1 | CN118231607A | Examining | BYD CO LTD ¦ BYD AUTO IND CO LTD | Negative electrodes¦Secondary cells¦Non-aqueous electrolyte accumulator electrodes | 2023-12-27 | 2024-06-21 | Negative electrode slurry and preparation method thereof, battery negative electrode plate, secondary battery and electric equipment | The embodiment of the invention discloses negative electrode slurry and a preparation method thereof, a battery negative plate, a secondary battery and electric equipment. The negative electrode slurry comprises the following components in parts by weight: 100 parts of a negative electrode active material; 0.1-6 parts of a conductive agent; 0.1 to 7 parts of an adhesive; 95 to 120 parts of deionized water; 0.1 to 2 parts of a second solvent; the second solvent is insoluble in water, and the second solvent can be mixed with water to form a suspension. The negative electrode paste provided by the embodiment of the invention has the characteristics of high viscosity at a low shearing speed and low viscosity at a high shearing speed, is relatively high in solid content and relatively good in stability, and when the negative electrode paste is used as a negative electrode coating dressing, the contour form of the edge of the coating dressing can be improved, the width of a dressing thinning area is obviously reduced, and the specific volume capacity of a battery cell is improved. | Technical field [0001] The invention relates to the field of batteries, and in particular to a negative electrode slurry and a preparation method, a battery negative electrode sheet, a secondary battery, and electrical equipment. Background technique [0002] In recent years, due to the continuous improvement of secondary battery performance indicators and the reduction of kilowatt-hour costs, the proportion of lithium-ion secondary batteries in the energy storage field has continued to increase. At present, for graphite negative electrodes, negative electrode slurries with water-based binder systems are usually used. However, the slurry of the existing water-based binder system has the disadvantage of low viscosity, which results in a large and thin thinned area after coating, which affects the active material loading per unit area of ​​the coated electrode piece, thereby reducing the electrical conductivity. Core volume specific capacity. Therefore, it is necessary to develop an electrode slurry to improve the width of the thinned area after applying the dressing, and further increase the volume specific capacity of the battery core. Contents of the invention [0003] In view of this, embodiments of the present invention provide a negative electrode slurry and a preparation method, battery negative electrode sheets, secondary batteries, and electrical equipment. The negative electrode slurry has high viscosity at low shear speeds and low viscosity at high shear speeds. It has the characteristics of high solid content and good stability. When used as a negative electrode coating dressing, it can improve the contour shape of the edge of the coating dressing, significantly reduce the width of the thinning area of ​​the dressing, and increase the volume specific capacity of the battery core. [0004] In a first aspect, embodiments of the present invention provide a negative electrode slurry, including the following components by weight: [0005] Negative active material: 100 parts; [0006] Conductive agent: 0.1 parts to 6 parts; [0007] Binder: 0.1 part-7 parts; [0008] Water: 95 parts-120 parts; [0009] Second solvent: 0.1 part-2 parts; [0010] The second solvent is insoluble in water and can be mixed with water to form a suspension. [0011] In an embodiment of the present invention, the second solvent includes a water-insoluble organic alcohol solvent. [0012] In the embodiment of the present invention, the organic alcohol solvent includes at least one of aliphatic alcohol, aromatic alcohol, and polymer polyol. [0013] In an embodiment of the present invention, the fatty alcohol includes C 5 -C 18 of fatty alcohols. [0014] In an embodiment of the present invention, the weight ratio of the negative active material, water and second solvent is 100:(95-105):(0.5-2). [0015] In the embodiment of the present invention, the negative electrode slurry is heated at 25°C±2°C for 0.1s. -1 -10s -1 The viscosity range at the shear rate is 1.4Pa·s-300Pa·s. [0016] In the embodiment of the present invention, the solid content of the negative electrode slurry is 47%-53%. [0017] In an embodiment of the present invention, the negative electrode slurry further includes 0.2 to 8 parts by weight of a dispersant. [0018] In the embodiment of the present invention, the negative active material includes one or more of graphite material, hard carbon material, soft carbon material, silicon-based material and tin-based material; the conductive agent includes carbon black, carbon fiber, conductive graphite and one or more carbon nanotubes; the binder includes styrene-butadiene rubber emulsion, nitrile rubber, butadiene rubber, styrene-acrylic latex, polyacrylic acid, polyacrylate, polyacrylonitrile, polyvinyl alcohol and polyvinyl alcohol. One or more acrylamide; the dispersant includes sodium carboxymethylcellulose, carboxymethylcellulose, hydroxymethylcellulose, hydroxypropylcellulose, sodium polyacrylate, sodium polymethacrylate, One or more of lithium polyacrylate and lithium polymethacrylate. [0019] The negative electrode slurry provided in the first aspect of the embodiment of the present invention, on the one hand, adds a second solvent that is immiscible with water in the slurry of the aqueous binder system, so that the slurry forms a capillary suspension slurry, and the capillary suspension slurry can Significantly changes the rheological properties of the fluid, making the slurry into a gel. Compared with the slurry of the water-based binder system without adding a second solvent, its viscosity is higher at low shear speeds, and the capillary suspension slurry is stable. It has good properties and is not prone to stratification and settlement; on the other hand, by reducing the proportion of water added, the solid content of the slurry is increased, which can further enhance the viscosity, reduce drying time, save energy and reduce emissions, and increase production capacity. When the negative electrode slurry provided by the embodiment of the present invention is used in the coating process, when the slurry contacts the current collector, a thick edge can be formed, which significantly reduces the width of the thinning area of ​​the dressing and increases the volume specific capacity of the battery core. [0020] In a second aspect, embodiments of the present invention provide a method for preparing the negative electrode slurry described in the first aspect of the embodiments of the present invention, including the following steps: [0021] Mix the negative active material, the conductive agent and water to obtain a first slurry; [0022] The second solvent, the binder and the first slurry are mixed to obtain the negative electrode slurry. [0023] In the embodiment of the present invention, the process of mixing the negative active material, the conductive agent and water also includes adding a dispersant to obtain the first slurry. [0024] The preparation method of the negative electrode slurry provided in the second aspect of the embodiment of the present invention has a simple preparation process; and the uniformity of the slurry is improved through multi-step stirring, and good dispersion of the slurry is achieved, so that the prepared negative electrode slurry Consistency and stability are high. [0025] In a third aspect, embodiments of the present invention provide a battery negative electrode sheet, including a negative electrode current collector and an active material layer disposed on the negative electrode current collector. The active material layer is made of the same material as described in the first aspect of the embodiment of the present invention. Preparation of negative electrode slurry. [0026] In the battery negative electrode sheet provided in the third aspect of the embodiment of the present invention, due to the high viscosity of the negative electrode slurry, the small width of the coating thinning area, and the high active material loading per unit area of ​​the negative electrode sheet, the energy density of the produced battery can be improved. Higher power density. [0027] In a fourth aspect, an embodiment of the present invention provides a secondary battery, including a positive electrode, a negative electrode, a separator and an electrolyte located between the positive electrode and the negative electrode, and the negative electrode includes the third aspect of the embodiment of the present invention. The battery negative plate. [0028] In the secondary battery provided in the fourth aspect of the embodiment of the present invention, due to the high active material loading per unit area of ​​the negative electrode sheet of the battery, the cell volume of the produced battery is higher than the specific capacity, and can be used in applications with high energy density requirements. Electrical equipment. [0029] In a fifth aspect, an embodiment of the present invention further provides an electrical device, including the secondary battery described in the fourth aspect of the embodiment of the present invention. [0030] The electrical equipment provided in the fifth aspect of the embodiment of the present invention uses the secondary battery provided in the fourth aspect as a power source. The secondary battery has a high specific capacity and can stably provide high-energy-density electrical energy to the electrical equipment, improving improve the performance of electrical equipment. Description of drawings [0031] In order to more clearly explain the technical solutions in the embodiments of the present invention or the background technology, the accompanying drawings required to be used in the embodiments or the background technology of the present invention will be described below. [0032] figure 1 It is a flow chart for the preparation of negative electrode slurry in one embodiment of the present invention; [0033] figure 2 It is a flow chart for the preparation of negative electrode slurry in a specific embodiment of the present invention; [0034] image 3 It is a comparative picture of the morphology of the thinned area where the negative electrode slurry is coated on the negative electrode current collector in Example 1, Example 2 and Comparative Example 1 of the present invention; [0035] Figure 4 It is a comparative diagram of the appearance and morphology of the negative electrode slurry in Example 1, Example 2, Example 3 and Comparative Example 1 of the present invention; [0036] Figure 5 This is a comparison chart of the viscosity curves of the negative electrode slurry in Example 2 of the present invention and Comparative Example 1. Detailed ways [0037] The embodiments of the present invention will be described below with reference to the drawings in the embodiments of the present invention. [0038] In recent years, with the rapid development of lithium-ion battery technology, its applications have been rapidly expanded. From the earliest 3C products, it has gradually shifted to the power battery and energy storage market. The cell manufacturing process of lithium batteries includes pulping, coating, rolling, slitting, assembly, welding, packaging, injection and formation, etc. Among them, the coating process has a greater impact on the entire production process of lithium-ion batteries. The quality of the dressing determines the smooth progress of subsequent processes and is the core link that affects battery performance and battery life. The quality control of coated dressings includes the width of the dressing, the relative position of the dressing and the pole piece, the consistency of the dressing thickness (area density), the width and shape of the dressing thinning area, etc. Currently, for graphite anodes, the anode slurry of the water-based binder system is usually used. However, the existing slurry of the water-based binder system has the problem of low viscosity, which leads to the thinning area after applying the dressing. The width is too large and thin, and the active material loading per unit area of ​​the coated pole piece is reduced, thereby reducing the volume specific capacity of the cell. Therefore, it is necessary to develop an electrode slurry to improve the morphology of the thinned area after applying the dressing and increase the volume specific capacity of the battery core. [0039] Based on this, an embodiment of the present invention provides a negative electrode slurry, including the following components by weight: [0040] Negative active material: 100 parts; [0041] Conductive agent: 0.1 parts to 6 parts; [0042] Binder: 0.1 part-7 parts; [0043] Water: 95 parts-120 parts; [0044] Second solvent: 0.1 part-2 parts; [0045] The second solvent is insoluble in water and can be mixed with water to form a suspension. [0046] The negative electrode slurry provided by the embodiment of the present invention adds a small amount of a second solvent that is immiscible with water into the slurry of the existing water-based binder system, so that the slurry forms a capillary suspension slurry, which can significantly change the fluid. The rheological properties of the slurry make the slurry gel-like. Compared with the slurry of the water-based binder system without adding the second solvent, its viscosity is higher at low shear speeds, and the capillary suspension slurry has good stability. Not prone to delamination and settlement. Specifically, at low shear speeds, the capillary force between water and the second solvent and the solid particles in the slurry can flocculate the slurry particles, thereby changing the flow properties of the slurry, and with the volume of the second solvent As the fraction increases, the yield stress and viscosity of the slurry can increase by several orders of magnitude. When the high-viscosity slurry comes into contact with the current collector, it can form a thick edge, which significantly reduces the width of the thinning area of ​​the dressing and increases the volume specific capacity of the battery core. At high shear speeds, high shear force will destroy the capillary force between water and the second solvent and the solid particles in the slurry, reducing its viscosity, which is beneficial to the formation of negative electrode slurry at high shear speeds. Coating. Therefore, the negative electrode slurry provided by the embodiment of the present invention has the characteristics of high viscosity at low shear speed and low viscosity at high shear speed, which enables the slurry to be coated on the current collector at low shear speed to form a thick edge. , to reduce the width of the dressing thinning area and ensure normal coating of the slurry under high shear speed. [0047]The negative electrode slurry provided by embodiments of the present invention increases the solid content of the slurry by reducing the proportion of water added, thereby further enhancing the viscosity of the slurry, reducing the drying time of the slurry, saving energy, reducing emissions, and increasing production capacity. In some embodiments, the weight part of water may be 95 parts, 98 parts, 100 parts, 102 parts, 105 parts, 108 parts, 110 parts, 115 parts, 117 parts or 120 parts. [0048] In an embodiment of the present invention, the second solvent includes a water-insoluble organic alcohol solvent. [0049] In the embodiment of the present invention, the organic alcohol solvent can be at least one of aliphatic alcohol, aromatic alcohol, and polymer polyol. Specifically, the aromatic alcohol can be, for example, phenethyl alcohol or phenylpropanol, and the polymer polyol can be, for example, Polyester polyol or polyurea polyol. [0050] In the embodiment of the present invention, the fatty alcohol includes C 5 -C 18 Fatty alcohol, that is, the number of carbon atoms in the fatty alcohol is 5-18. The fatty alcohol can evaporate during the subsequent drying process, leaving a microporous structure and increasing the specific surface area and porosity of the electrode, thereby increasing the contact area between the electrode and the electrolyte and the diffusion rate of lithium ions. In addition, fatty alcohol can also reduce the amount of binder and increase the content of conductive agent, thereby further improving the conductivity and capacitance of the electrode. In some embodiments, the fatty alcohol may have 5, 6, 7, 8, 9, 10, 11, 12, 15, or 18 carbon atoms. In some embodiments, C 5 -C 18 The fatty alcohol can be n-amyl alcohol, iso-amyl alcohol, n-hexanol, isohexanol, n-heptyl alcohol, isoheptyl alcohol, n-octanol, isooctyl alcohol, n-nonanol, isononyl alcohol, n-decanol or isodecyl alcohol. . C 5 -C 18 The specific density of fatty alcohol is 0.75-0.90 and is insoluble in water. Adding it to the slurry of the water-based binder system can improve the contour shape of the edge of the coated dressing, further reduce the width of the dressing thinning area, and improve Cell volume specific capacity. [0051] In the embodiment of the present invention, the weight part of the second solvent is 0.1-2 parts. In some embodiments, the weight part of the second solvent may be 0.1 part, 0.2 part, 0.4 part, 0.5 part, 0.7 part, 0.8 part, 1 part, 1.2 part, 1.5 part, 1.8 part or 2 parts. By adding the second solvent according to the above dosage, the prepared capillary suspension slurry has the characteristics of high viscosity at low shear speed and low viscosity at high shear speed, which enables the slurry to be coated on the current collector at low shear speed. A thick edge is formed on the top to reduce the width of the dressing thinning area and ensure normal coating of the slurry under high shear speeds. [0052] In an embodiment of the present invention, the weight ratio of the negative active material, water and second solvent is 100:(95-105):(0.5-2). The addition amount of the second solvent is a key factor affecting the fluidity of the slurry, and its degree of influence on the fluidity of the slurry is related to the solid content of the slurry. The solid content of the slurry refers to the proportion of solid substances such as active materials, conductive agents, and binders among the various components of the slurry in the overall mass of the slurry. Specifically, for a negative electrode slurry with a certain solid content, the more the second solvent is added, the greater the viscosity of the slurry will be. However, adding too much will make the slurry too viscous and prone to agglomeration, making it impossible to coat. , therefore it is necessary to control the dosage of the second solvent under a certain solid content. Since the solid content of the slurry mainly depends on the addition ratio of the negative active material and water, the impact of the second solvent on the flow properties of the slurry is directly related to the addition ratio of the negative active material and water. Controlling the weight ratio of the negative active material, water and second solvent at 100:(95-105):(0.5-2) can more effectively increase the viscosity of the negative electrode slurry and control the viscosity of the slurry at an appropriate level. range, which can ensure the dynamic performance and bonding strength of the slurry at the same time. [0053] In the embodiment of the present invention, the solid content of the negative electrode slurry is 47%-53%. In some embodiments, the solid content of the negative electrode slurry may be 47%, 48%, 49%, 50%, 51%, 52% or 53%. There is a positive correlation between the solid content and viscosity of the negative electrode slurry. Within a certain range, as the solid content increases, the viscosity of the negative electrode slurry will also increase. Controlling the solid content of the negative electrode slurry within the above range will not only facilitate the formation of a thick thinned area after coating the dressing, but also facilitate the drying of the slurry. [0054] In the embodiment of the present invention, the negative electrode slurry is heated at 25°C±2°C for 0.1s. -1 -10s -1 The viscosity range at the shear rate is 1.4Pa·s-300Pa·s. In some embodiments, the negative electrode slurry is heated at 25℃±2℃ for 0.1s. -1 -10s -1 The viscosity at the shear rate can be 13Pa·s-250Pa·s. The viscosity is measured using a rheometer. The specific test methods are as follows: 1) Turn on the power of the rheometer, select a suitable rotor, select the rotation mode, and debug the equipment parameters (ambient temperature: 25°C, rotation speed: 10-30 rpm) , 2) Put 100-150mL of slurry into the measuring cylinder of the rheometer, lower the height of the rotor so that the rotor is at the middle height of the slurry, start the test after letting it stand for 10 seconds, and read the data after the test is completed. At low shear speeds, the viscosity of the negative electrode slurry provided by embodiments of the present invention is one or more times higher than the viscosity of traditional slurry, which can better reduce the fluidity of the slurry along the coating width direction to form a thick thinning area, reduce the width of the dressing thinning area. [0055] In an embodiment of the present invention, the negative electrode slurry further includes 0.2 to 8 parts by weight of a dispersant. In some embodiments, the weight part of the dispersant can be 0.2 parts, 0.5 parts, 1 part, 1.6 parts, 2 parts, 2.5 parts, 2.8 parts, 3 parts, 3.5 parts, 4 parts, 5 parts, 6 parts, 7 parts or Serves 8. The dispersant can make the solid particles in the negative electrode slurry disperse more evenly, prevent the slurry particles from agglomerating and agglomerating due to the increase in viscosity, thereby maintaining the homogeneous structure of the slurry and improving the stability of the battery. [0056] In the embodiment of the present invention, the dispersant may include sodium carboxymethylcellulose (CMC), carboxymethylcellulose, hydroxymethylcellulose, hydroxypropylcellulose, sodium polyacrylate, and sodium polymethacrylate. , one or more of lithium polyacrylate and lithium polymethacrylate. In some embodiments, the dispersant may be sodium carboxymethylcellulose powder or sodium carboxymethylcellulose hydrosol, and the solid content of sodium carboxymethylcellulose hydrosol may be 2% to 5%. Sodium carboxymethyl cellulose plays a key role in dispersing negative active materials and preventing particle settlement, and can improve the consistency and stability of negative electrode slurry. Sodium carboxymethylcellulose also has good compatibility and can be used in conjunction with styrene-butadiene rubber emulsion to fully exert the bonding effect and improve the overall performance of the battery slurry. [0057] In the embodiment of the present invention, the negative active material may include one or more of graphite materials, hard carbon materials, soft carbon materials, silicon-based materials and tin-based materials. In some embodiments, the particle size D50 of the negative active material is 6 μm-20 μm, and the specific surface area is 1 m 2 /g-4m 2 /g. The particle size testing equipment uses a laser particle size analyzer. For detailed testing methods, refer to GB/T21524-2008. The negative active material provided by the embodiments of the present invention has the characteristics of high theoretical specific capacity, high stability, good conductivity and rich resources. When used to prepare lithium battery negative electrode slurry, it can better improve the cycle life and rate performance of the battery. [0058] In the embodiment of the present invention, the weight part of the conductive agent is 0.1 parts to 6 parts. In some embodiments, the weight part of the conductive agent may be 0.1 part, 0.5 part, 0.8 part, 1 part, 1.3 part, 1.6 part, 2 part, 2.5 part, 3 part, 4 part, 5 part or 6 part. The conductive agent may include one or more of carbon black, vapor grown carbon fiber (VGCF), conductive graphite and carbon nanotubes. The conductive agent provided by the embodiment of the present invention has excellent conductivity, chemical stability, corrosion resistance and oxidation resistance, can be adapted to a variety of active materials, can increase the conductivity of the slurry, and effectively improve the energy of the battery. Density, rate performance and cycle life. [0059] In the embodiment of the present invention, the weight part of the binder is 0.1-7 parts. In some embodiments, the weight parts of the adhesive can be 0.1 parts, 0.5 parts, 0.8 parts, 1 part, 1.3 parts, 1.6 parts, 2 parts, 2.5 parts, 3.06 parts, 3.5 parts, 4 parts, 5 parts, or 6 parts. Or 7 servings. The binder can be various binder materials suitable for negative electrode slurry, for example, it can include styrene-butadiene rubber emulsion (SBR), nitrile rubber, butadiene rubber, styrene-acrylic latex, polyacrylic acid, and polyacrylate. , one or more of polyacrylonitrile, polyvinyl alcohol and polyacrylamide. In some embodiments, the solid content of the styrene-butadiene rubber emulsion is 49%-51%. Binder is an important component of secondary batteries, and its performance directly affects the performance of the battery. The above-mentioned binder has strong bonding strength and good mechanical stability, and can well bond the electrode active material, conductive agent and current collector, playing the role of bonding and thickening, making the prepared battery more durable. Stable and better performance. [0060] The negative electrode slurry provided by the embodiment of the present invention significantly improves the flow performance of the slurry by adding a second solvent that is immiscible with water in the aqueous system slurry, making it have high viscosity at low shear speed and high shear. The characteristics of low viscosity under low shear speed not only enable the slurry to be coated on the current collector at low shear speed to form a thick edge to reduce the width of the dressing thinning zone, but also ensure the normal performance of the slurry under high shear speed. coating. Applying it to secondary batteries can increase the specific capacity of battery cells and improve the electrochemical performance of the battery. [0061] Embodiments of the present invention also provide a preparation method of negative electrode slurry, such as figure 1 shown, including the following steps: [0062] S101. Mix the negative active material, conductive agent and water to obtain the first slurry; [0063] S102. Mix the second solvent, binder and first slurry to obtain negative electrode slurry; [0064] Alternatively, a binder is added to the first slurry for the first mixing and stirring, and then a second solvent is added for the second mixing and stirring to obtain the negative electrode slurry. [0065] In step S101, the process of mixing and stirring the negative active material, the conductive agent and water also includes adding a dispersant to obtain the first slurry. The water can be highly pure deionized water from which ions and impurities have been removed to reduce the impact of impurities in the negative electrode slurry on battery performance. The first slurry can be prepared by first mixing and stirring the conductive agent, dispersant and water at a stirring speed of 30rpm-60rpm and for a stirring time of 20min-30min, and then adding the negative active material and mixing and stirring at a stirring speed of 60rpm-70rpm. The time is 40min-60min. [0066] In step S102, the second solvent can be added to the first slurry for the first mixing and stirring, and then the binder can be added for the second mixing and stirring to obtain the negative electrode slurry; or the binder can be added to the first slurry. Mix and stir for the first time, then add the second solvent and mix and stir for the second time to obtain a negative electrode slurry. The speed of the first mixing and stirring can be 50rpm-60rpm, and the stirring time can be 30min-50min; the speed of the second mixing and stirring can be 50rpm-60rpm, and the stirring time can be 20min-40min. After adding the second solvent to the first slurry for mixing and stirring, deionized water can be added to further adjust the viscosity of the slurry. [0067] In the embodiment of the present invention, the prepared negative electrode slurry may be transferred to a coating storage tank to perform the coating process. If the coating process is not carried out immediately, the negative electrode slurry can be stored in a stirring tank and stirred at a low speed to maintain the stability of the negative electrode slurry. [0068] In a specific embodiment of the present invention, the preparation process of the negative electrode slurry is as follows: figure 2As shown in the figure, the specific steps are: determine the weight of various ingredients in the formula based on the slurry formula, mixing tank capacity and coating yield level. At a temperature of 25°C ± 2°C, first put sodium carboxymethylcellulose (CMC), conductive agent and deionized water into the stirring tank and stir for 30 minutes. The speed of the stirring paddle is 30rpm-60rpm, and then add the negative electrode activity The material is continued to be stirred for 60 minutes, and the rotation speed of the stirring paddle is 60rpm-70rpm to obtain the first slurry. After completing the stirring of the negative active material, add the second solvent and deionized water to the first slurry and continue stirring for 30 minutes. The rotation speed of the stirring paddle is 50rpm-60rpm. Finally, add the styrene-butadiene rubber emulsion and continue stirring for 30 minutes. The rotation speed is 30rpm-40rpm, and the negative electrode slurry described above in the embodiment of the present invention is finally obtained. [0069] The preparation method of the negative electrode slurry provided by the embodiment of the present invention has a simple preparation process; and the uniformity of the slurry is improved through multi-step stirring, achieving good dispersion of the slurry, and making the prepared negative electrode slurry consistent and consistent. Higher stability. [0070] An embodiment of the present invention also provides a battery negative electrode sheet, which includes a negative electrode current collector and an active material layer disposed on the negative electrode current collector. The active material layer is prepared by using the negative electrode slurry in any of the above embodiments. [0071] The battery negative electrode sheet provided by the embodiment of the present invention has high viscosity of the negative electrode slurry, small width of the coating thinning area, and high active material loading per unit area of ​​the negative electrode sheet, which can make the energy density and power density of the produced battery higher. high. [0072] Embodiments of the present invention also provide a secondary battery, including a positive electrode, a negative electrode, a separator and an electrolyte located between the positive electrode and the negative electrode. The negative electrode includes the battery negative electrode sheet in any of the above embodiments. [0073] The secondary battery provided by the embodiments of the present invention has a high active material loading per unit area of ​​the negative electrode sheet of the battery, so that the cell volume of the produced battery is higher than the specific capacity, and can be applied to electrical equipment with high energy density requirements. . [0074] Correspondingly, an embodiment of the present invention also provides an electrical device, including the secondary battery in any of the above embodiments. Specifically, the electrical device may be an electric car, an electric motorcycle, an electric bicycle, a mobile phone, a computer, a camera, an e-book player or a wearable device. [0075] The electrical equipment provided by the embodiment of the present invention uses a secondary battery as a power source. The secondary battery has a high specific capacity and can stably provide high-energy-density electrical energy to the electrical equipment, thereby improving the performance of the electrical equipment. [0076] The embodiments of the present invention will be further described below in terms of multiple embodiments. [0077] Example 1 [0078] (1) Preparation of negative electrode slurry [0079] Weigh the raw materials for preparing the negative electrode slurry according to the following weight parts: 100 parts of graphite powder (negative active material); 3.06 parts of styrene-butadiene rubber emulsion (binder); 1 part of carbon black (conductive agent); sodium carboxymethyl cellulose ( Dispersant) 1.6 parts; n-heptanol (second solvent) 0.5 parts; deionized water 95 parts. [0080] First, put sodium carboxymethyl cellulose, carbon black and deionized water into a mixing tank and stir for 30 minutes at a stirring speed of 30rpm-60rpm. Then add graphite powder and continue stirring for 60 minutes at a stirring speed of 60rpm-70rpm to obtain the first slurry. material. After completing the stirring of the graphite powder, add n-heptanol and deionized water to the first slurry and stir for 30 minutes. The rotat | 1. A negative electrode slurry, It is characterized by: Includes the following components by weight: Negative active material: 100 parts; Conductive agent: 0.1 parts to 6 parts; Binder: 0.1 part-7 parts; Water: 95 parts-120 parts; Second solvent: 0.1 part-2 parts; The second solvent is insoluble in water and can be mixed with water to form a suspension. 2. The negative electrode slurry according to claim 1, It is characterized by: The second solvent includes a water-insoluble organic alcohol solvent. 3. The negative electrode slurry according to claim 2, It is characterized by: The organic alcohol solvent includes at least one of aliphatic alcohol, aromatic alcohol, and polymer polyol. 4. The negative electrode slurry according to claim 3, It is characterized by: The fatty alcohol includes C 5 -C 18 of fatty alcohols. 5. The negative electrode slurry according to claim 1, It is characterized by: The weight ratio of the negative active material, water and second solvent is 100:(95-105):(0.5-2). 6. The negative electrode slurry according to claim 1, It is characterized by: The negative electrode slurry is heated at 25℃±2℃, 0.1s -1 -10s -1 The viscosity range at the shear rate is 1.4Pa·s-300Pa·s. 7. The negative electrode slurry according to claim 1, It is characterized by: The solid content of the negative electrode slurry is 47%-53%. 8. The negative electrode slurry according to claim 1, It is characterized by: The negative electrode slurry also includes 0.2 parts by weight to 8 parts by weight of a dispersant. 9. The negative electrode slurry according to claim 8, It is characterized by: The negative active material includes one or more of graphite materials, hard carbon materials, soft carbon materials, silicon-based materials and tin-based materials; the conductive agent includes carbon black, carbon fiber, conductive graphite and carbon nanotubes. One or more; the adhesive includes one of styrene-butadiene rubber emulsion, nitrile rubber, butadiene rubber, styrene-acrylic latex, polyacrylic acid, polyacrylate, polyacrylonitrile, polyvinyl alcohol and polyacrylamide or more; the dispersant includes sodium carboxymethylcellulose, carboxymethylcellulose, hydroxymethylcellulose, hydroxypropylcellulose, sodium polyacrylate, sodium polymethacrylate, lithium polyacrylate and polymethacrylate. One or more lithium acrylates. 10. A method for preparing negative electrode slurry according to any one of claims 1 to 9, It is characterized by: Includes the following steps: Mix the negative active material, the conductive agent and water to obtain a first slurry; The second solvent, the binder and the first slurry are mixed to obtain the negative electrode slurry. 11. The preparation method of negative electrode slurry according to claim 10, It is characterized by: The process of mixing the negative active material, the conductive agent and water also includes adding a dispersant to obtain the first slurry. 12. A battery negative electrode sheet, It is characterized by: It includes a negative electrode current collector and an active material layer disposed on the negative electrode current collector, and the active material layer is prepared by using the negative electrode slurry according to any one of claims 1 to 9. 13. A secondary battery, It is characterized by: It includes a positive electrode, a negative electrode, a separator and an electrolyte located between the positive electrode and the negative electrode, and the negative electrode includes the battery negative electrode sheet according to claim 12. 14. An electrical equipment, It is characterized by: The secondary battery according to claim 13 is included. | 比亚迪股份有限公司 ¦ 比亚迪汽车工业有限公司
2 | CN118231601A | Examining | BYD CO LTD | Electrode thermal treatment¦Secondary cells | 2023-08-09 | 2024-06-21 | Double-layer coated ternary material, preparation method thereof, positive pole piece, lithium ion battery and electric equipment | The invention relates to the field of lithium ion battery materials, and discloses a double-layer coated ternary material, a preparation method thereof, a positive pole piece, a lithium ion battery and electric equipment. The double-layer coated ternary material provided by the invention comprises a single-crystal high-nickel ternary material, a polycrystalline nano ternary material layer coated outside the single-crystal high-nickel ternary material, and a modified compound layer coated outside the polycrystalline nano ternary material layer, wherein the modified compound layer comprises a B-containing compound and an Al-containing compound. According to the invention, the monocrystalline high-nickel ternary material is coated with the polycrystalline nanometer ternary material, so that the rate capability and the specific discharge capacity of the material can be improved, and the impedance can be reduced. And the second layer of coated modified compound integrates the advantages of coating of a B-containing compound and an Al-containing compound, so that the first-week charge-discharge specific capacity, the first efficiency, the normal-temperature cycle performance and the high-temperature cycle performance of the double-layer coated ternary material can be effectively improved. | Technical field [0001] The invention relates to the field of lithium-ion battery materials, and specifically relates to a double-layer coating ternary material and its preparation method, positive electrode plate, lithium-ion battery and electrical equipment. Background technique [0002] The layered nickel-cobalt-manganese ternary cathode material has the advantages of high discharge specific capacity, good cycle performance, and relatively stable structure. The mainstream morphology of ternary materials is divided into micron-level single crystal materials and spherical polycrystalline materials composed of nano-primary particles. Spherical polycrystalline ternary materials have high discharge specific capacity and rate performance, but relatively poor high-temperature cycle performance; micron-level single-crystal ternary materials have good high-temperature cycle performance, but relatively poor discharge specific capacity, rate, and low-temperature performance. Difference. [0003] CN113488634A discloses LiNi x Mn y W z O 2 (0.9≤x<1, 0<y≤0.06, 0<z≤0.04, x+y+z=1) is the base material, and the TM source is mixed with it and then calcined to obtain a single-layer coated ternary cathode material. The above single-layer coated ternary cathode material is mixed and calcined with a carbon source to obtain a double-layer coated modified high-nickel and cobalt-free ternary cathode material, which improves the cycle performance and rate performance of the high-nickel and cobalt-free single crystal ternary material. However, the discharge specific capacity of the final material in the embodiment is only about 210mAh/g, and the 1C/0.1C capacity retention rate is about 91%. There is still a relatively large room for improvement. For the coated materials, only the normal temperature cycle performance was tested, and the high-temperature cycle performance, which is also of concern, was not tested. [0004] CN112820865A adopts mutually reactive lithium source, aluminum source, phosphorus source, titanium source or germanium source, and fully mixes them step by step with the high-nickel ternary single crystal cathode material under solvent-free conditions. After low-temperature sintering, a stable and stable cathode material is obtained. The high-nickel ternary single crystal material coated with ion conductive LISICON type solid electrolyte is then treated with a silane coupling agent to form a hydrophobic layer on its surface, which effectively improves the cycle and rate performance of the high-nickel ternary single crystal cathode material. However, the second silane coupling agent modification resulted in low first effect of the finished product. [0005] Therefore, there is an urgent need for a ternary cathode material that can have the advantages of high-temperature cycle performance of single crystal ternary materials and the advantages of high discharge specific capacity and rate performance of polycrystalline ternary materials without affecting the compaction density of the electrode. The obtained battery has higher charge-discharge specific capacity and first-time efficiency, better low-temperature and rate performance, and better high-temperature cycle performance. Contents of the invention [0006] The purpose of the present invention is to overcome the existing technology's ternary cathode material that affects the electrode compaction density and cannot ensure that the produced battery has a higher charge-discharge specific capacity, better low-temperature and rate performance, high-temperature cycle and thermal stability at the same time. To solve the problem of stability and the large amount of organic solvent, a double-layer coated ternary material and its preparation method, positive electrode plate, lithium-ion battery and electrical equipment are provided. [0007] In order to achieve the above object, the first aspect of the present invention provides a double-layer coating ternary material. The double-layer coating ternary material includes a single crystal high nickel ternary material and a single crystal high nickel ternary material coated on the single crystal high nickel ternary material. A polycrystalline nano-ternary material layer outside the material, and a modified compound layer covering the polycrystalline nano-ternary material layer; wherein the modified compound layer includes a B-containing compound and an Al-containing compound. [0008] A second aspect of the present invention provides a method for preparing a double-layer coated ternary material. The preparation method includes the following steps: [0009] (1) Mix the single-crystal high-nickel ternary material and the polycrystalline nano-ternary material and perform the first sintering to obtain a single-layer coating material; [0010] (2) Mix the single-layer coating material with a modified compound and perform a second sintering to obtain the double-layer coating ternary material; wherein the modified compound includes a B-containing compound and an Al-containing compound. [0011] A third aspect of the present invention provides a double-layer coated ternary material produced by the preparation method provided by the present invention. [0012] A fourth aspect of the present invention provides a positive electrode sheet, which contains the double-layer coating ternary material provided by the present invention. [0013] A fifth aspect of the present invention provides a lithium ion battery, which includes the positive electrode sheet provided by the present invention. [0014] A sixth aspect of the present invention provides an electrical device, which includes the lithium-ion battery provided by the present invention. [0015] Through the above technical solutions, the beneficial effects of the present invention are: [0016] The present invention uses polycrystalline nano-ternary materials to coat single-crystal high-nickel ternary materials, and forms a limited number of polycrystalline nano-material coating layers on the surface of the single-crystal high-nickel ternary material base material, which can improve the performance of single-crystal materials. The lithium ion diffusion coefficient at the interface improves the rate performance and discharge specific capacity of the material. The modified compound coated in the second layer combines the advantages of B-containing compound and Al-containing compound coating, which can effectively improve the battery's first efficiency, normal temperature cycle and high temperature cycle performance. In addition, compared with single crystal high-nickel ternary materials, the double-layer coating ternary material produced by the present invention will not affect the compaction density of the positive electrode sheet, and no organic solvent is introduced during the entire process, so there is no risk to environmental safety. , low cost and easy for industrial mass production. Description of drawings [0017] figure 1 It is an SEM image magnified 30,000 times of the polycrystalline nano-ternary material in a specific embodiment of the present invention; [0018] figure 2 It is an SEM image magnified 1000 times of the polycrystalline nano-ternary material in a specific embodiment of the present invention; [0019] image 3 It is an SEM image magnified 50,000 times of the double-layer coating ternary material in a specific embodiment of the present invention; [0020] Figure 4 It is an SEM image magnified 1000 times of the double-layer coating ternary material in a specific embodiment of the present invention; [0021] Figure 5 It is an SEM image magnified 50,000 times of the single-layer coating material in Comparative Example 2 of the present invention, which is a single-crystal high-nickel ternary material coated with a modified compound but not coated with a polycrystalline nano-ternary material; [0022] Figure 6 It is an SEM image magnified 1000 times of the single-layer coating material in Comparative Example 2 of the present invention, which is coated with a modified compound but not coated with a polycrystalline nano-ternary material; [0023] Figure 7 In a specific embodiment of the present invention, boric acid and single-layer coating material LiNi a Co b Mn c M d O 2 @nanoLiNi a Co b Mn c M d O 2 XRD pattern of the product after LiOH reaction on the surface; [0024] Figure 8 In a specific embodiment of the present invention, boric acid and single-layer coating material LiNi a Co b Mn c M d O 2 @nanoLiNi a Co b Mn c M d O 2 Surface Li 2 CO 3 XRD pattern of the reaction product. Detailed ways [0025] The endpoints of ranges and any values ​​disclosed herein are not limited to the precise range or value, but these ranges or values ​​are to be understood to include values ​​approaching such ranges or values. For numerical ranges, the endpoint values ​​of each range, the endpoint values ​​of each range and individual point values, and the individual point values ​​can be combined with each other to obtain one or more new numerical ranges. These values The scope shall be deemed to be specifically disclosed herein. [0026] A first aspect of the present invention provides a double-layer coating ternary material. The double-layer coating ternary material includes a single crystal high nickel ternary material and a polycrystalline coating outside the single crystal high nickel ternary material. A nano-ternary material layer, and a modified compound layer covering the polycrystalline nano-ternary material layer; wherein the modified compound layer includes a B-containing compound and an Al-containing compound. [0027] Polycrystalline materials have higher specific capacity and rate characteristics, and after nanometerization, the lithium ion migration rate is further improved. The invention uses polycrystalline nano-ternary materials to coat single-crystal high-nickel ternary materials, and forms a limited number of polycrystalline nano-material coating layers on the surface of the single-crystal high-nickel ternary material base material. Single crystal high-nickel materials and polycrystalline nano-ternary materials are both ternary materials. The combination of the two is easier to generate a stable interface that facilitates the migration of lithium ions from polycrystalline to single crystal, thereby improving the strength of single crystal materials at the interface. The lithium ion diffusion coefficient improves the rate performance and discharge specific capacity of the material. The second layer of modified compounds coated with B-containing compounds and Al-containing compounds has a good synergistic effect and can effectively improve the first efficiency, normal temperature cycle and high temperature cycle performance of the double-layer coated ternary material. [0028] In addition, the present invention coats the modified compound on the surface of the polycrystalline nano-ternary material. If the polycrystalline nano-ternary material is coated on the surface of the modified compound, its contact area with the electrolyte will be higher than that of single crystal. The ternary material is large and must be coated and modified on the surface of the polycrystalline nano-ternary material to protect its surface to reduce side reactions with the electrolyte. Therefore, the modified compound also has the function of protecting polycrystalline nano-ternary materials. In addition, the outermost coating modified compound can form Li on its surface. x B y O z (1≤x≤5, 1≤y≤4, 2≤z≤10,) and Li m Al n O p (1≤m≤5, 1≤n≤4, 2≤p≤10) and other lithium fast ion conductors, Li x B y O z and Li m Al n O p It has a very good synergistic effect and can improve the performance of polycrystalline nano-ternary materials, thereby improving the performance of double-layer coated ternary materials. [0029] In addition, no organic solvent is introduced in the entire process, there is no risk to environmental safety, the cost is low, and it is easy for industrial mass production. [0030] According to the present invention, preferably, the single crystal high nickel ternary material is chemical formula LiNi a Co b Mn c M d O 2 The compound shown; wherein, 0.8≤a≤0.98, 0≤b≤0.1, 0.02≤c≤0.2, 0≤d≤0.005, a+b+c+d=1, M is selected from B, Mg, Al, At least one of Ca, Ti, V, Sr, Y, Zr, Nb, Mo, Ag, In, Sn, Sb, Ba, La, Ce, Ta and W. [0031] According to the present invention, preferably, the polycrystalline nano-ternary material layer includes a polycrystalline nano-ternary material, and the polycrystalline nano-ternary material is a chemical formula of LiNit Co q Mn s E f O 2 The compound shown; wherein, 0.5≤t≤0.98, 0≤q≤0.2, 0.02≤s≤0.3, 0≤f≤0.01, t+q+s+f=1, E is selected from B, Mg, Al, At least one of Ca, Ti, V, Sr, Y, Zr, Nb, Mo, Ag, In, Sn, Sb, Ba, La, Ce, Ta and W. [0032] Doping metal elements to structurally modify single crystal high-nickel ternary materials or polycrystalline nano-ternary materials can improve the structural stability of the double-layer coating ternary materials and thereby improve the cycle performance, low temperature performance and rate performance of the battery. And it can reduce the sintering temperature, free lithium content and impedance of single crystal high-nickel ternary materials or polycrystalline nano-ternary materials. [0033] Further, the polycrystalline nanometer ternary material is a polycrystalline nanometer high-nickel ternary material, and the polycrystalline nanometer high-nickel ternary material is chemical formula LiNi t Co q Mn s E f O 2 The compound shown; among them, 0.8≤t≤0.98, 0≤q≤0.1, 0.02≤s≤0.2, 0≤f≤0.005. [0034] According to the present invention, the single crystal high nickel ternary material (single crystal LiNi a Co b Mn c M d O 2 ) and the polycrystalline nano-ternary material (nano LiNi t Co q Mn s E f O 2 ) may be the same or different, preferably the same. When the chemical compositions of the single crystal high nickel ternary material and the polycrystalline nano ternary material are the same, the single crystal high nickel ternary material and The compatibility of polycrystalline nano-ternary materials will be better, and there will be no cracks between the single-crystal high-nickel ternary material substrate and the polycrystalline nano-ternary material coating during the cycle. [0035] According to the present invention, preferably, the average particle size of the double-layer coating ternary material is 0.5-11 μm. According to the present invention, preferably, the average particle size of the single crystal high-nickel ternary material is 0.5-10 μm. Among them, the average particle size of single crystal high nickel ternary material refers to the average primary particle size of single crystal high nickel ternary material. [0036] In the present invention, the primary particle size refers to the particle size of single crystal primary particles, and the secondary particle size refers to the particle size of single crystal primary particles after agglomeration. The single crystal high nickel ternary material is a single crystal primary particle, and the average particle size of the single crystal high nickel ternary material is the average primary particle size of the single crystal high nickel ternary material. The average particle size of the single crystal high-nickel ternary material as the base material can be designed to be slightly smaller. When the average particle size meets the aforementioned range, the corresponding lithium ion diffusion path will be shortened, and the discharge specific capacity, rate performance, impedance, etc. phase has more advantages. [0037] Further, the average particle size of the single crystal high-nickel ternary material is 2-6 μm. [0038] According to the present invention, preferably, the thickness of the polycrystalline nano-ternary material layer coated by the single-crystal high-nickel ternary material is 2-200 nm. Polycrystalline ternary materials are composed of a large number of single crystal particles. The thickness of the introduced polycrystalline nano-ternary materials is smaller, so the total number of single crystals in the polycrystalline ternary material layer is smaller and there are fewer grain boundaries, which can effectively avoid the later stages of the cycle. Cracking of polycrystalline materials. [0039] Further, the thickness of the polycrystalline nano-ternary material layer coated by the single-crystal high-nickel ternary material is 5-100 nm. [0040] According to the present invention, preferably, based on the total weight of the double-layer coating ternary material, the content of the B element contained in the modified compound layer is 100-2000 ppm, preferably 300-1500 ppm; the content of the Al element The content is 100-3000ppm, preferably 500-2000ppm. Among them, ppm is measured by mass, specifically referring to the number of milligrams of B element or Al element contained based on the total weight of the double-layer coating ternary material being 1kg. [0041] In the present invention, the coating of the modified compound is a combination of point-shaped and island-shaped coatings, and does not completely cover the outer surface of the polycrystalline nano-ternary material. The coating presents scattered point coatings and small island-shaped coatings. Covering combination. The thickness of the polycrystalline nano-ternary material layer and the coating amount of the modified compound introduced in the present invention are relatively small, which will not affect the compaction density of the produced pole piece; at the same time, when the contents of B element and Al element meet the aforementioned range When, the Li generated after coating x B y O z and Li m Al n O p Each can give full play to its advantages and achieve better synergy. [0042] A second aspect of the present invention provides a method for preparing a double-layer coated ternary material. The preparation method includes the following steps: [0043] (1) Mix the single-crystal high-nickel ternary material and the polycrystalline nano-ternary material and perform the first sintering to obtain a single-layer coating material; [0044] (2) Mix the single-layer coating material with a modified compound and perform a second sintering to obtain the double-layer coating ternary material; wherein the modified compound includes a B-containing compound and an Al-containing compound. mixture. [0045] In the preparation method of the double-layer coated ternary material in the second aspect of the present invention, the types and sizes of the single crystal high nickel ternary material and the polycrystalline nano-ternary material are the same as those of the double-layer coated ternary material in the first aspect of the present invention. The single-crystal high-nickel ternary material and the polycrystalline nano-ternary material in the cladding ternary material are exactly the same. In order to avoid repetition, the present invention will not be described in detail in this second aspect. Those skilled in the art should not understand it as a limitation of the present invention. limit. [0046] According to the present invention, preferably, the average particle size of the single crystal high nickel ternary material is 0.5-10 μm, preferably 2-6 μm. [0047] According to the present invention, preferably, the average particle size of the polycrystalline nano-ternary material is 10-50 nm. [0048] According to the present invention, preferably, in step (1), the single crystal high nickel ternary material and the polycrystalline nano ternary material are mixed at a weight ratio of (20-500):1. [0049] According to the present invention, preferably, in step (2), the B-containing compound is calculated as B element, and the Al-containing compound is calculated as Al element. In the modified compound, the B-containing compound and the Al-containing compound are The weight ratio is 1:(0.1-5). [0050] According to the present invention, preferably, the B-containing compound is selected from B 2 O 3 ,H 3 BO 3 , LiBO 2 and Li 2 B 4 O 7 at least one of them. [0051] According to the present invention, preferably, the Al-containing compound is selected from Al 2 O 3 , boehmite, pseudo-boehmite, LiAlO 2 , aluminum hydroxide and Li 2 Al 4 O 7 at least one of them. Among them, when Al-containing compounds are selected, Al 2 O 3 when, then Al 2 O 3 The crystal form of may be a single one of α, β, γ, δ and θ, or a mixture of two or more crystal forms. [0052] According to the present invention, preferably, in step (2), the single-layer coating material and the modified compound are mixed at a weight ratio of (100-1000):1. [0053] According to the present invention, preferably, the first sintering temperature is 600-780°C and the time is 2-12 hours. [0054] According to the present invention, preferably, the second sintering temperature is 200-500°C and the time is 2-8 hours. [0055] According to the present invention, preferably, in step (2), the single-layer coating material is first mixed with the B-containing compound, and then mixed with the Al-containing compound, and then the second sintering is performed. [0056] According to the present invention, the single-layer coating material is first coated with a B-containing compound. The compound can react with free lithium on the surface of the single-layer coating material at room temperature to generate a fast ion conductor containing B and Li elements. Mainly Improve the discharge specific capacity and first-time efficiency of the material. However, the reactivity of Al-containing compounds is worse than that of B-containing compounds. If the Al-containing compounds are coated first, part of the surface will be covered by the Al-containing compounds, and the B-containing compounds coated later will have a certain Probability is attached to the surface of the Al-containing compound. This part of the B-containing compound cannot react with the free lithium on the surface and cannot achieve the best effect. Even if the Al-containing compound is coated on the surface of the B-containing compound, it does not react with the free lithium. For the material High-temperature cycles also have a promoting effect, so the best coating effect can be achieved by coating the B-containing compound first and then the Al-containing compound. [0057] According to the specific embodiment of the present invention, the preparation method of double-layer coating ternary material includes the following steps: [0058] (1) Weigh polycrystalline nano-ternary materials and single-crystal high-nickel ternary materials in proportion, mix them in a mechanical fusion machine, and then add the mixed materials to a box-type furnace in an atmosphere of air or oxygen. Carry out the first sintering, the temperature of the first sintering is 600-780℃, the time is 2-12h, cool and then sieve to obtain a single layer coating material, recorded as LiNi a Co b Mn c M d O 2 @nanoLiNi t Co q Mn s E f O 2 . [0059] (2) Add the single-layer coating material and the B-containing compound to the high-speed mixer according to the weight ratio of (100-1000):1 (preferably (200-500):1), and stir at a speed of 500-1000rpm 3-5min, then stir at a high speed of 1500-2000rpm for 20-30min, and then add the Al-containing compound to the high-speed mixer so that the weight ratio of the Al-containing compound to the single-layer coating material is 1:(100-1000 ) (preferably 1: (200-800)), stir at a speed of 500-1000rpm for 3-5min, then stir at a speed of 1500-2000rpm for 20-30min, place the mixed materials in a box furnace, and in the air Or in an oxygen atmosphere, sinter at 200-500°C for 2-8 hours, cool and then sieve to obtain a double-layer coated single crystal high nickel ternary material, recorded as LiNi a Co b Mn c M d O 2 @nanoLiNi t Co q Mn s E f O 2@Li x B y O z &Li m Al n O p . [0060] According to the present invention, preferably, the preparation method of the single crystal high nickel ternary material includes the following steps: mixing the single crystal high nickel ternary material precursor, the lithium source 1 and the dopant 1 and then performing the third sintering and the third Once crushed, the single crystal high nickel ternary material is obtained; wherein, the dopant 1 is an oxide of metal M and/or a hydroxide of metal M; M is selected from B, Mg, Al, Ca, Ti , at least one of V, Sr, Y, Zr, Nb, Mo, Ag, In, Sn, Sb, Ba, La, Ce, Ta and W. [0061] The single crystal high nickel ternary material precursor used in the present invention is commercially available. [0062] According to the present invention, preferably, the preparation method of the polycrystalline nano-ternary material includes: mixing the polycrystalline nano-ternary material precursor, the lithium source 2 and the dopant 2 and then performing the fourth sintering and the second crushing to obtain The polycrystalline nano-ternary material; wherein, the dopant 2 is an oxide of metal E and/or a hydroxide of metal E; E is selected from B, Mg, Al, Ca, Ti, V, Sr, At least one of Y, Zr, Nb, Mo, Ag, In, Sn, Sb, Ba, La, Ce, Ta and W. [0063] The nano-polycrystalline ternary material precursor used in the present invention is self-made. According to a specific embodiment of the present invention, the preparation method of the polycrystalline nano-ternary material precursor includes: combining a nickel source, a cobalt source, a manganese source and Mix water to prepare a mixed salt solution, and then mix it with a precipitant to perform a co-precipitation reaction. The product after the co-precipitation reaction is aged, concentrated, ground, dried and depolymerized to obtain a polycrystalline nano-ternary material precursor; Preferably, the precipitating agent is a mixture of sodium hydroxide solution and ammonia water. [0064] According to the present invention, preferably, the nickel source is selected from at least one of nickel sulfate, nickel chloride and nickel oxalate, preferably nickel sulfate. [0065] According to the present invention, preferably, the cobalt source is selected from at least one of cobalt sulfate, cobalt chloride and cobalt oxalate, preferably cobalt sulfate. [0066] According to the present invention, preferably, the manganese source is selected from at least one of manganese sulfate, manganese chloride and manganese oxalate, preferably manganese sulfate. [0067] According to the present invention, preferably, the lithium source 1 and the lithium source 2 are each independently selected from at least one of lithium hydroxide, lithium carbonate, lithium sulfate, lithium chloride, lithium acetate, lithium oxalate and lithium nitrate, preferably is lithium hydroxide. [0068] According to a specific embodiment of the present invention, the preparation method of the single crystal high nickel ternary material includes the following steps: [0069] The single crystal high nickel ternary material precursor (Ni a’ Co b’ Mn c’ (OH) 2 , where a'+b'+c'=1, a':b':c'=a:b:c), lithium source and dopant are in accordance with Li element: precursor: M element = (1-1.1 ):1:(0-0.005) molar ratio was added to the high-speed mixer, stirred at a speed of 500-1000rpm for 3-5min, then stirred at a high speed of 1500-2000rpm for 20-30min, and the mixed materials were placed In a box-type furnace, under air or oxygen atmosphere, sinter at 450-780°C for 1-3 hours, then increase the temperature to 600-900°C and sinter for 8-20 hours. After sintering is completed, roll the rollers and air-pulverize them in an air-flow pulverizer to obtain the chemical formula. LiNi a Co b Mn c M d O 2 The average particle size shown is a single-crystal high-nickel ternary material with an average particle size of 0.5-10 μm; [0070] Among them, 0.8≤a≤0.98, 0≤b≤0.1, 0.02≤c≤0.2, 0≤d≤0.005, a+b+c+d=1, M is selected from B, Mg, Al, Ca, Ti, V , at least one of Sr, Y, Zr, Nb, Mo, Ag, In, Sn, Sb, Ba, La, Ce, Ta and W; the dopant is an oxide of metal M and/or metal M of hydroxide. [0071] According to a specific embodiment of the present invention, the preparation method of the polycrystalline nano-ternary material includes: [0072] (1) Mix the nickel source, cobalt source, and manganese source with water according to the molar ratio of Ni element: Co element: Mn element as t': q': s' to prepare a mixed salt with a total metal content of 0.5-5mol/L The solution is then pumped into the reaction kettle according to a certain flow rate through a metering pump with a sodium hydroxide solution with a concentration of 1-10mol/L and ammonia water with a concentration of 0.5-5mol/L, and the reaction liquid (co-precipitation) is controlled. The pH of the reaction product) is above 11. During this period, samples are taken to test the particle size distribution of the slurry. When the average particle size of the particles in the slurry increases to 2-3 μm, the reaction liquid is transported to the aging kettle for aging. The time is 2-15h, and then the aged slurry is thickened by the concentrator and pumped into the cavity of the sand mill. The solid content of the concentrated slurry is 30%-60wt%. Sand grinding The particle size of the zirconium beads of the machine is 0.1-1mm, the sanding time is 0.5-5h, the average particle size of the particles in the slurry after sanding is 50-300nm, and then it is freeze-dried, and finally it is further processed by a jet pulverizer. For depolymerization, the grading wheel frequency, blanking frequency, and induced draft fan frequency of the airflow pulverizer are 120-180Hz, 1-5Hz, and 5-15Hz respectively, and the air crushing pressure is 0.2-1MPa. The chemical formula is Ni t’ Co q’ Mn s’ (OH) 2 The polycrystalline nano-ternary material precursor shown; wherein, t’+q’+s’=1, t’:q’:s’=t:q:s; [0073] (2) Add the polycrystalline nano-ternary material precursor, lithium source and dopant to the high-speed mixer according to the molar ratio of Li element: precursor: E element = (1-1.1):1: (0-0.005) Medium, stir at a speed of 500-1000rpm for 3-5min, then stir at a high speed of 1500-2000rpm for 20-30min. Place the mixed materials in a box-type furnace at 450-700°C in an air or oxygen atmosphere. After sintering for 1-3 hours, the temperature is raised to 600-820°C and sintered for 8-20 hours. After the sintering is completed, it is ground by a rotary wheel mill and then air-pulverized in a jet pulverizer to obtain the chemical formula LiNi t Co q Mn s E f O 2 The shown average primary particle size is a nano-high nickel ternary material with an average primary particle size of 10-100nm; [0074] Among them, 0.5≤t≤0.98, 0≤q≤0.2, 0.02≤s≤0.3, 0≤f≤0.01, t+q+s+f=1, E is selected from B, Mg, Al, Ca, Ti, V , at least one of Sr, Y, Zr, Nb, Mo, Ag, In, Sn, Sb, Ba, La, Ce, Ta and W. [0075] According to the present invention, the chemical compositions of the polycrystalline nano-ternary material and the single-crystal high-nickel ternary material may be the same or different, preferably the same. When the chemical compositions of the polycrystalline nano-ternary material and the single-crystal high-nickel ternary material are the same, the polycrystalline nano-ternary material precursor and the single-crystal high-nickel ternary material precursor have the same chemical composition (polycrystalline The morphology of the nano-ternary material precursor is different from that of the single-crystal high-nickel ternary material precursor. The polycrystalline nano-ternary material precursor can be split into smaller primary particles). The lithium sources used can be the same or different. Use The dopants are oxides and/or hydroxides containing the same doping metal. [0076] A third aspect of the present invention provides a double-layer coating ternary material prepared by the preparation method provided by the present invention. [0077] A fourth aspect of the present invention provides a positive electrode piece, which includes the double-layer coating ternary material provided by the invention. [0078] Preferably, the compacted density of the positive electrode piece is 3.5-3.9 | 1. A double-layer coating ternary material, It is characterized by, The double-layer coating ternary material includes a single crystal high nickel ternary material and a polycrystalline nano ternary material layer coating the single crystal high nickel ternary material, and a polycrystalline nano ternary material layer coating the polycrystalline high nickel ternary material. A modified compound layer outside the original material layer; wherein the modified compound layer includes a B-containing compound and an Al-containing compound. 2. The double-layer coating ternary material according to claim 1, It is characterized by, The single crystal high nickel ternary material is chemical formula LiNi a Co b Mn c M d O 2 The compound shown; wherein, 0.8≤a≤0.98, 0≤b≤0.1, 0.02≤c≤0.2, 0≤d≤0.005, a+b+c+d=1, M is selected from B, Mg, Al, At least one of Ca, Ti, V, Sr, Y, Zr, Nb, Mo, Ag, In, Sn, Sb, Ba, La, Ce, Ta and W; Preferably, the polycrystalline nano-ternary material layer includes polycrystalline nano-ternary material, and the polycrystalline nano-ternary material is chemical formula LiNi t Co q Mn s E f O 2 The compound shown; wherein, 0.5≤t≤0.98, preferably 0.8≤t≤0.98; 0≤q≤0.2, preferably 0≤q≤0.1; 0.02≤s≤0.3, preferably 0.02≤s≤0.2; 0 ≤f≤0.01, preferably 0≤f≤0.005; t+q+s+f=1, E is selected from B, Mg, Al, Ca, Ti, V, Sr, Y, Zr, Nb, Mo, Ag, At least one of In, Sn, Sb, Ba, La, Ce, Ta and W. 3. The double-layer coating ternary material according to claim 1 or 2, It is characterized by, The average particle size of the double-layer coating ternary material is 0.5-11 μm; Preferably, the average particle size of the single crystal high-nickel ternary material is 0.5-10 μm, preferably 2-6 μm; Preferably, the thickness of the polycrystalline nano-ternary material layer is 2-200nm, preferably 5-100nm; Preferably, based on the total weight of the double-layer coating ternary material, the content of the B element contained in the modified compound layer is 100-2000ppm, preferably 300-1500ppm; the content of the Al element is 100-1500ppm. 3000ppm, preferably 500-2000ppm. 4. A preparation method of double-layer coating ternary material, It is characterized by, The preparation method includes the following steps: (1) Mix the single-crystal high-nickel ternary material and the polycrystalline nano-ternary material and perform the first sintering to obtain a single-layer coating material; (2) Mix the single-layer coating material with a modified compound and perform a second sintering to obtain the double-layer coating ternary material; wherein the modified compound includes a B-containing compound and an Al-containing compound. 5. The preparation method according to claim 4, It is characterized by, The average particle size of the single crystal high nickel ternary material is 0.5-10 μm, preferably 2-6 μm; Preferably, the average particle size of the polycrystalline nano-ternary material is 10-50 nm; Preferably, in step (1), the single crystal high nickel ternary material and the polycrystalline nano ternary material are mixed at a weight ratio of (20-500):1; Preferably, in step (2), the B-containing compound is calculated as B element, and the Al-containing compound is calculated as Al element. In the modified compound, the weight ratio of the B-containing compound and the Al-containing compound is 1 :(0.1-5); Preferably, the B-containing compound is selected from B 2 O 3 ,H 3 BO 3 , LiBO 2 and Li 2 B 4 O 7 at least one of; Preferably, the Al-containing compound is selected from Al 2 O 3 , boehmite, pseudo-boehmite, LiAlO 2 , aluminum hydroxide and Li 2 Al 4 O 7 at least one of; Preferably, in step (2), the single-layer coating material and the modified compound are mixed at a weight ratio of (100-1000):1. 6. The preparation method according to claim 4 or 5, It is characterized by, The first sintering temperature is 600-780°C and the time is 2-12h; Preferably, the second sintering temperature is 200-500°C and the time is 2-8 hours. 7. The preparation method according to any one of claims 4-6, It is characterized by, In step (2), the single-layer coating material is first mixed with the B-containing compound, and then mixed with the Al-containing compound, and then the second sintering is performed. 8. The preparation method according to any one of claims 4-7, It is characterized by, The preparation method of the single crystal high nickel ternary material includes the following steps: mixing the single crystal high nickel ternary material precursor, the lithium source 1 and the dopant 1 and then performing the third sintering and the first crushing to obtain the single crystal. Crystalline high nickel ternary material; wherein, the dopant 1 is an oxide of metal M and/or a hydroxide of metal M; M is selected from B, Mg, Al, Ca, Ti, V, Sr, Y, At least one of Zr, Nb, Mo, Ag, In, Sn, Sb, Ba, La, Ce, Ta and W; Preferably, the preparation method of the polycrystalline nano-ternary material includes: mixing the polycrystalline nano-ternary material precursor, the lithium source 2 and the dopant 2 and then performing the fourth sintering and the second crushing to obtain the polycrystalline ternary material. Nano ternary material; wherein, the dopant 2 is an oxide of metal E and/or a hydroxide of metal E; E is selected from B, Mg, Al, Ca, Ti, V, Sr, Y, Zr, At least one of Nb, Mo, Ag, In, Sn, Sb, Ba, La, Ce, Ta and W. 9. A double-layer coated ternary material prepared by the preparation method according to any one of claims 4 to 8. 10. A positive electrode plate, It is characterized by, The positive electrode piece includes the double-layer coating ternary material described in any one of claims 1-3 and 9. 11. A lithium-ion battery, It is characterized by, The lithium-ion battery includes the positive electrode plate of claim 10; Preferably, the lithium-ion battery has a 0.1C charge specific capacity of more than 235mAh/g, a 0.1C discharge specific capacity of more than 210mAh/g, a 1C/0.1C capacity retention rate of more than 90%, and a capacity retention rate of 100 cycles at room temperature. The capacity retention rate is more than 90%, and the capacity retention rate after 100 cycles at 45°C is more than 85%; Preferably, the lithium-ion battery has a 0.1C charge specific capacity of more than 240mAh/g, a 0.1C discharge specific capacity of more than 220mAh/g, a 1C/0.1C capacity retention rate of more than 90%, and a capacity retention rate of 100 cycles at room temperature. It is more than 95%, and the capacity retention rate after 100 cycles at 45°C is more than 90%. 12. An electrical equipment, It is characterized by, The electrical equipment includes the lithium-ion battery according to claim 11. | 比亚迪股份有限公司
3 | CN118231600A | Examining | BYD CO LTD | Cell electrodes¦Secondary cells¦Organic electrolytes | 2023-07-31 | 2024-06-21 | Lithium battery and power vehicle | The invention provides a lithium battery and a power vehicle. According to the lithium battery, a lithium-containing phosphate material and a lithium transition metal oxide are mixed to be used as a positive electrode active material, a relation is established between the mass ratio of the lithium transition metal oxide and the content of vinylene carbonate in a battery electrolyte, and the discharge capacity and direct-current internal resistance of the lithium battery at the discharge temperature of 25 DEG C at 0.33 C, and certain conditions are controlled to be met. Therefore, the battery containing vinylene carbonate can be ensured to have good low-temperature rate performance. | Technical field [0001] This application relates to the field of battery technology, specifically to a lithium battery and a power vehicle. Background technique [0002] Lithium-ion batteries have been widely used in portable electronic devices (such as mobile phones, tablet computers, etc.), new energy vehicles and other fields. In particular, with the popularity of new energy vehicles in recent years, people have put forward higher requirements for the safety performance and cycle performance of lithium-ion batteries. Batteries that use lithium-containing phosphates (such as lithium iron phosphate) as the positive active material are highly safe and cheap, and are more widely used in new energy vehicles. [0003] Among them, adding film-forming additives to the electrolyte is one of the effective means to improve battery cycle energy. Vinylene carbonate (VC) is one of the commonly used negative electrode film-forming additives for lithium-ion batteries, but lithium batteries added with VC usually have poor low-temperature rate performance. Therefore, for lithium batteries whose electrolyte contains VC, how to control the battery to have good low-temperature rate performance is an urgent problem that needs to be solved. Contents of the invention [0004] In view of this, this application introduces lithium transition metal oxide into a lithium battery system in which the positive electrode contains a lithium-containing phosphate material, and compares its mass proportion with the lithium-containing phosphate material and the VC content in the electrolyte. The discharge capacity and DC internal resistance of lithium batteries discharged at 25°C at 0.33C are connected. Controlling them to meet certain conditions can ensure that lithium batteries with VC in the electrolyte have good low-temperature rate performance. [0005] In a first aspect, the application provides a lithium battery, including a positive electrode sheet, a negative electrode sheet and an electrolyte. The positive electrode sheet includes a positive electrode current collector and a positive electrode material disposed on at least one side surface of the positive electrode current collector. layer, wherein the electrolyte contains vinylene carbonate (VC), and the mass proportion of VC in the electrolyte is α%; the cathode active material contained in the cathode material layer includes lithium-containing phosphate materials and lithium transition metal oxide; the mass of the lithium transition metal oxide accounts for A% of the sum of the mass of the lithium-containing phosphate material and the lithium transition metal oxide; [0006] The lithium battery satisfies: 0.01≤DCIR×C 0 ×α×A≤30; [0007] Among them, C 0 is the discharge capacity of the lithium battery discharged at 0.33C at 25°C, in Ah; DCIR is based on the C 0 The measured DC internal resistance of the lithium battery, in mΩ. [0008] This application uses lithium-containing phosphate cathode materials and lithium transition metal oxides as the cathode active materials of lithium batteries. The good water absorption of lithium transition metal oxides can reduce the degree of damage to the SEI film introduced by the residual moisture of the electrolyte, and The mass proportion A% of the sum of lithium transition metal oxide and lithium-containing phosphate materials and the mass content α% of VC in the electrolyte, the discharge capacity C of the battery discharged at 0.33C at 25°C 0 Establish a connection with the DC internal resistance DCIR and control DCIR×C 0 ×α×A is in the range of 0.01-30, which can ensure that lithium batteries containing VC have good low-temperature rate performance. [0009] In a second aspect, embodiments of the present application further provide a powered vehicle equipped with the lithium battery described in the first aspect of the present application. [0010] Due to the use of the above-mentioned lithium battery with excellent performance, the market competitiveness of this power vehicle is outstanding. Detailed ways [0011] Embodiments of the present application provide a lithium battery, which includes a positive electrode sheet, a negative electrode sheet, and an electrolyte. The positive electrode sheet includes a positive electrode current collector and a positive electrode material layer disposed on at least one side surface of the positive electrode current collector. , wherein the electrolyte contains vinylene carbonate (VC), and the mass proportion of VC in the electrolyte is α%; the cathode active material contained in the cathode material layer includes lithium-containing phosphate materials and lithium transition materials. Metal oxide; the mass of the lithium transition metal oxide accounts for A% of the sum of the mass of the lithium-containing phosphate material and the lithium transition metal oxide; [0012] The lithium battery satisfies: 0.01≤DCIR×C 0 ×α×A≤30; [0013] Among them, C 0 is the discharge capacity of the lithium battery discharged at 0.33C at 25°C, in Ah; DCIR is based on the C 0 The measured DC internal resistance of the lithium battery, in mΩ. [0014] This application uses lithium-containing phosphate cathode materials and lithium transition metal oxides as the cathode active materials of lithium batteries. First, the lithium transition metal oxides are alkaline, have good water absorption, and can absorb residual moisture in the electrolyte. , Reduce the chance of HF generated by the hydrolysis of fluorine-containing electrolyte salt in the electrolyte attacking the SEI membrane. Secondly, this application compares the mass proportion A% of the lithium transition metal oxide in the sum of it and the lithium-containing phosphate material and the mass content α% of VC in the battery electrolyte, and the battery is discharged at 0.33C at 25°C. Discharge capacity C 0 and DC internal resistance, etc., and control DCIR×C 0 ×α×A is in the range of 0.01-30, which ensures that batteries containing VC have good low-temperature rate performance. [0015] For the convenience of expression below in this application, DCIR×C 0 ×α×A is represented by the letter X. X reflects the degree of influence of lithium transition metal oxide on the low-temperature rate performance of batteries added with VC. X is in the range of 0.01-30, which can ensure high discharge capacity and good rate performance of the battery at low temperature. Illustratively, 28, 29 or 29.5 etc. [0016] The above-mentioned VC-containing lithium battery provided by the embodiments of the present application can have good low-temperature rate performance when the above conditions are met, and can provide an idea/reference standard for making batteries with excellent performance. [0017] Among the above parameters, C 0 , DCIR is measured for fully packaged lithium batteries. The shape of the lithium battery is not particularly limited and can be square, cylindrical, etc. Among them, C 0 Specifically, it is the discharge capacity of a lithium battery after charging and discharging 3 times at 0.33C at 25°C, C 0 It can be called the calibrated discharge capacity of lithium battery at normal temperature. For specific test methods of DCIR, please refer to the description below in this application. [0018] The mass proportion α% of VC in the electrolyte of a lithium battery can be obtained by disassembling the lithium battery and analyzing and measuring the components of the electrolyte. The above mass proportion A% of the lithium transition metal oxide can be obtained by disassembling the lithium battery and analyzing and measuring the components of the positive active material in the positive electrode sheet. [0019] In some embodiments of the present application, the above-mentioned X is in the range of 0.05-30. When X is within this range, it can ensure that the above-mentioned lithium battery has better low-temperature rate performance and at the same time has better high-temperature cycle performance. That is, the lithium battery can better balance low-temperature rate performance and high-temperature cycle performance. [0020] In some embodiments of the present application, the above-mentioned α is in the range of 0.05-3, for example, specifically 0.06, 0.08, 0.1, 0.2, 0.5, 0.8, 1, 1.2, 1.3, 1.5, 2, 2.2, 2.5, 2.9, etc. [0021] In this application, in the system composed of the lithium-containing phosphate material and the lithium transition metal oxide, the mass proportion of the lithium transition metal oxide is A%, and the mass proportion of the lithium-containing phosphate material is B%, Among them, A+B=100. It is understood that the cathode active material of the present application may also include other active materials in addition to the lithium-containing phosphate materials and lithium transition metal oxides. In some embodiments of the present application, the above-mentioned A is in the range of 5-50. That is, the mass of the lithium transition metal oxide accounts for 5%-50% of the sum of the mass of the lithium-containing phosphate material and the lithium transition metal oxide, for example, specifically 8%, 10%, 15%, 20%, 25%, 30% %, 35%, 40%, 15%. The introduction of lithium transition metal oxide in an appropriate proportion can ensure that the residual moisture in the electrolyte is fully absorbed, reduce the probability of damage to the SEI film, and ensure that the above-mentioned lithium battery has good low-temperature performance without significantly reducing the safety performance of the battery. [0022] In this application, the lithium-containing phosphate material includes phosphates containing lithium and transition metal elements. The lithium-containing phosphate material includes LiM 1 PO 4 ,M 1 Contains transition metal elements. Among them, M 1 At least one or more of Fe and Mn are included. In some embodiments, M 1 In addition to one or more of Fe and Mn, it also includes at least one of Ti, Zr, V, Cr, and Al. Among them, when M 1 When there are two or more elements, the sum of the subscripts of each element is 1, that is, the sum of the moles of each element is equal to the Li element. [0023] In some embodiments, the lithium-containing phosphate material includes LiFe 1-a Mn a PO 4 , 0≤a≤1, preferably, 0≤a≤0.8. Wherein, when a=0, the lithium-containing phosphate material is specifically a lithium iron phosphate material (abbreviated as LFP); when a=1, the lithium-containing phosphate material is specifically a lithium manganese phosphate material; when 0<a When <1, the lithium-containing phosphate material is specifically a lithium manganese iron phosphate material (abbreviated as LMFP). Furthermore, when a≤0.8, it can help ensure a higher stability of the structure of the lithium-containing phosphate material. [0024] Optionally, the surface of the lithium-containing phosphate material can also have a conductive coating layer (such as a conductive carbon layer) to improve its conductivity. [0025] In this application, lithium transition metal oxides include oxides containing lithium elements and transition metal elements. Wherein, the transition metal element contained in the lithium transition metal oxide may be one or more types. In addition, the lithium transition metal oxide may also include other metal elements (such as main group metal elements) in addition to transition metal elements. [0026] In the embodiment of the present application, the lithium transition metal oxide includes LiNi x Co y M 3 z O 2 , where, x≥0, y≥0, z≥0, x+y+z=1; M 3 Can be selected from one or more of Mn, Al, Mg, Sr, V, Fe, Cr, Ni, Cu, Zn, Zr, Ti, Y and W, and when M 3 When it is at least one of the main group metal elements Al, Mg, and Sr, x and y are not 0 at the same time. Preferably, x>0, 0<y<1. The lithium transition metal oxide at this time can be called a "nickel-cobalt-containing ternary cathode material." In some embodiments, 0.33≤x≤0.98. Optionally, 0.01≤y≤0.33. 0.01≤z≤0.33. Among them, when the value of x is higher, the lithium transition metal oxide has higher alkalinity and better water absorption. Preferably, 0.70≤x≤0.98, further preferably, 0.80≤x≤0.90, further preferably 0.83≤x≤0.88. In some embodiments, M 3 At least one selected from Mn and Al can be selected. [0027]In this application, the cathode material layer may be disposed on one side surface or opposite two side surfaces of the cathode current collector. In addition to the positive active material, the positive electrode material layer also contains a binder and a conductive agent. Among them, the types and contents of binders and conductive agents are common choices in the battery field. Exemplarily, the binder may be selected from polyvinylidene fluoride (PVDF), polytetrafluoroethylene (PTFE), polyvinyl alcohol (PVA), polyacrylonitrile (PAN), polyimide (PI), polyacrylic acid (PAA), polyacrylate, polyolefin (such as polyethylene, polypropylene, polystyrene), styrene-butadiene rubber (SBR), sodium carboxymethylcellulose (CMC), sodium alginate, etc. kind. The conductive agent may be selected from at least one of conductive carbon black (such as acetylene black, Ketjen black), carbon nanotubes (CNT), graphene, carbon fiber, graphite, etc., but is not limited thereto. In addition, the positive electrode current collector may include but is not limited to metal film materials, foam metal mesh, etc., for example, it may specifically be aluminum foil, aluminum foil with a conductive layer on the surface (carbon-coated aluminum foil), etc. The solvent in the cathode slurry used to form the cathode material layer can be selected from one of N-methylpyrrolidone (NMP), dimethylformamide (DMF), diethylformamide (DEF), water and alcohols. or more. Preferably, the solvent includes NMP. There is no special limit on the solvent content in the positive electrode slurry, as long as it can meet the fluidity and uniformity of the positive electrode slurry coating. [0028] This application has no restrictions on the areal density and compaction of the above-mentioned positive electrode plates, and can be designed according to the specific electrochemical system. In some embodiments, the positive electrode sheet of the present application has a double-sided density of 300-500g/m 2 The compacted density of the pole piece can be 2.40-3.3g/cm 3 . [0029] In this application, the negative electrode sheet includes a negative electrode current collector and a negative electrode active material layer disposed on at least one side surface of the negative electrode current collector. The negative electrode active material layer contains a negative electrode active material, a binder and an optional conductive agent. . The negative active material may include, but is not limited to, one or more of carbon materials, silicon-based materials, tin-based materials, and lithium titanate. The carbon material includes one or more of soft carbon, hard carbon, graphitized carbon microspheres, graphite (such as natural graphite or artificial graphite), and the like. The silicon-based material may include one or more of elemental silicon, silicon alloy, silicon oxide, silicon-carbon composite material, silicon carbide, etc. The tin-based material may include one or more of elemental tin, tin oxide, tin-based alloy, tin carbon compound, etc. In some embodiments, the negative active material includes graphite, which may be natural graphite or artificial graphite. Similarly, the selection range of the binder and conductive agent in the negative active material layer can be referred to the above description of the positive electrode sheet. The negative electrode current collector may include but is not limited to metal film materials, foam metal mesh, etc., for example, it may specifically be copper foil, carbon-coated copper foil, etc. [0030] The electrolyte solution of the present application contains electrolyte lithium salt, organic solvent and film-forming additives. The film-forming additive at least includes vinylene carbonate (VC). In some embodiments, film-forming additives may also include vinyl ethylene carbonate (VEC), phenyl vinyl carbonate (PhEC), phenylene vinylene carbonate (PhVC), fluoroethylene carbonate (FEC), and the like. At least one. The organic solvent may include one or more of carbonate solvents and carboxylate solvents. Carboxylic acid ester solvents may include cyclic carbonates and/or linear carbonates. The specific composition of the electrolyte in this application is not limited and can be a conventional choice in the battery field. Generally, the injection coefficient of electrolyte is generally 2.0-4.5g/Ah. [0031] The positive electrode piece and the negative electrode piece are separated by a separator to maintain the insulation and liquid retention properties between the two; the separator, the positive electrode piece, and the negative electrode piece together constitute the cell of the battery, and the cell is accommodated In the battery case (such as aluminum plastic film), electrolyte is injected into the battery case, that is, the battery core is immersed in the electrolyte. This application does not specifically limit the separator. It can be any separator commonly used in lithium batteries, including but not limited to single-layer PP (polypropylene) film, single-layer PE (polyethylene) film, double-layer PP/PE, double-layer Separators such as PP/PP and three-layer PP/PE/PP. [0032] The embodiments of the present application also provide a method for preparing a lithium battery, which includes the following steps: [0033] Coating a positive electrode slurry containing a positive electrode active material on at least one side surface of the positive electrode current collector to dry and roll to form a positive electrode sheet with a positive electrode material layer on the surface; wherein the positive electrode active material includes lithium-containing phosphate Material and lithium transition metal oxide, the mass of the lithium transition metal oxide accounts for A% of the sum of the mass of the lithium-containing phosphate material and the lithium transition metal oxide; [0034] Assembling the positive electrode sheet, the separator, the negative electrode sheet, and the electrolyte containing vinylene carbonate into a lithium battery; wherein the mass proportion of vinylene carbonate in the electrolyte is α%; [0035] The lithium battery satisfies: 0.01≤DCIR×C 0 ×α×A≤30; [0036] Among them, C 0 is the discharge capacity of the lithium battery discharged at 0.33C at 25°C, in Ah; DCIR is based on the C 0 The measured DC internal resistance of the battery, in mΩ. [0037] Among them, the assembly process of the above-mentioned lithium battery includes: stacking the positive electrode plate, separator and negative electrode plate in sequence to make a battery core; placing the battery core in the battery case, injecting the electrolyte, and then placing the battery case Lithium batteries can be produced by body sealing. Generally, after the casing is sealed and before the battery leaves the factory, the formation, aging, and volume separation processes can also be carried out to pre-activate and stabilize the battery for the first time. [0038] The method for preparing a lithium battery can be used to prepare the lithium battery described in the first aspect of this application. The parameters involved here are all as described previously in this application and will not be described again here. [0039] An embodiment of the present application also provides a powered vehicle, which may be equipped with the above-mentioned lithium battery of the embodiment of the present application. [0040] Due to the use of the above-mentioned lithium battery, it can provide long-term power for the vehicle even at low temperatures, making the vehicle have a long cruising range and high safety. [0041] Since the power vehicle uses the above-mentioned lithium battery with excellent low-temperature rate performance, the battery can continuously provide power for the power vehicle at low temperatures, making the power vehicle have a long cruising range, good charge and discharge tolerance, and high safety. outstanding market competitiveness. [0042] The technical solutions of the embodiments of the present application will be further described below in conjunction with multiple specific embodiments. [0043] Example 1 [0044] Preparation of a lithium battery: [0045] (1) Prepare the positive electrode piece: [0046] Prepare the cathode slurry: Mix the cathode active material, carbon nanotube CNT conductive agent and carbon black SP conductive agent, binder-PVDF and solvent NMP in a mass ratio of 100:12:0.3:2.5:55, and disperse evenly. The positive electrode slurry was obtained. Among them, the positive active material is specifically lithium iron phosphate (LiFePO 4 , abbreviated as LFP) and lithium transition metal oxide (specifically single crystal lithium nickel cobalt manganese oxide, the general structural formula is LiNi 0.7 Co 0.1 Mn 0.2 O 2 , abbreviated as NCM). Among them, the particle size D50 of LFP is 0.8-1.4 μm, and its gram capacity is 142 mAh/g; the particle size D50 of NCM is 3.5-5 μm, and its gram capacity is 189 mAh/g. [0047] Take a 12 μm aluminum foil as the positive electrode current collector, apply the above positive electrode slurry on one side of the aluminum foil, and dry it to form a positive electrode material layer; then, in the same way, apply the positive electrode slurry on the other side of the aluminum foil. To form a positive electrode material layer, a double-sided positive electrode piece is obtained; and the double-sided positive electrode piece is rolled, slit and die-cut to obtain a double-sided density of about 400g/m 2 of ready-to-use positive electrode pieces. [0048] (2) Preparation of negative electrode plate: [0049] Mix natural graphite with binder CMC, binder SBR, and water at a mass ratio of 100:1.5:3:130 to obtain a negative electrode slurry; apply the negative electrode slurry evenly on both sides of an 8 μm thick copper foil On the surface, the negative active material layer is formed on both sides of the copper foil after being baked at 110°C to remove water, and then rolled, slit and die-cut to obtain a double-sided negative electrode piece. [0050] (3) Full battery assembly: [0051] The above-mentioned double-sided positive electrode sheet, negative electrode sheet and PP separator are stacked in a Z-shaped stack to form a battery core in one direction. The hot-pressed battery core is accommodated in the battery case according to the The injection coefficient is 3.2g/Ah. Inject the electrolyte containing VC under vacuum (the electrolyte contains the common lithium salt LiPF 6 , common organic solvents and VC), then the shell is sealed, and then subjected to high-temperature aging, chemical formation, aging, volume division and vacuum sealing to make a square aluminum-shell battery with a battery length of 80mm, a width of 60mm, and a height of 7mm. The capacity is 2.13Ah. [0052] The following performance tests were performed on the full battery of Example 1. Relevant results are also summarized in Table 1 below. [0053] a) Discharge capacity test of batteries discharged at 0.33C at 25°C: At 25°C, fully charge each battery at 0.33C constant current and constant voltage until the voltage is 4.3V, leave it aside for 30 minutes, and then discharge at 0.33C constant current to 2.0V and leave it aside for 30 minutes; repeat the above charging and discharging steps three times, and record the capacity released for the third time as C 0 , the unit is Ah. [0054] b) DCIR test: Charge and discharge each battery 3 times at 0.33C at 25°C, with a voltage range of 2.0-4.3V, and record the discharge capacity C released for the third time. 0 , and then test each battery at 0.33C at 25℃ 0 Charge until the cut-off current is 0.5C 0 , let it stand for 20 minutes and record the battery voltage V after the rest 1 ; Then use 1.5C 0 Discharge for 30 seconds and record the battery voltage V after the discharge. 2 , where, DCIR=(V 1 -V 2 )/1.5C 0 , the unit is mΩ. [0055] c) -10℃ low temperature discharge ratio test: charge and discharge the full battery 3 times at 0.33C at 25℃, the voltage range is 2.0-4.3V, and the third discharge capacity is recorded as C 0 (i.e., C 1 -25℃0.33C). Then let the battery stand for 4 hours at -10°C, then charge and discharge 3 times at 0.33C with a voltage range of 2.0-4.3V. Leave it aside for 30 minutes during the charging and discharging process. Compare the third discharge capacity C’ with the aforementioned C 0 The ratio is taken as the low-temperature discharge ratio γ of the battery. In other words, γ is the ratio of the discharge capacity of the lithium battery after charging and discharging three times at 0.33C at -10°C to the discharge capacity after charging and discharging three times at 0.33C at 25°C. [0056] d) High temperature 45°C cycle performance test: Charge and discharge the full battery 3 times at 0.33C at 25°C, with a voltage range of 2.0-4.3V, and calibrate the discharge capacity of the third discharge as battery capacity C 0 . Then, at 45℃, apply 1C to the battery 0Constant current and constant voltage charging to 4.3V, cut-off current is 0.05C 0 , then let it stand for 30 minutes; then 1C 0 Discharge at a constant current to 2.0V, then let it sit for 30 minutes. Cycle the above steps 500 times, and take the ratio of the capacity after 500 cycles at 45°C to the first discharge capacity at 45°C as the cycle capacity retention rate β. [0057] e) The VC content of the electrolyte measured from the disassembled battery: at 25°C, inject a suitable solvent (EP (specifically ethyl propionate) used in this application) into the battery core; seal the battery core filled with EP, and then Shake on the oscillator for 24 hours until the pole piece is fully soaked. Then disassemble the battery core, take out the liquid and test it with a gas chromatography-mass spectrometer (GC-MS). The composition and content of the solvent and additives in the electrolyte can be measured. , where the mass proportion of VC in the electrolyte was measured to be α%. [0058] f) Test the composition of the positive active material in the positive electrode piece of the disassembled battery: Disassemble each of the above batteries and take out the positive electrode piece, scrape off the powder, and use the inductively coupled plasma spectrometer (ICP) to analyze the collected powder material. Ingredient analysis. After testing, it was found that the positive active material in the positive electrode piece is specifically a mixture of LFP with a mass proportion of B% and a lithium transition metal oxide with a mass proportion of A%, A+B=100; the specifics of A and B Values ​​are listed in Table 1. [0059] In addition, the positive electrode sheets and lithium batteries of the remaining examples and comparative examples were prepared according to the parameters listed in Table 1. The relevant test results are also summarized in Table 1 below. Among them, the lithium transition metal oxides in Examples 2-8 and Comparative Examples 4-5 are the same as those in Example 1, and are both NCM. The lithium transition metal oxide used in Example 9 is lithium nickelate (LNO, LiNiO 2 ), the lithium transition metal oxide used in Example 10 is lithium cobalt oxide (LiCoO 2 , LCO). [0060] Table 1 Some parameters and test results of each embodiment and comparative example [0061] [0062] [0063] Note: Taking Embodiment 2 as an example, α=0.1, parameter X=0.143×0.1×5=0.07. [0064] By comparing Examples 1-5 with similar VC content in the electrolyte in Table 1 and Comparative Example 1, it can be seen that the positive electrode of Comparative Example 1 does not contain lithium transition metal oxides (i.e., which have better performance in terms of rate and low temperature than the LFP material). , A is 0), so that the parameter In addition, since there is no lithium transition metal oxide in the battery of Comparative Example 1 to adsorb the residual water in the system in advance, the HF generated by the hydrolysis of the fluorine-containing lithium salt in the electrolyte will damage the SEI film and the high-temperature cycle performance of the battery (shown in Table 1 β reflection) is also poor. As for the batteries of Examples 1-5 whose VC content in the electrolyte is close to that of Comparative Example 1, their Similarly, the comparison between Example 6 with a similar VC content in the electrolyte and Comparative Example 2 with a positive electrode that does not contain lithium transition metal oxide also has a similar pattern to the above. [0065] Similar to Comparative Examples 1-2, the battery of Comparative Example 3 whose positive electrode does not contain lithium transition metal oxide has an X value of 0, which is not within the range required by this application. The battery has a very low discharge rate at -10°C. Although the parameter X value of the battery of Comparative Examples 4-5 is not 0 (that is, the positive electrode contains lithium transition metal oxide), the The discharge ratio at ℃ is significantly reduced, and the low-temperature discharge performance is poor. [0066] In summary, it can be seen that the battery provided by the embodiments of the present application introduces lithium transition metal oxide as a supplement to the lithium-containing phosphate material, and controls the above-mentioned mass proportion A of the lithium transition metal oxide, the VC content in the electrolyte, etc. to meet the aforementioned definitions. The parameter X is in the range of 0.01-30, which can ensure that the battery has good low-temperature rate performance. Comparative examples of batteries with or without lithium transition metal oxide in the positive electrode do not meet the aforementioned defined parameter X in the range of 0.01-30, and the low-temperature rate performance of the battery is poor. In addition, it can also be known from the above Table 1 that when the cathode active materials contained in the battery cathode are of the same type (such as Example 1 and Examples 2-8), the X value is greater than 0.01, for example, in the range of 0.05-30 When inside, the high-temperature cycle performance of lithium batteries is even better, and the battery can better balance low-temperature rate performance and high-temperature cycle performance. [0067] The above-described embodiments only express several implementation modes of the present application, and their descriptions are relatively specific and detailed, but should not be construed as limiting the patent scope of the present application. It should be noted that, for those of ordinary skill in the art, several modifications and improvements can be made without departing from the concept of the present application, and these all fall within the protection scope of the present application. Therefore, the scope of protection of this patent application shall be determined by the appended claims. | 1. A lithium battery, including a positive electrode sheet, a negative electrode sheet and an electrolyte, the positive electrode sheet including a positive electrode current collector and a positive electrode material layer disposed on at least one side surface of the positive electrode current collector, It is characterized by, The electrolyte contains vinylene carbonate, and the mass proportion of the vinylene carbonate in the electrolyte is α%; the cathode active material contained in the cathode material layer includes lithium-containing phosphate materials and lithium Transition metal oxide, the mass of the lithium transition metal oxide accounts for A% of the sum of the mass of the lithium-containing phosphate material and the lithium transition metal oxide; The lithium battery satisfies: 0.01≤DCIR×C 0 ×α×A≤30; Among them, C 0 is the discharge capacity of the lithium battery discharged at 0.33C at 25°C, in Ah; DCIR is based on the C 0 The measured DC internal resistance of the lithium battery, in mΩ. 2. The lithium battery according to claim 1, It is characterized by, 0.05≤DCIR×C 0 ×α×A≤30. 3. The lithium battery according to claim 1, It is characterized by, The α is in the range of 0.05-3. 4. The lithium battery according to claim 1, It is characterized by, The A is in the range of 5-50. 5. The lithium battery according to any one of claims 1-4, It is characterized by, The lithium-containing phosphate material includes LiM 1 PO 4 , among which, M 1 Contains transition metal elements. 6. The lithium battery according to claim 5, It is characterized by, The M 1 At least one of Fe and Mn is included. 7. The lithium battery according to claim 5, It is characterized by, The surface of the lithium-containing phosphate material also has a conductive coating layer. 8. The lithium battery according to any one of claims 1-4, It is characterized by, The lithium transition metal oxide includes LiNi x Co y M 3 z O 2 , where, x≥0, y≥0, z≥0, x+y+z=1; M 3 Selected from one or more of Mn, Al, Mg, Sr, V, Fe, Cr, Ni, Cu, Zn, Zr, Ti, Y and W, and when M 3 When it is Al, Mg, or Sr, x and y are not 0 at the same time. 9. The lithium battery as claimed in claim 8, It is characterized by, 0.33≤x≤0.98, 0<y<1. 10. A powered vehicle, It is characterized by, The power vehicle is equipped with the lithium battery according to any one of claims 1-9. | 比亚迪股份有限公司
4 | CN118231599A | Examining | BYD CO LTD | Cell electrodes¦Secondary cells¦Organic electrolytes | 2023-07-31 | 2024-06-21 | Lithium battery and power vehicle | The invention provides a lithium battery and a power vehicle. According to the lithium battery, a lithium transition metal oxide and a LiFe1-aMnaPO4 material are mixed to be used as a positive electrode active material, and a relation is established between the mass ratio of the LiFe1-aMnaPO4 material and the content of vinylene carbonate in a battery electrolyte, the discharge capacity and direct-current internal resistance of the battery discharged at the temperature of 25 DEG C at 0.33 C, the content of Fe dissolved into a negative electrode material after high-temperature circulation and the like; and certain conditions are met, so that the battery can be ensured to have good 0 DEG C low-temperature rate performance and high-temperature cycle performance at the same time. | Technical field [0001] This application relates to the field of battery technology, specifically a lithium battery and a power vehicle. Background technique [0002] Lithium-ion batteries have been widely used in portable electronic devices (such as mobile phones, tablets, etc.), new energy vehicles and other fields. Among them, cathode active materials such as lithium iron phosphate (LFP) and lithium iron manganese phosphate (LMFP) are more widely used in new energy vehicles due to their higher safety and lower cost. [0003] However, during the actual preparation and long-term cycle process of the battery, a certain amount of moisture will inevitably exist in the electrolyte. The moisture will cause the fluorine-containing lithium salt in the electrolyte to hydrolyze and generate HF. HF will attack the solid state on the surface of the negative electrode. The electrolyte membrane (SEI membrane), as well as LFP, LMFP, etc., increase the self-discharge of the battery and reduce the high-temperature cycle performance. Most of the existing technologies increase the concentration of negative electrode film-forming additives in the electrolyte to ensure that there are enough film-forming additives to repair the damaged SEI film and thereby extend the cycle life. However, excessive increase in the concentration of film-forming additives will cause the battery to The internal resistance increases, making the low-temperature rate performance of the battery poor. [0004] Therefore, how to control the battery to have both good high-temperature cycle performance and low-temperature rate performance is an urgent problem that needs to be solved. Contents of the invention [0005] In view of this, this application combines lithium transition metal oxides with LiFe 1-a Mn a PO 4 The materials are mixed and linked to the VC content in the electrolyte, the DC internal resistance of the battery, the Fe content in the negative electrode material after a certain number of high-temperature cycles, etc., and they are controlled to meet certain conditions to ensure that the battery has good high-temperature cycle performance. and 0℃ low temperature rate performance. [0006] In a first aspect, the application provides a lithium battery, including a positive electrode sheet, a negative electrode sheet and an electrolyte. The positive electrode sheet includes a positive electrode current collector and a positive electrode material disposed on at least one side surface of the positive electrode current collector. layer, wherein the cathode active material contained in the cathode material layer includes LiFe 1-a Mn a PO 4 Materials and lithium transition metal oxides, the LiFe 1-a Mn a PO 4 The mass of the material accounts for the LiFe 1-a Mn a PO 4 X of the sum of the masses of the material and the lithium transition metal oxide 1 %,0<X 1 <100, 0≤a≤0.8; the electrolyte contains vinylene carbonate (VC) with a mass proportion of A%; [0007] The lithium battery satisfies: 0<100α/X 1 ≤600,0≤DCIR×C 0 ×A×X 1 ≤30; [0008] Among them, C 0 is the discharge capacity of the lithium battery discharged at 0.33C at 25°C, in Ah; DCIR is based on the C 0 The measured DC internal resistance of the lithium battery, in Ω; 0 The Fe content in the negative electrode material of the negative electrode piece after 500 cycles, in ppm. [0009] This application will LiFe 1-a Mn a PO 4 The material and lithium transition metal oxide are used together as the positive active material of lithium batteries. With the good water absorption of lithium transition metal oxide, the residual moisture of the electrolyte can be absorbed in advance to reduce the probability of SEI film damage and LiFe 1-a Mn a PO 4 Materials in LiFe 1-a Mn a PO 4 Material and mass proportion of lithium transition metal oxide X 1 % and the mass content of VC in the electrolyte A%, the discharge capacity C of the battery discharged at 0.33C at 25°C 0 and DC internal resistance DCIR, the battery operates at 1C at 45°C 0 After 500 cycles, the Fe content α in the negative electrode material is related to control 100α/X 1 In the range of (0, 600], DCIR×C 0 ×A×X 1 Within the range of [0, 30], the battery can be guaranteed to have both good high-temperature 45°C cycle performance and low-temperature rate performance at 0°C. [0010] In a second aspect, embodiments of the present application further provide a powered vehicle equipped with the lithium battery described in the first aspect of the present application. [0011] Due to the use of the above-mentioned lithium battery that can take into account both good high-temperature cycle performance and low-temperature rate performance at 0°C, the market competitiveness of this power vehicle is outstanding. Detailed ways [0012] Embodiments of the present application provide a lithium battery, which includes a positive electrode sheet, a negative electrode sheet, and an electrolyte. The positive electrode sheet includes a positive electrode current collector and a positive electrode material layer disposed on at least one side surface of the positive electrode current collector. , wherein the cathode active material contained in the cathode material layer includes LiFe 1-a Mn a PO 4 Materials and Lithium Transition Metal Oxides, LiFe 1- a Mn a PO 4 The mass of the material accounts for the LiFe 1-a Mn a PO 4 X of the sum of the mass of the material and the lithium transition metal oxide 1 %,0<X 1 <100, 0≤a≤0.8; the electrolyte contains vinylene carbonate (VC) with a mass proportion of A%; [0013] The lithium battery satisfies: 0<100α/X 1 ≤600,0≤DCIR×C 0 ×A×X 1 ≤30, [0014] Among them, C 0 It is the discharge capacity of lithium battery when discharged at 0.33C at 25℃, in Ah; DCIR is based on C 0 The measured DC internal resistance of the lithium battery, in Ω; α is the resistance of the lithium battery at 1C at 45°C. 0 The Fe content in the negative electrode material of the negative electrode piece after 500 cycles, in ppm. [0015] This application combines lithium transition metal oxide with LiFe 1-a Mn a PO 4 Materials together serve as the positive active material of lithium batteries. First, lithium transition metal oxides are alkaline and have good water absorption. They can absorb residual moisture in the electrolyte and reduce the chance of generating HF from the hydrolysis of fluorine-containing electrolyte salts in the electrolyte. , making LiFe 1-a Mn a PO 4 The material and SEI film are less likely to be attacked by HF, thereby reducing the self-discharge of the battery core and improving high-temperature cycle performance. Secondly, this application combines lithium transition metal oxides in LiFe 1-a Mn a PO 4 The mass proportion of the sum of the material and the lithium transition metal oxide is indirectly related to the mass content of VC in the electrolyte A% and the discharge capacity C of the battery discharged at 0.33C 0 Establish a relationship with the DC internal resistance DCIR, the Fe content in the negative electrode material after the battery has been cycled at a high temperature of 45°C for a certain number of times, and control 100α/X 1 In the range of (0, 600], DCIR×C 0 ×A×X 1 In the range of 0-30, it can ensure that the battery has both good high-temperature cycle performance and low-temperature rate performance at 0°C. [0016] For the convenience of expression below in this application, 100α/X can be 1 Represented by the letter X, DCIR×C 0 ×A×X 1 Represented by the letter Y. Among them, X=α/(X 1 /100), X reflects the comprehensive impact on the high-temperature cycle performance of the battery after adding lithium transition metal oxide to the battery cathode. Among them, the control of [0017] Y=DCIR×C 0 ×A×X 1 , Y reflects the comprehensive impact of lithium transition metal oxides on the low-temperature rate performance of lithium batteries (especially the low-temperature discharge rate at 0°C). Among them, Y is in the range of 0-30, which can ensure that the battery has a low internal resistance at a low temperature of 0°C, resulting in a high discharge capacity and good rate performance at a low temperature of 0°C. [0018] The above-mentioned lithium battery provided by the embodiments of the present application can have both good high-temperature cycle performance and 0°C low-temperature rate performance when meeting the above requirements, and can provide a quantitative and controllable means for producing batteries with excellent comprehensive performance. [0019] In some embodiments of the present application, X may be in the range of 1-590, and further may be in the range of 20-540. This can not only ensure that the battery has a longer high-temperature cycle life, but also has better low-temperature rate performance at 0°C and better safety performance. Specifically, In some embodiments, X may be in the range of 50-530, further may be in the range of 70-500. [0020] Specifically, the above Y can be 0.01, 0.05, 0.1, 0.2, 0.5, 1, 2, 3, 5, 8, 9, 10, 15, 20, 23, 25, 28 or 29, etc. When Y is greater than 0, it is better to ensure that the battery's low-temperature internal resistance at 0°C is low. In some embodiments of the present application, Y may be in the range of 0.01-24, and further Y may be in the range of 0.1-24. In other embodiments, Y is in the range of 0.5-24. In this case, the low-temperature rate performance of lithium batteries at 0°C is better. [0021] In the implementation of this application, the above DCIR and C 0 The product of (i.e., DCIR×C 0 ) is less than or equal to 0.22Ω·Ah. This can better ensure that the 0°C low temperature rate performance of the above-mentioned lithium battery is better. For example, the discharge capacity of the battery after charging and discharging 3 times at 0.33C at 0°C can be compared with the discharge capacity after charging and discharging 3 times at 0.33C at 25°C. The discharge capacity ratio is 81% or more, preferably 83% or more. [0022] In the embodiment of the present application, the above-mentioned lithium battery operates at 1C at 45°C. 0 The capacity retention rate after 500 cycles can be more than 85%, and further can be more than 90%. [0023] Among the above parameters, C 0, DCIR, A are measured for fully packaged lithium batteries. The shape of the lithium battery is not particularly limited and can be square, cylindrical, etc. Among them, the above C 0 Specifically, it can refer to the discharge capacity of a lithium battery discharged at 0.33C at 25°C, C 0 It can be called the calibrated discharge capacity of lithium battery at normal temperature. C 0 , DCIR, A specific test methods, please refer to the description below in this application. [0024] The mass proportion A% of VC in the electrolyte of a lithium battery can be obtained by disassembling the lithium battery and analyzing and measuring the components of the electrolyte. In some embodiments of the present application, the above-mentioned A may be in the range of 0-2. The lower content of A helps to maintain the better low-temperature rate performance of the above-mentioned batteries at 0°C. In some embodiments, A can be 0.01-2, for example, specifically 0.05, 0.1, 0.2, 0.3, 0.5, 1.0, 1.2, 1.5, 1.6, 1.8 or 1.9, etc. [0025] Fe 1-a Mn a PO 4 The above-mentioned mass proportion of the material X 1 % can be obtained by disassembling the lithium battery and analyzing and measuring the components of the positive active material in the positive electrode sheet. [0026] In this application, LiFe 1-a Mn a PO 4 The mass of the material accounts for LiFe 1-a Mn a PO 4 X is the sum of the masses of the material and the lithium transition metal oxide 1 %, the mass of lithium transition metal oxide accounts for LiFe 1-a Mn a PO 4 X is the sum of the masses of the material and the lithium transition metal oxide 2 %, where 1 +X 2 =100. It can be understood that the cathode active material of the present application may also include LiFe 1- a Mn a PO 4 materials, other active materials other than lithium transition metal oxides. [0027] In some embodiments of the present application, the above X 1 In the range of 50-95. Correspondingly, X 2 In the range of 5-50. Lithium transition metal oxide is introduced in an appropriate proportion to ensure that it contains LiFe 1-a Mn a PO 4 When the residual moisture in the battery electrolyte of the material is fully absorbed and the battery has good low-temperature rate performance at 0°C, the safety performance of the battery will not be significantly reduced. [0028] In this application, when a=0, the general formula is LiFe 1-a Mn a PO 4 The material is specifically a lithium iron phosphate material (abbreviated as LFP); when a>0, the material is specifically a lithium iron manganese phosphate material (abbreviated as LMFP), where a≤0.8 can help ensure the structure of the lithium iron manganese phosphate material. stability. Generally, LiFe 1-a Mn a PO 4 The particle size of the material is smaller than that of the ternary material. In addition, LiFe 1-a Mn a PO 4 The material may also contain doping elements (for example, at least one of Ti, Zr, V, Cr, and Al) to improve its rate performance. Further, the LiFe 1-a Mn a PO 4 The surface of the material can also have a conductive coating layer (such as a conductive carbon layer) to improve its conductivity. [0029] In this application, lithium transition metal oxides include oxides containing lithium elements and transition metal elements. Wherein, the transition metal element contained in the lithium transition metal oxide may be one or more types. In addition, the lithium transition metal oxide may also include other metal elements (such as main group metal elements) in addition to transition metal elements. [0030] In some embodiments of the present application, the lithium transition metal oxide includes LiNi x Co y M 3 z O 2 , where, x≥00, y≥0, z≥0, x+y+z=1; M 3 Can be selected from one or more of Mn, Al, Mg, Sr, V, Fe, Cr, Ni, Cu, Zn, Zr, Ti, Y and W, and when M 3 When it is at least one of the main group metal elements Al, Mg, and Sr, x and y are not 0 at the same time. Preferably, 0<y<1, 0<x<1. The lithium transition metal oxide at this time can be called a "nickel-cobalt-containing ternary cathode material." Furthermore, the ternary cathode material is a quasi-single crystal material and has high structural stability. In some embodiments, 0.33≤x≤0.98. Optionally, 0.01≤y≤0.33, 0.01≤z≤0.33. Among them, when the value of x is higher, the lithium transition metal oxide is more alkaline and has better water absorption. Preferably, 0.70≤x≤0.98, further preferably, 0.80≤x≤0.90, further preferably 0.83≤x≤0.88. In some embodiments, M 3 At least one selected from Mn and Al can be selected. [0031] In this application, the cathode material layer may be disposed on one side surface or opposite two side surfaces of the cathode current collector. In addition to the positive active material, the positive electrode material layer also contains a binder and a conductive agent. Among them, the types and contents of binders and conductive agents are common choices in the battery field. Exemplarily, the binder may be selected from polyvinylidene fluoride (PVDF), polytetrafluoroethylene (PTFE), polyvinyl alcohol (PVA), polyacrylonitrile (PAN), polyimide (PI), polyacrylic acid (PAA), polyacrylate, polyolefin (such as polyethylene, polypropylene, polystyrene), styrene-butadiene rubber (SBR), sodium carboxymethylcellulose (CMC), sodium alginate, etc. kind. The conductive agent may be selected from at least one of conductive carbon black (such as acetylene black, Ketjen black), carbon nanotubes (CNT), graphene, carbon fiber, graphite, etc., but is not limited thereto. In addition, the positive electrode current collector may include but is not limited to metal film materials, foam metal mesh, etc., for example, it may specifically be aluminum foil, aluminum foil with a conductive layer on the surface (carbon-coated aluminum foil), etc. The solvent in the cathode slurry used to form the cathode material layer can be selected from one of N-methylpyrrolidone (NMP), dimethylformamide (DMF), diethylformamide (DEF), water and alcohols. or more. Preferably, the solvent includes NMP. There is no special limit on the solvent content in the positive electrode slurry, as long as it can meet the fluidity and uniformity of the positive electrode slurry coating. [0032] This application has no restrictions on the areal density and compaction of the above-mentioned positive electrode plates, and can be designed according to the specific electrochemical system. In some embodiments, the positive electrode sheet of the present application has a double-sided density of 300-500g/m 2 The compacted density of the pole piece can be 2.40-3.3g/cm 3 . [0033] In this application, the negative electrode sheet includes a negative electrode current collector and a negative electrode active material layer disposed on at least one side surface of the negative electrode current collector. The negative electrode active material layer contains a negative electrode active material, a binder and an optional conductive agent. . The negative active material may include, but is not limited to, one or more of carbon materials, silicon-based materials, tin-based materials, and lithium titanate. The carbon material includes one or more of soft carbon, hard carbon, graphitized carbon microspheres, graphite (such as natural graphite or artificial graphite), and the like. The silicon-based material may include one or more of elemental silicon, silicon alloy, silicon oxide, silicon-carbon composite material, silicon carbide, etc. The tin-based material may include one or more of elemental tin, tin oxide, tin-based alloy, tin carbon compound, etc. In some embodiments, the negative active material includes graphite, which may be natural graphite or artificial graphite. Similarly, the selection range of the binder and conductive agent in the negative active material layer can be referred to the above description of the positive electrode sheet. The negative electrode current collector may include but is not limited to metal film materials, foam metal mesh, etc., for example, it may specifically be copper foil, carbon-coated copper foil, etc. [0034] The electrolyte solution of the present application contains electrolyte lithium salt, organic solvent and film-forming additives. The film-forming additive at least includes vinylene carbonate (VC). In some embodiments, film-forming additives may also include vinyl ethylene carbonate (VEC), phenyl vinyl carbonate (PhEC), phenylene vinylene carbonate (PhVC), fluoroethylene carbonate (FEC), and the like. At least one. The organic solvent may include one or more of carbonate solvents and carboxylate solvents. Carboxylic acid ester solvents may include cyclic carbonates and/or linear carbonates. The specific composition of the electrolyte in this application is not limited and can be a conventional choice in the battery field. Generally, the injection coefficient of electrolyte is generally 2.0-4.5g/Ah. [0035] The separator is used to separate the positive electrode piece and the negative electrode piece to maintain the insulation and liquid retention properties between the two; the separator, the positive electrode piece and the negative electrode piece together constitute the battery core, and the battery core is accommodated In the battery case (such as aluminum plastic film), electrolyte is injected into the battery case. This application does not specifically limit the separator. It can be any separator commonly used in lithium batteries, including but not limited to single-layer PP (polypropylene) film, single-layer PE (polyethylene) film, double-layer PP/PE, double-layer Separators such as PP/PP and three-layer PP/PE/PP. [0036] An embodiment of the present application also provides a powered vehicle, which may be equipped with the above-mentioned lithium battery of the embodiment of the present application. Due to the use of the above-mentioned lithium battery, it can provide long-term power for the vehicle even at low temperatures, making the vehicle have a long cruising range and high safety. [0037] Since the power vehicle uses the above-mentioned lithium battery that can take into account both good high-temperature cycle performance and low-temperature rate performance, the battery can provide power to the power vehicle for a long time at both high and low temperatures, making the power vehicle have a long cruising range and charge and discharge tolerance. With good performance and high safety, this power vehicle has outstanding market competitiveness. [0038] The technical solutions of the embodiments of the present application will be further described below in conjunction with multiple specific embodiments. [0039] Example 1 [0040] Preparation of lithium battery, including: [0041] (1) Prepare the positive electrode piece: [0042] Prepare the cathode slurry: Mix the cathode active material, carbon nanotube CNT conductive agent and carbon black SP conductive agent, binder-PVDF and solvent NMP in a mass ratio of 100:12:0.3:2.5:55, and disperse evenly. The positive electrode slurry was obtained. Among them, the positive active material is specifically lithium iron phosphate (LiFePO 4 , abbreviated as LFP) and lithium transition metal oxide (specifically, single crystal lithium nickel cobalt manganese oxide, abbreviated as NCM, whose general structural formula is LiNi 0.7 Co 0.1 Mn 0.2 O 2 ); among them, the particle size D50 of LFP is 0.8-1.4 μm, and its gram capacity is 142 mAh/g; the particle size D50 of NCM is 3.5-5 μm, and its gram capacity is 189 mAh/g. [0043]Take an aluminum foil with a thickness of 12 μm as the positive electrode current collector, apply the above positive electrode slurry on one side of the aluminum foil, and dry it to form a positive electrode material layer; then, apply the positive electrode slurry on the other side of the aluminum foil in the same way The material is used to form a positive electrode material layer to obtain a double-sided positive electrode piece; and the double-sided positive electrode piece is rolled, slit, and die-cut to obtain a double-sided density of approximately 400g/m 2 of ready-to-use positive electrode pieces. [0044] (2) Preparation of negative electrode plate: [0045] Mix the natural graphite with the first gram capacity of 355mAh/g, the binder CMC, the binder SBR, and water in a mass ratio of 100:1.5:3:130 to obtain a negative electrode slurry; apply the negative electrode slurry evenly On both sides of the 8 μm thick copper foil, the negative active material layer is formed on both sides of the copper foil after being baked at 110°C to remove water, and then rolled, slit and die-cut to obtain a double-sided negative electrode piece. [0046] (3) Full battery assembly: [0047] Stack the above-mentioned double-sided positive electrode sheets, PP separators, and negative electrode sheets in a Z-shaped stack, and assemble them into a battery core in one direction. The hot-pressed battery core is placed in the battery case, and the The liquid coefficient is 3.5g/Ah. Inject the electrolyte containing VC under vacuum (the electrolyte contains common lithium salt LiPF 6 , common organic solvents and VC (the initial VC content in the electrolyte is shown in Table 1), then the shell is sealed, and then subjected to high-temperature aging, formation, aging, volume division and vacuum sealing to make a battery with a length of 80mm. , a square soft-pack battery with a width of 60mm and a height of 7mm. [0048] The following performance tests were performed on the full battery of Example 1. Relevant results are also summarized in Table 1 below. [0049] a) Discharge capacity test of the battery discharged at 0.33C at 25℃: At 25℃, fully charge the full battery at 0.33C constant current and constant voltage until the voltage is 4.2V, leave it aside for 30 minutes, and then discharge at 0.33C constant current to 2.0V and leave it aside for 30 minutes; repeat the above charging and discharging steps three times, and record the capacity released for the third time as C 0 , the unit is Ah. [0050] b) DCIR test: 0.33C at 25℃ 0 Charge until the cut-off current is 0.5C 0 , let it stand for 20 minutes and record the battery voltage V after the rest 1 ; Then use 1.5C 0 Discharge for 30 seconds and record the battery voltage V after the discharge. 2 , where, DCIR=(V 1 -V 2 )/1.5C 0 , the unit is Ω. Then DCIR×C 0 =(V 1 -V 2 )/1.5, the unit is Ω·Ah. [0051] c) High temperature 45℃ cycle performance test: at 45℃, test the battery at 1C 0 Constant current and constant voltage charging to 4.2V, cut-off current is 0.05C 0 , then let it stand for 30 minutes; then 1C 0 Discharge at a constant current to 2.0V, then let it sit for 30 minutes. Cycle the above steps 500 times, and take the ratio of the capacity after 500 cycles at 45°C to the first discharge capacity at 45°C as the cycle capacity retention rate β. [0052] d) 0℃ low temperature discharge ratio test: After the battery is left for 4 hours in an environment of 0℃, it is then charged and discharged 3 times at 0.33C with a voltage range of 2.0-4.2V. The battery is left aside for 30 minutes during the charging and discharging process, and the battery is discharged for the third time. Capacity C' and the aforementioned C 0 The ratio is used as the 0°C low-temperature discharge ratio γ of the battery. In other words, γ is the ratio of the discharge capacity of the lithium battery after charging and discharging three times at 0.33C at 0°C to the discharge capacity after charging and discharging three times at 0.33C at 25°C. [0053] e) Test method for negative electrode Fe content: At 45℃, test the battery at 1C 0 Constant current and constant voltage charging to 4.2V, cut-off current is 0.05C 0 , then let it stand for 30 minutes; then 1C 0 Discharge at a constant current to 2.0V, then let it sit for 30 minutes. Cycle the above steps 500 times, disassemble the above battery and take out the negative electrode piece, soak it in the solvent dimethyl carbonate (DMC) for 10 minutes, repeat twice, then dry the negative electrode piece and scrape off the powder. The Fe content in the collected powder materials was measured using an inductively coupled plasma spectrometer (ICP) to determine that the Fe content in the negative electrode material of the negative electrode piece was αppm. [0054] f) Test the composition of the positive active material in the positive electrode piece of the disassembled battery: Disassemble each of the above batteries and take out the positive electrode piece, scrape off the powder, and use the inductively coupled plasma spectrometer (ICP) to analyze the collected powder material. From the composition analysis, it is known that the specific mass proportion of the positive active material in the positive electrode sheet is X 1 % LFP and mass ratio is X 2 % mixture of lithium transition metal oxides. whereX 1 +X 2 =100,X 1 The specific values ​​of are listed in Table 1. [0055] g) The VC content of the electrolyte measured from the disassembled battery: at 25°C, inject a suitable solvent (EP (specifically ethyl propionate) used in this application) into the battery core; seal the battery core after injection with EP, Then shake it on the swing meter for 24 hours until the pole piece is fully soaked. Then disassemble the battery core, take out the liquid and test it with a gas chromatography-mass spectrometer (GC-MS). The composition and content of the solvent and additives in the electrolyte can be measured. content, where the mass proportion of VC in the electrolyte was measured to be A%. [0056] In addition, the positive electrode sheets and lithium batteries of the remaining examples and comparative examples were prepared according to the parameters listed in Table 1. The relevant test results are also summarized in Table 1 below. Among them, the lithium transition metal oxides in Examples 2-13 and Comparative Examples 4-6 are the same as those in Example 1, and are both NCM. The lithium transition metal oxide used in Example 14 is lithium nickelate (LiNiO 2 , abbreviated as LNO), the lithium transition metal oxide used in Example 15 is lithium cobalt oxide (LiCoO 2 , abbreviated as LCO). [0057] Table 1 Some parameters and test results of each embodiment and comparative example [0058] [0059] By comparing Examples 1-4 and Comparative Example 1 in Table 1, it can be seen that the VC content in the electrolyte of these disassembled batteries is close and both are low, DCIR×C 0 The values ​​are close and low. Since the cathode active materials in Comparative Example 1 are all LFP materials with poor intrinsic low-temperature performance (i.e., X 2 is 0), although the Y value is within the [0, 30] range required by this application, the low-temperature discharge ratio γ of the battery at 0°C is still lower than that of Examples 1-4; in addition, because the X value of Comparative Example 1 is not Within the range of (0,600] required by this application, the capacity retention rate β of the battery of Comparative Example 1 after 500 cycles at a high temperature of 45°C is significantly lower than that of the battery of Examples 1-4. The positive electrode in Comparative Example 6 is Although it also contains alkaline NCM, and the Y value of the battery is within the [0, 30] range required by this application, the X value is greater than 600, which is beyond the required range of this application. Therefore, the low-temperature discharge ratio and high-temperature cycle performance of the battery are still lower than those in the implementation. Example 1-4 is low. Similarly, DCIR×C. 0 Comparisons between Comparative Example 2 and Examples 5, 9, and 14, which have close values, also have similar results to those between Examples 1-4 and Comparative Example 1 described above. In addition, the battery of Comparative Example 3 whose X value is within the range of this application and whose Y value is not within the range of this application has very poor low-temperature performance and cannot achieve both good 0°C low-temperature discharge performance and high-temperature cycle performance. [0060] By comparing Examples 3, 5, 10 and Comparative Example 5, it can be seen that the above-mentioned mass proportion of alkaline NCM in the cathode active material is 2 Under the same circumstances, the X value of the battery of Comparative Example 5 is within the range of (0, 600] required by this application, but the Y value does not meet the requirement of not exceeding 30, and the 0°C low-temperature discharge ratio γ of the battery is low. 2 A comparison between the same Example 1 and Comparative Example 4 also had similar results. X 2 A comparison between the same Example 13 and Comparative Example 6 also had similar results. [0061] In addition, by comparing Examples 1 and 6, it can be seen that the above mass proportion X of NCM 2 Under the same circumstances, the VC concentration in the battery electrolyte of Example 6 is lower than that of Example 1, as low as 0, but its parameter X and Y values ​​are still within the range required by this application. The 45°C cycle capacity retention rate of the battery It can still be maintained near 90%, the low-temperature discharge capacity has been slightly improved, and the overall performance of the battery is still good. In addition, comparison of Examples 6 and 7 with Example 1 also shows that when Y is in the range from 0.11 to 24, the lithium battery has better 45°C cycle performance and 0°C low-temperature discharge performance. [0062] The lithium batteries of other embodiments 8-13 of the present application with different X values ​​and Y values ​​can also have good 45°C high temperature cycle performance and 0°C low temperature rate performance. In particular, their ℃ low temperature discharge performance is better than that of Comparat | 1. A lithium battery, including a positive electrode sheet, a negative electrode sheet and an electrolyte, the positive electrode sheet including a positive electrode current collector and a positive electrode material layer disposed on at least one side surface of the positive electrode current collector, It is characterized by, The cathode active material contained in the cathode material layer includes LiFe 1-a Mn a PO 4 Materials and lithium transition metal oxides, the LiFe 1-a Mn a PO 4 The mass of the material accounts for the LiFe 1-a Mn a PO 4 X of the sum of the mass of the material and the lithium transition metal oxide 1 %,0<X 1 <100, 0≤a≤0.8; the electrolyte contains vinylene carbonate with a mass proportion of A%; The lithium battery satisfies: 0<100α/X 1 ≤600,0≤DCIR×C 0 ×A×X 1 ≤30, Among them, C 0 is the discharge capacity of the lithium battery discharged at 0.33C at 25°C, in Ah; DCIR is based on the C 0 The measured DC internal resistance of the lithium battery, in Ω; 0 The Fe content in the negative electrode material of the negative electrode piece after 500 cycles, in ppm. 2. The lithium battery according to claim 1, It is characterized by, 0.01≤DCIR×C 0 ×A×X 1 ≤24. 3. The lithium battery according to claim 1, It is characterized by, 20≤100α/X 1 ≤540。 4. The lithium battery according to claim 1, It is characterized by, The A is in the range of 0-2. 5. The lithium battery according to claim 1, It is characterized by, The DCIR and the C 0 The product of is less than or equal to 0.22Ω·Ah. 6. The lithium battery according to claim 1, It is characterized by, The X 1 In the range of 50-95. 7. The lithium battery according to any one of claims 1-6, It is characterized by, The LiFe 1-a Mn a PO 4 The surface of the material also has a conductive coating. 8. The lithium battery according to any one of claims 1-6, It is characterized by, The lithium transition metal oxide includes LiNi x Co y M 3 z O 2 , where, x≥0, y≥0, z≥0, x+y+z=1; M 3 Selected from one or more of Mn, Al, Mg, Sr, V, Fe, Cr, Ni, Cu, Zn, Zr, Ti, Y and W, and when M 3 When it is Al, Mg, or Sr, x and y are not 0 at the same time. 9. The lithium battery as claimed in claim 8, It is characterized by, 0.33≤x≤0.98, 0<y<1. 10. A powered vehicle, It is characterized by, The powered vehicle is equipped with the lithium battery according to any one of claims 1-9. | 比亚迪股份有限公司
5 | CN118231598A | Examining | BYD CO LTD | Negative electrodes¦Manufacture by spraying | 2023-07-24 | 2024-06-21 | Silicon-carbon composite material and preparation method thereof, negative electrode, electrochemical device and electric equipment | The invention provides a silicon-carbon composite material, which comprises a graphene skeleton and a silicon layer, the silicon layer is arranged in the graphene skeleton, and the surface roughness of the silicon-carbon composite material is 10-50 nm. The silicon-carbon composite material has the advantages of low expansion rate, high overall structure stability, good cycle stability and excellent electrochemical performance in the charge-discharge process. The invention also provides a preparation method of the silicon-carbon composite material, a negative electrode, an electrochemical device and electric equipment. | Technical field [0001] This application relates to the technical field of electrochemical devices, specifically silicon-carbon composite materials and preparation methods, negative electrodes, electrochemical devices and electrical equipment. Background technique [0002] Silicon-based anode materials have attracted widespread attention due to their very high theoretical specific capacity and low lithium deintercalation potential. However, the silicon-based negative electrode material undergoes large volume changes during repeated charging and discharging, which may even cause the silicon-based negative electrode material to be crushed, affecting the use of the negative electrode. Therefore, silicon-based anode materials need to be improved to meet usage requirements. Contents of the invention [0003] In view of this, the present application provides a silicon-carbon composite material and a preparation method thereof, a negative electrode, an electrochemical device and electrical equipment. The silicon-carbon composite material provides a buffer space for the expansion of silicon and has low performance during charging and discharging. expansion rate, high overall structural stability, good cycle stability of negative electrodes and electrochemical devices using the silicon-carbon composite material, and excellent electrochemical performance. [0004] In a first aspect, the application provides a silicon-carbon composite material, including a graphene skeleton and a silicon layer. The silicon layer is arranged inside the graphene skeleton. The surface roughness of the silicon-carbon composite material is 10 nm- 50nm. [0005] Optionally, the particle size D50 of the graphene skeleton is 8.7 μm-10.5 μm. [0006] Optionally, the specific surface area of ​​the graphene skeleton is 500m 2 /g-2000m 2 /g. [0007] Optionally, the surface roughness of the graphene skeleton is 25nm-40nm. [0008] Optionally, the graphene skeleton includes a plurality of graphene nanosheets. [0009] Further, the number of layers of the graphene nanosheets ranges from 1 to 20 layers. [0010] Optionally, the graphene skeleton has a first pore structure, and the pore diameter of the first pore structure is 2 nm-50 nm. [0011] Optionally, the surface roughness of the silicon-carbon composite material is 10nm-50nm. [0012] Optionally, the silicon-carbon composite material further includes a carbon layer covering the graphene skeleton. [0013] Further, the thickness of the carbon layer is 5nm-20nm. [0014] Optionally, the particle size D50 of the silicon-carbon composite material is 9 μm-11 μm. [0015] Optionally, the specific surface area of ​​the silicon-carbon composite material is 3m 2 /g-20m 2 /g. [0016] Optionally, the silicon-carbon composite material has a second pore structure, and the pore diameter of the second pore structure is 2 nm-10 nm. [0017] Optionally, the thickness of the silicon layer is 2nm-10nm. [0018] Optionally, the mass content of the graphene skeleton in the silicon-carbon composite material is 45%-55%, the mass content of the silicon layer is 40%-50%, and the mass content of the carbon layer is 1%. -5%. [0019] The silicon-carbon composite material provided by this application has a large surface roughness and a highly wrinkled morphology. At the same time, the graphene skeleton can provide accommodation space for the expansion of the silicon layer. The graphene skeleton can also absorb expansion stress and improve the stability of the overall structure. ; The silicon layer is set inside the graphene skeleton, which has good dynamic properties and less contact with the electrolyte, which reduces the reactivity and further improves the stability; the silicon-carbon composite material has good stability, small volume expansion effect, and excellent The cycle stability is beneficial to use in negative electrodes and electrochemical devices to improve their electrochemical performance. [0020] In a second aspect, this application provides a method for preparing silicon-carbon composite materials, including: [0021] The silicon source gas is passed into the graphene skeleton, and a silicon layer is formed inside the graphene skeleton to obtain a silicon-carbon composite material. The surface roughness of the silicon-carbon composite material is 10 nm-50 nm. [0022] Optionally, the preparation of the graphene skeleton includes spray drying a solution containing graphene nanosheets to obtain the graphene skeleton. [0023] Further, the concentration of the solution containing graphene nanosheets is less than or equal to 5g/ml. [0024] Further, the inlet temperature of the spray drying is less than or equal to 250°C, and the flow rate of the compressed gas in the spray drying is 200L/h-1000L/h. [0025] Optionally, the graphene skeleton includes a plurality of graphene nanosheets, and the plurality of graphene nanosheets are connected through van der Waals forces. [0026] Optionally, after forming the silicon layer inside the graphene skeleton, a carbon source is added for coating to obtain the silicon-carbon composite material. [0027] The preparation method of silicon-carbon composite materials provided by this application is simple and easy to operate, is suitable for industrial production, and is beneficial to the use of silicon-carbon composite materials. [0028] In a third aspect, the present application provides a negative electrode, including the silicon-carbon composite material described in the first aspect or the silicon-carbon composite material prepared by the preparation method described in the second aspect. [0029] The negative electrode provided by this application has small volume expansion effect, good cycle stability, and excellent electrochemical performance. [0030] In a fourth aspect, the present application provides an electrochemical device, including a positive electrode and the negative electrode described in the third aspect. [0031] The electrochemical device provided by this application has good cycle stability and excellent electrochemical performance, which is beneficial to its use. [0032] In a fifth aspect, the present application provides electrical equipment, including the electrochemical device described in the fourth aspect. [0033] The electrical equipment provided by this application has excellent performance and strong product competitiveness. Description of drawings [0034] In order to more clearly explain the embodiments of the present invention or the technical solutions in the prior art, the drawings needed to describe the embodiments or the prior art will be briefly introduced below. The specific embodiments described here are only used to explain the present invention and are not intended to limit the present invention. [0035] figure 1 This is a schematic cross-sectional view of a silicon-carbon composite material according to an embodiment of the present application. [0036] figure 2 for figure 1 Magnified view of the dotted area in the middle circle. [0037] image 3 for figure 2 Magnified view of the dashed area in the middle square. [0038] Figure 4 A schematic cross-sectional view of a silicon-carbon composite material provided in another embodiment of the present application. [0039] Figure 5 This is a flow chart of a method for preparing a silicon-carbon composite material according to an embodiment of the present application. [0040] Figure 6 This is a flow chart of a method for preparing a silicon-carbon composite material provided in another embodiment of the present application. [0041] Figure 7 This is a schematic cross-sectional view of the negative electrode provided in an embodiment of the present application. [0042] Figure 8 This is an electron microscope image of the silicon-carbon composite material prepared in Example 1. [0043] Figure 9 The expansion curve of the battery prepared from the silicon-carbon composite material prepared in Example 1 during cycling. [0044] Figure 10 The cycle curve of the battery prepared from the silicon-carbon composite material prepared in Example 1. Detailed ways [0045] The technical solutions in the embodiments of the present application will be clearly and completely described below with reference to the accompanying drawings in the embodiments of the present application. Obviously, the described embodiments are only some of the embodiments of the present application, rather than all of the embodiments. Based on the embodiments in this application, all other embodiments obtained by those of ordinary skill in the art without creative efforts fall within the scope of protection of this application. [0046] See figure 1 , figure 2 and image 3 , figure 1 This is a schematic cross-sectional view of the silicon-carbon composite material provided in one embodiment of the present application. figure 2 for figure 1 Magnified view of the dotted area in the middle circle, image 3 for figure 2 An enlarged view of the dotted area in the middle square. The silicon-carbon composite material 100 includes a graphene skeleton 10 and a silicon layer 20. The silicon layer 20 is arranged inside the graphene skeleton 10. The surface roughness of the silicon-carbon composite material 100 is 10nm-50nm. [0047] The silicon-carbon composite material provided by this application has a large surface roughness and a highly wrinkled morphology. That is to say, the surface of the graphene skeleton is highly wrinkled, which provides a buffer space for the placement of the silicon layer and volume expansion, thereby reducing the volume of the negative electrode itself. expansion rate, and the graphene skeleton can absorb expansion stress and improve the structural stability of the silicon-carbon anode material; the silicon layer is set inside the graphene skeleton to minimize contact with the electrolyte, reduce the volume expansion effect, and ensure the silicon layer electrochemical properties; therefore, the silicon-carbon composite material provided by this application has excellent structural stability, low volume expansion rate, and good cycle stability. It takes into account the volume expansion effect and cycle stability, and avoids the silicon-based negative electrode in related technologies. There is a problem of excessive volume expansion or even crushing of materials when used. The silicon-carbon composite material provided by this application is safer to use and has wider applications. It's understandable, figure 1 It is only used to illustrate the silicon-carbon composite material, and the surface morphology characteristics of the silicon-carbon composite material are not shown. [0048]In this application, the graphene skeleton has a wrinkled surface that can provide a buffering effect for the expansion of the silicon layer. In an embodiment of the present application, the surface roughness of the graphene skeleton is greater than 10 nm, thereby obtaining a highly wrinkled graphene skeleton, increasing the porosity of the graphene skeleton, further reducing the impact of volume expansion of the silicon layer, and improving the silicon carbon The stability of the composite material, and the silicon layer is easier to set and is conducive to increasing the silicon content in the silicon-carbon composite material and increasing the specific capacity of the silicon-carbon composite material. The surface roughness of this application is Ra, which refers to the arithmetic mean of the absolute value of the height deviation measured relative to the central plane in the area under investigation; this application is based on the evaluation standard of surface roughness Ra in the ASME B46.1 standard and uses an atomic force microscope. Conduct surface roughness testing. In an embodiment of the present application, the surface roughness of the graphene skeleton can be 10nm-50nm, which can not only improve the stability of the silicon-carbon composite material, but also facilitate the adhesion of the silicon layer and the carbon layer, further improving the structural stability. . Specifically, the surface roughness of the graphene skeleton can be, but is not limited to, 10nm, 12nm, 15nm, 18nm, 20nm, 23nm, 25nm, 27nm, 30nm, 34nm, 35nm, 39nm, 40nm, 42nm, 45nm, 47nm or 50nm, etc. In another embodiment of the present application, the surface roughness of the graphene skeleton can be 25nm-40nm, which further facilitates the arrangement of the silicon layer, improves the specific capacity of the silicon-carbon composite material, and increases the accommodation space inside the graphene skeleton. utilization rate and improve the overall performance of silicon-carbon composite materials. [0049] In one embodiment of the present application, the graphene skeleton has a first hole structure, which ensures the placement of the silicon layer and the accommodation space inside the graphene skeleton that buffers the expansion of the silicon layer. In an embodiment of the present application, the pore diameter of the first pore structure is 2 nm-50 nm. That is, the first pore structure of the graphene skeleton is a mesopore, which is conducive to the placement of the silicon layer inside the graphene skeleton and maximizes the use of the accommodation space inside the graphene skeleton, thus helping to increase the content of silicon element in the silicon-carbon composite material. This further improves the specific capacity of silicon-carbon composite materials. Specifically, the pore diameter of the first pore structure may be, but is not limited to, 2nm-10nm, 10nm-20nm, 20nm-35nm, 30nm-40nm or 40nm-50nm, etc. In an embodiment of the present application, the pore diameter of the first pore structure can be 10nm-20nm, which can further increase the silicon-to-carbon ratio in the silicon-carbon composite material, increase the utilization of the graphene skeleton accommodation space, and improve the electrical properties of the silicon-carbon composite material. chemical properties. In an embodiment of the present application, the silicon layer may be disposed on the hole wall surface of the first hole structure. [0050] In one embodiment of the present application, the particle size D50 of the graphene skeleton is 8.7 μm-10.5 μm, which can increase the internal space of the graphene skeleton and facilitate the placement of the silicon layer, thereby increasing the specific capacity of the silicon-carbon composite material. , and can alleviate the volume expansion effect, facilitate the deintercalation of ions, and enhance the cycle performance of silicon-carbon composite materials. Among them, unless otherwise specified, D50 in this application is the volume median diameter, and D50 is measured using a laser particle size distribution analyzer. Specifically, the particle size D50 of the graphene skeleton can be, but is not limited to, 8.75 μm, 8.9 μm, 9 μm, 9.2 μm, 9.35 μm, 9.5 μm, 9.76 μm, 9.8 μm, 10 μm, 10.1 μm, 10.3 μm or 10.5 μm. In an embodiment of the present application, the particle size D50 of the graphene skeleton can be 9.25 μm-10.36 μm, which can further improve the specific capacity and cycle performance of the silicon-carbon composite material. [0051] In an embodiment of the present application, the specific surface area of ​​the graphene skeleton is 500m 2 /g-2000m 2 /g, thus ensuring the porosity of the graphene skeleton, which is beneficial to the setting of the silicon layer and improves the performance of silicon-carbon composite materials. Among them, the specific surface area of ​​the graphene skeleton is obtained through the BET test. Specifically, the specific surface area of ​​the graphene skeleton can be, but is not limited to, 500m 2 /g、700m 2 /g、1000m 2 /g、1200m 2 /g、1300m 2 /g、1500m 2 /g、1700m 2 /g、1850m 2 /g or 2000m 2 /g etc. In an embodiment of the present application, the specific surface area of ​​the graphene skeleton can be 700m 2 /g-1500m 2 /g, which is conducive to taking into account the silicon content and silicon-to-carbon ratio in silicon-carbon composite materials, and further improves the performance of silicon-carbon composite materials. [0052] In an embodiment of the present application, if image 3 As shown, the graphene skeleton 10 includes a plurality of graphene nanosheets 11 . That is to say, multiple graphene nanosheets are assembled to form a graphene skeleton. Graphene nanosheets are flexible, thus ensuring the formation of a highly wrinkled, high-porosity graphene skeleton. In one embodiment of the present application, the number of layers of graphene nanosheets ranges from 1 to 20 layers, thereby ensuring the flexibility of the graphene nanosheets, which is beneficial to obtaining a graphene skeleton with high wrinkles and high porosity, which is beneficial to the silicon layer. settings to improve the performance of silicon-carbon composite materials. Specifically, the number of layers of graphene nanosheets may be, but is not limited to, 1 layer, 3 layers, 5 layers, 8 layers, 10 layers, 12 layers, 15 layers, 17 layers, 19 layers or 20 layers, etc. In one embodiment, the number of layers of graphene nanosheets can be 10-20 layers, which can reduce the difficulty of preparing graphene nanosheets, thereby reducing the preparation cost of silicon-carbon composite materials, and at the same time, silicon-carbon with excellent performance can be obtained composite materials. In an embodiment of the present application, the silicon layer is disposed on the surface of the graphene nanosheet. [0053] In one embodiment of the present application, multiple graphene nanosheets are connected through van der Waals forces, which not only ensures the formation of the graphene skeleton, but also allows the graphene nanosheets to absorb expansion stress when the volume of the silicon layer expands, reducing the silicon carbon Expansion rate of composite materials. [0054] In one embodiment of the present application, the mass content of the graphene skeleton in the silicon-carbon composite material is 45%-55%, which is beneficial to the arrangement of the silicon layer, improves the specific capacity of the silicon-carbon composite material, and can reduce the expansion of the silicon-carbon composite material. At the same time, the graphene nanosheets in the graphene skeleton have good bonding properties and good structural stability. Specifically, the mass content of the graphene skeleton in the silicon-carbon composite material can be, but is not limited to, 45%, 46%, 47%, 48%, 49%, 50%, 51%, 52%, 53%, 54% or 55%. %wait. In an embodiment of the present application, the mass content of the graphene skeleton in the silicon-carbon composite material may be 48%-52.5%. [0055] In this application, the arrangement of the silicon layer can increase the specific capacity of the silicon-carbon composite material and improve its electrochemical performance. In an embodiment of the present application, the size of silicon grains in the silicon layer is less than 2 nm. Within this range, the size of the silicon grains is smaller, which is beneficial to reducing expansion stress and weakening the orientation of lithium insertion, allowing the expansion stress to be evenly distributed, reducing the adverse consequences caused by volume expansion, and further improving the cycle stability of silicon-carbon composites. . [0056] In one embodiment of the present application, the thickness of the silicon layer is 2nm-10nm, which is beneficial to increasing the silicon content in the silicon-carbon composite material, while avoiding the generation of inactive silicon carbide, and further improving the specific capacity and cycle of the silicon-carbon composite material. performance. Specifically, the thickness of the silicon layer may be, but is not limited to, 2 nm, 3 nm, 4 nm, 5 nm, 6 nm, 7 nm, 8 nm, 9 nm or 10 nm, etc. In an embodiment of the present application, the thickness of the silicon layer may be 2 nm to 5 nm, which is beneficial to reducing the size of silicon grains in the silicon layer and further improving the cycle performance of the silicon carbon composite material. [0057] In one embodiment of the present application, the mass content of the silicon layer in the silicon-carbon composite material is 40%-50%, which is beneficial to improving the specific capacity of the silicon-carbon composite material without excessively increasing the volume expansion of the silicon-carbon composite material. Rate. Specifically, the mass content of the silicon layer in the silicon-carbon composite material can be, but is not limited to, 40%, 41%, 42%, 43%, 44%, 45%, 46%, 47%, 48%, 49% or 50%. wait. In an embodiment of the present application, the mass content of the silicon layer in the silicon-carbon composite material may be 46%-50%. [0058] In an embodiment of the present application, the silicon-carbon composite material further includes a carbon layer, and the carbon layer coats the graphene skeleton. In this application, when the silicon-carbon composite material includes a carbon layer, the graphene skeleton and silicon layer of the silicon-carbon composite material can be called the core, that is, the core includes the graphene skeleton and the silicon layer, and the silicon layer is arranged on the graphene skeleton. Internally, the silicon-carbon composite consists of a core and a carbon layer covering the core. The setting of the carbon layer improves the electrical conductivity of the silicon-carbon composite material, and can also reduce the direct contact between the electrolyte and the core, further improving the structural stability of the silicon-carbon composite material; it can also buffer and constrain the silicon-carbon composite material to a certain extent. The volume expansion that occurs further improves the performance of silicon-carbon composite materials. See Figure 4 , is a schematic cross-sectional view of a silicon-carbon composite material provided in another embodiment of the present application, in which the silicon-carbon composite material 100 further includes a carbon layer 30 , and the carbon layer 30 covers the graphene skeleton 10 . In one embodiment of the present application, the thickness of the carbon layer is 5nm-20nm, which can avoid direct contact between the core and the electrolyte, especially the direct contact between the silicon layer and the electrolyte, and is also beneficial to the specific capacity of the silicon-carbon composite material. The improvement, and the thickness of the carbon layer in this application is thin, so that the surface roughness of the graphene skeleton and the silicon-carbon composite material are not much different, and the surface morphology is similar. Specifically, the thickness of the carbon layer may be, but is not limited to, 5 nm, 7 nm, 10 nm, 13 nm, 15 nm, 17 nm, 18 nm or 20 nm, etc. When the thickness of the carbon layer is 5nm-20nm, there is little difference in surface roughness, surface morphology, particle size, etc. between the core and the silicon-carbon composite material. In one embodiment, the thickness of the carbon layer may be 5 nm-10 nm, which is beneficial to further improving the specific capacity of the silicon-carbon composite material. In one embodiment of the present application, the mass content of the carbon layer in the silicon-carbon composite material is 1%-5%, which is not only beneficial to the carbon layer covering the core, reducing the contact between the core and the electrolyte, but also conducive to improving the silicon The silicon-to-carbon ratio in carbon composite materials improves the performance of silicon-carbon composite materials and can also reduce preparation costs. Specifically, the mass content of the carbon layer in the silicon-carbon composite material can be, but is not limited to, 1%, 2%, 3%, 4% or 5%. In one embodiment, the mass content of the carbon layer in the silicon-carbon composite material may be 1.5%-4%. In another embodiment of the present application, a carbon layer coats the core. It can be understood that the silicon layer is arranged inside the graphene skeleton, and the core can also include a second silicon layer. The second silicon layer is arranged on the surface of the graphene skeleton. When the carbon layer covers the inner core, it not only covers the graphene skeleton, but also Cover the second silicon layer. [0059] In one embodiment of the present application, the mass content of the graphene skeleton in the silicon-carbon composite material is 45%-55%, the mass content of the silicon layer is 40%-50%, and the mass content of the carbon layer is 1%-5%. It is beneficial to obtain silicon-carbon composite materials with excellent performance. In an embodiment of the present application, the mass content of the graphene skeleton in the silicon-carbon composite material is 48%-52.5%, the mass content of the silicon layer is 46%-50%, and the mass content of the carbon layer is 1.5%-4%. [0060] In this application, the surface roughness of the silicon-carbon composite material is 10nm-50nm, so that the silicon-carbon composite material has a wrinkled surface structure, which is beneficial to buffering when the silicon layer expands, improves structural stability, and enhances cycle performance, wherein The surface roughness of the silicon-carbon composite material was measured according to the surface roughness Ra evaluation standard in the ASME B46.1 standard and using an atomic force microscope. Specifically, the surface roughness of the silicon-carbon composite material can be, but is not limited to, 10nm, 12nm, 15nm, 18nm, 20nm, 22.1nm, 23nm, 25nm, 25.2nm, 27nm, 30nm, 34nm, 35nm, 38.3nm, 39nm, 40nm , 42nm, 45nm, 45.6nm, 47nm or 50nm, etc. In an embodiment of the present application, the surface roughness of the silicon-carbon composite material may be 20 nm-46 nm. In an embodiment of the present application, the surface roughness of the silicon-carbon composite material can be 25nm-40nm, which further improves the overall performance of the silicon-carbon composite material. [0061]In an embodiment of the present application, the particle size D50 of the silicon-carbon composite material is 9 μm-11 μm. Specifically, the particle size D50 of the silicon-carbon composite material can be, but is not limited to, 9 μm, 9.15 μm, 9.3 μm, 9.5 μm, 9.68 μm, 9.75 μm, 9.89 μm, 9.9 μm, 9.95 μm, 10 μm, 10.3 μm, 10.5 μm, 10.7μm or 11μm. In an embodiment of the present application, the particle size D50 of the silicon-carbon composite material may be 9.27 μm-10.39 μm. [0062] In an embodiment of the present application, the specific surface area of ​​the silicon-carbon composite material is 3m 2 /g-20m 2 /g, which can reduce interface side reactions and improve the Coulombic efficiency of the first cycle. Specifically, the specific surface area of ​​the silicon-carbon composite material can be, but is not limited to, 3m 2 /g、5m 2 /g、8m 2 /g、10m 2 /g、15m 2 /g or 20m 2 /g etc. In an embodiment of the present application, the specific surface area of ​​the silicon-carbon composite material is 3m 2 /g-9.43m 2 /g, further improving the performance of silicon-carbon composite materials. [0063] In an embodiment of the present application, the silicon-carbon composite material has a second pore structure, and the pore diameter of the second pore structure is 2 nm-10 nm, thereby reducing the probability of direct contact between the electrolyte and the core and improving the performance of the silicon-carbon composite material. Specifically, the pore diameter of the second pore structure may be, but is not limited to, 2 nm, 3 nm, 5 nm, 8 nm, 9 nm or 10 nm, etc. [0064] In one embodiment of the present application, the tap density of the silicon-carbon composite material is 1.7g/cm 3 -2.2g/cm 3 , which is conducive to balancing volumetric energy density and thickness expansion. Specifically, the tap density of the silicon-carbon composite material can be, but is not limited to, 1.7g/cm 3 ,1.8g/cm 3 ,1.9g/cm 3 ,2.0g/cm 3 ,2.1g/cm 3 ,2.2g/cm 3 wait. [0065] This application also provides a method for preparing a silicon-carbon composite material, which can prepare the silicon-carbon composite material in any of the above embodiments, including: passing silicon source gas into the graphene skeleton, forming silicon inside the graphene skeleton. layer to obtain a silicon-carbon composite material. The surface roughness of the silicon-carbon composite material is 10nm-50nm. [0066] The preparation method of the silicon-carbon composite material provided by this application is simple and easy to operate, and a silicon-carbon composite material with excellent performance can be obtained, which is beneficial to the use of the silicon-carbon composite material. [0067] In this application, silicon source gas is passed into the graphene skeleton, so that silicon is deposited inside the graphene skeleton to form a silicon layer. In other words, forming a silicon layer in the graphene skeleton through vapor deposition is beneficial to obtaining a silicon layer with smaller silicon grains and improving the performance of silicon-carbon composite materials. In this application, the silicon source gas may be selected from at least one of monosilane and dichlorosilane. In an embodiment of the present application, the silicon source gas may be monosilane. [0068] In an embodiment of the present application, the temperature of silicon deposition is less than 700°C. That is to say, the graphene skeleton is placed under conditions of less than 700°C, and silicon source gas is introduced to cause silicon to be deposited inside the graphene skeleton. In an embodiment of the present application, the temperature of silicon deposition can be 400°C-700°C, which not only ensures the deposition rate and reduces the preparation cost, but also ensures the smaller size of the silicon grains in the silicon layer, which is beneficial to improving the silicon carbon Properties of composite materials. Specifically, the silicon deposition temperature may be, but is not limited to, 400°C, 450°C, 500°C, 550°C, 600°C, 650°C, or 700°C. In one embodiment, the temperature of silicon deposition can be 400°C-500°C, which further reduces the size of silicon grains in the silicon layer and is beneficial to the use of silicon-carbon composite materials. [0069] See Figure 5 , which is a flow chart of the preparation method of the silicon-carbon composite material provided in one embodiment of the present application, including: [0070] S101: Spray dry the solution containing graphene nanosheets to obtain a graphene skeleton, which has a first pore structure. [0071] S102: Pour the silicon source gas into the graphene skeleton to form a silicon layer inside the graphene skeleton to obtain a silicon-carbon composite material. The surface roughness of the silicon-carbon composite material is 10nm-50nm. [0072] In this application, a graphene skeleton with a wrinkled surface is obtained by spray drying a solution containing graphene nanosheets. At the same time, the spray drying operation is simple and does not require large instruments. The pore size and porosity can be obtained by controlling the spray drying process. And a graphene skeleton with independently adjustable wrinkle morphology, which is beneficial to the setting of silicon layers and the improvement of the cycle performance of silicon-carbon composite materials. [0073] In one embodiment of the present application, the concentration of the solution containing graphene nanosheets is less than or equal to 5g/ml, which is beneficial to a graphene skeleton with high wrinkle morphology and high porosity. Specifically, the concentration of the solution containing graphene nanosheets can be, but is not limited to, 0.5g/ml, 0.8g/ml, 1g/ml, 1.5g/ml, 2g/ml, 2.5g/ml, 3g/ml, 3.5 g/ml, 4g/ml, 4.5g/ml or 5g/ml, etc. In an embodiment of the present application, the concentration of the solution containing graphene nanosheets can be 0.5g/ml-5g/ml, which further improves the preparation efficiency of the graphene skeleton. [0074] In this application, the solvent i | 1. A silicon-carbon composite material, It is characterized by: It includes a graphene skeleton and a silicon layer, the silicon layer is arranged inside the graphene skeleton, and the silicon-carbon composite material has a surface roughness of 10nm-50nm. 2. Silicon carbon composite material as claimed in claim 1, It is characterized by: The particle size D50 of the graphene skeleton is 8.7 μm-10.5 μm. 3. The silicon carbon composite material as claimed in claim 1, It is characterized by: The specific surface area of ​​the graphene skeleton is 500m 2 /g-2000m 2 /g. 4. The silicon carbon composite material as claimed in claim 1, It is characterized by: The surface roughness of the graphene skeleton is 25nm-40nm. 5. The silicon carbon composite material as claimed in claim 1, It is characterized by: The graphene skeleton includes a plurality of graphene nanosheets; The number of layers of the graphene nanosheets ranges from 1 to 20 layers. 6. The silicon carbon composite material as claimed in claim 1, It is characterized by: The graphene skeleton has a first pore structure, and the pore diameter of the first pore structure is 2 nm-50 nm. 7. The silicon carbon composite material as claimed in claim 1, It is characterized by: The surface roughness of the silicon-carbon composite material is 10nm-50nm. 8. The silicon carbon composite material as claimed in claim 1, It is characterized by: The silicon-carbon composite material further includes a carbon layer covering the graphene skeleton; The thickness of the carbon layer is 5nm-20nm. 9. Silicon carbon composite material as claimed in claim 8, It is characterized by: The mass content of the graphene skeleton in the silicon-carbon composite material is 45%-55%, the mass content of the silicon layer is 40%-50%, and the mass content of the carbon layer is 1%-5%. 10. The silicon carbon composite material according to any one of claims 1-9, It is characterized by: The particle size D50 of the silicon-carbon composite material is 9 μm-11 μm; The specific surface area of ​​the silicon carbon composite material is 3m 2 /g-20m 2 /g; The silicon-carbon composite material has a second pore structure, and the pore diameter of the second pore structure is 2 nm-10 nm. 11. The silicon carbon composite material as claimed in claim 1, It is characterized by: The thickness of the silicon layer is 2nm-10nm. 12. A method for preparing silicon-carbon composite materials, It is characterized by: include: The silicon source gas is passed into the graphene skeleton, and a silicon layer is formed inside the graphene skeleton to obtain a silicon-carbon composite material. The surface roughness of the silicon-carbon composite material is 10 nm-50 nm. 13. The preparation method as claimed in claim 12, It is characterized by: The preparation of the graphene skeleton includes: Spray drying a solution containing graphene nanosheets to obtain the graphene skeleton; The concentration of the solution containing graphene nanosheets is less than or equal to 5g/ml; The inlet temperature of the spray drying is less than or equal to 250°C, and the flow rate of the compressed gas in the spray drying is 200L/h-1000L/h. 14. The preparation method as claimed in claim 13, It is characterized by: The graphene skeleton includes a plurality of graphene nanosheets, and the plurality of graphene nanosheets are connected through van der Waals forces. 15. The preparation method as claimed in claim 12, It is characterized by: After forming the silicon layer inside the graphene skeleton, a carbon source is added for coating to obtain the silicon-carbon composite material. 16. A negative electrode, It is characterized by: It includes the silicon-carbon composite material according to any one of claims 1-11 or the silicon-carbon composite material prepared by the preparation method according to any one of claims 12-15. 17. An electrochemical device, It is characterized by: It includes a positive electrode and the negative electrode according to claim 16 . 18. An electrical equipment, It is characterized by: Including the electrochemical device of claim 17. | 比亚迪股份有限公司
6 | CN118231597A | Examining | BYD CO LTD ¦ SHANGHAI BYD | Secondary cells¦Positive electrodes | 2023-07-12 | 2024-06-21 | Positive electrode active material, positive electrode, battery, and electric device | The invention provides a positive electrode active material. The positive electrode active material comprises a carbon inner core, a lithium manganese iron phosphate layer coating the carbon inner core and a carbon layer coating the lithium manganese iron phosphate layer. The positive electrode active material has excellent rate capability and low-temperature performance, and is beneficial to use. The invention also provides a positive electrode, a battery and electric equipment. | Technical field [0001] This application relates to the field of battery technology, specifically to positive active materials, positive electrodes, batteries and electrical equipment. Background technique [0002] Lithium iron phosphate has high cycle stability and safety and is widely used in battery cathodes. However, the energy density of lithium iron phosphate is low and cannot meet the needs of battery use. Therefore, by doping lithium iron phosphate with manganese, a lithium iron manganese phosphate material with high energy density is obtained. However, the low conductivity of lithium manganese iron phosphate also affects the improvement of battery performance, which requires further research and improvement of lithium manganese iron phosphate materials. Contents of the invention [0003] In view of this, this application provides a cathode active material, cathode, battery and electrical equipment. By setting a carbon core and a carbon layer, the conductive properties of the lithium iron phosphate layer are improved, so that the cathode active material has excellent conductivity and specificity. Capacity and energy density, cathodes and batteries with this cathode active material have excellent low-temperature performance and high-rate performance. [0004] In a first aspect, the present application provides a cathode active material, including a carbon core, a lithium manganese iron phosphate layer covering the carbon core, and a carbon layer covering the lithium manganese iron phosphate layer. [0005] Optionally, the lithium iron manganese phosphate layer includes lithium iron manganese phosphate particles, and the particle size of the lithium iron manganese phosphate particles is 100 nm-400 nm. [0006] Optionally, the mass content of the lithium manganese iron phosphate layer in the positive electrode active material is 92%-98.9%. [0007] Optionally, the particle size of the carbon core is 10 nm-50 nm. [0008] Optionally, the mass content of the carbon core in the cathode active material is 0.1%-5%. [0009] Optionally, the thickness of the carbon layer is 1 nm-20 nm. [0010] Optionally, the mass content of the carbon layer in the cathode active material is 0.1%-3%. [0011] Optionally, the coating rate of the lithium iron manganese phosphate layer is 20%-80%. [0012] Optionally, the coating rate of the carbon layer is 20%-80%. [0013] Optionally, the lithium iron manganese phosphate layer includes LiFe 1-α Mn α PO 4 , α is 0.6-0.8. [0014] In a second aspect, the present application provides a cathode, including a cathode current collector and a cathode active material layer disposed on the surface of the cathode current collector. The cathode active material layer includes the cathode active material described in the first aspect. [0015] In a third aspect, the present application provides a battery, including a negative electrode and the positive electrode described in the second aspect. [0016] In a fourth aspect, the present application provides an electrical device, including the battery described in the third aspect. [0017] In the cathode active material provided by this application, the conductivity of lithium iron manganese phosphate is improved by setting a carbon core and a carbon layer, thereby obtaining a cathode active material with excellent conductive properties, which helps to improve the specific capacity, low-temperature performance and performance of the cathode active material. Rate performance is beneficial to the use of positive active materials in positive electrodes and batteries, improving the overall performance of the battery, helping the battery to be used in electrical equipment, and improving the performance of electrical equipment. Description of drawings [0018] In order to more clearly explain the embodiments of the present invention or the technical solutions in the prior art, the drawings needed to describe the embodiments or the prior art will be briefly introduced below. The specific embodiments described here are only used to explain the present invention and are not intended to limit the present invention. [0019] figure 1 This is a schematic cross-sectional view of a cathode active material according to an embodiment of the present application. [0020] figure 2 This is a schematic cross-sectional view of the positive electrode provided in an embodiment of the present application. Detailed ways [0021] The technical solutions in the embodiments of the present application will be clearly and completely described below with reference to the accompanying drawings in the embodiments of the present application. Obviously, the described embodiments are only some of the embodiments of the present application, rather than all of the embodiments. Based on the embodiments in this application, all other embodiments obtained by those of ordinary skill in the art without creative efforts fall within the scope of protection of this application. [0022] See figure 1 , is a schematic cross-sectional view of a cathode active material provided in an embodiment of the present application, in which the cathode active material 10 includes a carbon core 11, a lithium manganese iron phosphate layer 12 covering the carbon core 11, and a carbon layer covering the lithium manganese iron phosphate layer 12. 13. Compared with lithium iron phosphate, the electronic conductivity of lithium iron manganese phosphate is low, and the large resistance inside the crystal lattice results in a low ion diffusion coefficient, affecting the rate performance, and under low temperature conditions (such as subzero temperatures, such as -10°C, -15°C, -20°C, -30°C, etc.), the activity of lithium iron manganese phosphate decreases, exacerbating the decline in conductivity, and limiting the use of lithium iron manganese phosphate. In this application, a carbon core is arranged inside the lithium iron manganese phosphate layer and a carbon layer is arranged outside the lithium iron manganese phosphate layer, thereby forming a conductive network both inside and outside the lithium iron manganese phosphate layer, which is beneficial to the transmission of electrons and improves The electronic conductivity of the cathode active material can also provide effective lithium ion diffusion channels and improve the rate performance of the cathode active material. At the same time, the cathode active material can still maintain a high level of conductivity under low temperature conditions and has excellent low temperature performance. , which is beneficial to the application of cathode active materials. [0023] The inventor's research found that when coating the surface of lithium iron manganese phosphate particles with a carbon layer, a conductive network can be formed on the surface of the lithium iron manganese phosphate to improve the conductivity of the lithium iron manganese phosphate close to the carbon layer. Lithium iron manganese phosphate plays a smaller role, that is to say, the carbon layer coating only improves part of the conductivity of lithium iron manganese phosphate, and the internal conductivity of lithium iron manganese phosphate is still very low, which is not conducive to lithium iron manganese phosphate. usage of. Therefore, in this application, a carbon core is provided inside the lithium manganese iron phosphate layer to increase the electrical conductivity inside the lithium manganese iron phosphate layer, thereby improving the rate performance and low-temperature performance of the cathode active material. [0024] In one embodiment of the present application, the mass content of the carbon core in the cathode active material is 0.1%-5%, which is conducive to further improving the conductivity of the cathode active material, and also ensures the lithium manganese iron phosphate layer in the cathode active material. mass ratio, thus helping to further improve the rate performance and low-temperature performance of the cathode active material. Specifically, the mass content of the carbon core in the positive active material can be, but is not limited to, 0.1%, 0.3%, 0.5%, 0.8%, 1%, 1.2%, 1.5%, 2%, 2.5%, 3%, 3.5%, 4%, 4.5% or 5% etc. In one embodiment, the mass content of the carbon core in the cathode active material may be 0.3%-5%. In another embodiment, the mass content of the carbon core in the cathode active material may be 0.3%-3%. In another embodiment, the mass content of the carbon core in the cathode active material can be 0.3%-2%, which is beneficial to further improving the low-temperature capacity retention rate and discharge capacity retention rate of the cathode active material. [0025] In an embodiment of the present application, the particle size of the carbon core is 10 nm-50 nm. The above particle size range not only improves the conductivity of the cathode active material, but also ensures the mass proportion of the lithium manganese iron phosphate layer in the cathode active material, thereby helping to further improve the rate performance and low-temperature performance of the cathode active material, and the carbon The core preparation is not difficult, which is conducive to reducing the preparation cost of positive active materials. Specifically, the particle size of the carbon core may be, but is not limited to, 10 nm, 15 nm, 20 nm, 25 nm, 30 nm, 35 nm, 40 nm, 45 nm or 50 nm, etc. In one embodiment, the particle size of the carbon core may be 20 nm-50 nm. [0026] In this application, the material of the carbon core is not limited and can be selected as needed. Specifically, the material of the carbon core can be, but is not limited to, graphite, soft carbon, hard carbon, etc. [0027] Lithium iron manganese phosphate comes from a wide range of sources, has a high theoretical specific capacity, and has a high platform voltage, making it possible to obtain cathodes and batteries with high energy density. In this application, the lithium manganese iron phosphate layer in the cathode active material can be evenly coated on the surface of the carbon core. Compared with lithium iron manganese phosphate particles directly coated by a carbon layer, the use of a lithium iron manganese phosphate layer in this application is also beneficial to improving the wetting effect of the electrolyte, shortening the ion migration path, and improving the performance of the cathode active material. In one embodiment of the present application, the mass content of the lithium manganese iron phosphate layer in the cathode active material is 92%-98.9%, which is beneficial to improving the specific capacity and energy density of the cathode active material, and also ensures the conductivity of the cathode active material. efficiency, which is beneficial to the use of positive active materials. Specifically, the mass content of the lithium iron manganese phosphate layer in the positive electrode active material can be, but is not limited to, 92%, 92.5%, 93%, 93.2%, 94%, 95%, 95.5%, 96%, 96.2%, 97%, 97.2%, 97.9%, 98%, 98.7% or 98.9% etc. In one embodiment, the mass content of the lithium manganese iron phosphate layer in the cathode active material may be 92%-98%. In another embodiment, the mass content of the lithium manganese iron phosphate layer in the cathode active material can be 93%-97.5%, which is beneficial to further improving the performance of the cathode active material. In yet another embodiment, the mass content of the lithium manganese iron phosphate layer in the cathode active material may be 96.2%-97.9%. [0028] In related technologies, the transmission path of ions is reduced by reducing the particle size of lithium iron manganese phosphate. In this application, a carbon core is provided inside the lithium iron manganese phosphate layer and a carbon layer is provided outside, thereby shortening the transmission path of ions and improving The performance of the positive active material does not require special control of the particle size of lithium iron manganese phosphate, which is more conducive to the preparation and use of the positive active material. In one embodiment of the present application, the lithium iron manganese phosphate layer includes lithium iron manganese phosphate particles. The particle size of the lithium iron manganese phosphate particles is 100nm-400nm, which is beneficial to the conduction and movement of electrons and ions, further increasing the rate of the cathode active material. performance and low-temperature performance, and the preparation difficulty of lithium iron manganese phosphate is low, which reduces the preparation cost of cathode active materials. Specifically, the particle size of the lithium iron manganese phosphate particles may be, but is not limited to, 100 nm, 150 nm, 200 nm, 250 nm, 300 nm, 350 nm or 400 nm, etc. In one embodiment, the particle size of the lithium iron manganese phosphate particles may be 200 nm-600 nm. In another embodiment, the particle size of the lithium iron manganese phosphate particles may be 300 nm-400 nm. In yet another embodiment, the particle size of the lithium iron manganese phosphate particles may range from 100 nm to 350 nm. [0029] In an embodiment of the present application, the lithium iron manganese phosphate layer includes LiFe 1-α Mn α PO 4 , α is 0.6-0.8, which is conducive to increasing the energy density, while minimizing the influence of the Ginger Taylor effect, and improving the overall performance of the cathode active material. [0030]In one embodiment of the present application, the mass content of manganese element in the lithium iron manganese phosphate layer is 0.2%-0.8%. This can not only increase the platform voltage of lithium iron manganese phosphate, but also increase the energy density of the battery with the positive electrode active material. , it can also ensure the discharge specific capacity of the cathode active material, so that the cathode active material has excellent comprehensive performance. Specifically, the mass content of manganese element in the lithium iron manganese phosphate layer can be, but is not limited to, 0.2%, 0.3%, 0.4%, 0.5%, 0.6%, 0.7% or 0.8%, etc. In one embodiment, the mass content of manganese element in the lithium iron manganese phosphate layer may be 0.2%-0.5%. In another embodiment, the mass content of manganese element in the lithium iron manganese phosphate layer may be 0.3%-0.7%. In another embodiment, the mass content of manganese element in the lithium iron manganese phosphate layer may be 0.5%-0.8%. [0031] In one embodiment of the present application, the mass content of the manganese element in the lithium manganese iron phosphate layer gradually decreases along the direction from the carbon core to the carbon layer. This can not only enable the cathode active material to have a high voltage platform and high capacity, but also make it close to The performance of the outer lithium manganese iron phosphate layer is closer to the performance of lithium iron phosphate and has better cycle performance, thus improving the performance of the cathode active material. Specifically, the mass content of manganese element in the lithium iron manganese phosphate layer can decrease linearly, gradiently or irregularly. [0032] In one embodiment of the present application, the material of the lithium iron manganese phosphate layer includes lithium iron manganese phosphate, and the lithium iron manganese phosphate has doping elements. Specifically, the doping element includes at least one of magnesium, titanium, cobalt, nickel and vanadium. Adding doping elements will help further improve the rate performance, low-temperature performance, specific capacity, etc. of lithium iron manganese phosphate. In an embodiment of the present application, the mass content of the doping elements in the lithium iron manganese phosphate may be 500 ppm-6000 ppm. Specifically, the mass content of doping elements in lithium iron manganese phosphate can be, but is not limited to, 600ppm, 900ppm, 1000ppm, 1500ppm, 2000ppm, 2500ppm, 3000ppm, 4000ppm, 5000ppm or 5500ppm, etc. [0033] The coating rate of the lithium iron manganese phosphate layer refers to the ratio of the surface area of ​​the carbon core covered by the lithium iron manganese phosphate layer to the total surface area of ​​the carbon core. In one embodiment of the present application, the coating rate of the lithium iron manganese phosphate layer is greater than or equal to 20%, which is beneficial to improving the conductive properties of the lithium iron manganese phosphate and improving the performance of the cathode active material. Specifically, the coating rate of the lithium iron manganese phosphate layer may be, but is not limited to, greater than or equal to 20%, greater than or equal to 30%, greater than or equal to 40%, greater than or equal to 50%, greater than or equal to 60%, greater than or equal to 70%, greater than or equal to 80%, greater than or equal to 90%, or 100%, etc. In one embodiment of the present application, the coating rate of the lithium iron manganese phosphate layer is 20%-80%, which not only improves the performance of the positive active material, but also reduces the difficulty of preparation and reduces the preparation cost of the positive active material. In one embodiment, the coating rate of the lithium iron manganese phosphate layer may be 30%-80%. In another embodiment, the coating rate of the lithium iron manganese phosphate layer may be 40%-75%. In another embodiment, the coating rate of the lithium iron manganese phosphate layer may be 50%-80%. [0034] In this application, the carbon layer forms a conductive network on the surface of lithium iron manganese phosphate, which further improves the conductive performance of the cathode active material, and can also prevent agglomeration between the cathode active materials, so that the cathode active material has better dispersion properties; The carbon layer can be evenly coated on the surface of the lithium iron manganese phosphate layer. In one embodiment of the present application, the thickness of the carbon layer is 1 nm-20 nm, which can form a conductive network on the surface of the positive active material and increase the electron migration rate on the surface of the positive active material without affecting the migration of ions, ensuring that the positive electrode Performance of active materials. Specifically, the thickness of the carbon layer may be, but is not limited to, 1 nm, 5 nm, 6 nm, 8 nm, 9 nm, 10 nm, 11 nm, 12 nm, 13 nm, 14 nm, 15 nm, 16 nm, 17 nm, 18 nm, 19 nm or 20 nm, etc. In one embodiment, the thickness of the carbon layer is 5 nm-15 nm. In another embodiment, the thickness of the carbon layer is 10 nm-15 nm. [0035] In one embodiment of the present application, the mass content of the carbon layer in the cathode active material is 0.1%-3%, which can not only improve the conductive performance of the cathode active material, but also ensure the migration rate of ions, making the cathode active material have excellent Overall performance. Specifically, the mass content of the carbon layer in the positive active material can be, but is not limited to, 0.3%, 0.5%, 0.8%, 1%, 1.1%, 1.2%, 1.3%, 1.4%, 1.5%, 1.6%, 1.7%, 1.8%, 1.9%, 2%, 2.3%, 2.5%, 2.8% or 3% etc. In one embodiment, the mass content of the carbon layer in the cathode active material may be 0.1%-1.8%, which is beneficial to further improving the low-temperature capacity retention rate and discharge capacity retention rate of the cathode active material. In another embodiment, the mass content of the carbon layer in the cathode active material may be 1%-1.8%. [0036] In an embodiment of the present application, the material of the carbon layer may include hard carbon, soft carbon, artificial graphite, natural graphite, acetylene black, carbon black, mesophase carbon microspheres, carbon nanotubes, carbon nanofibers, graphene and carbon fibers. At least one of them is beneficial to improving the conductive performance of the cathode active material. [0037] The coating rate of the carbon layer refers to the ratio of the surface area of ​​the lithium iron manganese phosphate layer covered by the carbon layer to the total surface area of ​​the lithium iron manganese phosphate layer. In an embodiment of the present application, the coating rate of the carbon layer is greater than or equal to 20%, which is beneficial to improving the conductive properties of lithium iron manganese phosphate and improving the performance of the cathode active material. Specifically, the coating rate of the carbon layer may be, but is not limited to, greater than or equal to 20%, greater than or equal to 30%, greater than or equal to 40%, greater than or equal to 50%, greater than or equal to 60%, greater than or equal to 70%, Greater than or equal to 80%, greater than or equal to 90%, or 100%, etc. In one embodiment of the present application, the coating rate of the carbon layer is 20%-80%, which is beneficial to improving the performance of the cathode active material, reducing the difficulty of preparation, reducing the preparation cost of the cathode active material, and is conducive to improving the performance of the cathode active material. The infiltration effect of the electrolyte shortens the ion diffusion path. In one embodiment, the coverage rate of the carbon layer may be 30%-75%. In another embodiment, the coating rate of the carbon layer may be 40%-70%. In yet another embodiment, the coverage rate of the carbon layer may be 50%-80%. [0038] In an embodiment of the present application, the tap density of the positive active material is greater than or equal to 0.5g/cm 3 . Specifically, the tap density of the positive active material may be, but is not limited to, 0.6g/cm 3 Above, 0.8g/cm 3 Above, 1g/cm 3 Above, 1.1g/cm 3 Above, 1.3g/cm 3 Above, 1.5g/cm 3 Above and more. [0039] In an embodiment of the present application, the carbon core can be mixed with a manganese source, an iron source, and a phosphorus source, dried after the reaction, and then mixed with the carbon source, and then sintered to obtain a positive electrode active material. It can be understood that the sintering temperature can be selected according to the material properties. Among them, the carbon core can be modified and then mixed with a manganese source, an iron source, and a phosphorus source to improve the binding force between the lithium manganese iron phosphate layer and the carbon core. The carbon core can be, but is not limited to, carbon microspheres, and the modification can be achieved by mixing with a modifier (such as polyacrylic acid, sodium polypropylene sulfonate, etc.). [0040] The present application also provides a cathode, including the cathode active material in any of the above embodiments. The cathode with this cathode active material has excellent specific capacity, energy density, rate performance and low temperature performance, which is beneficial to its use in batteries. [0041] See figure 2 , is a schematic cross-sectional view of a positive electrode provided in an embodiment of the present application, in which the positive electrode 20 includes a positive electrode current collector 21 and a positive electrode active material layer 22 disposed on the surface of the positive electrode current collector 21 , and the positive electrode active material layer 22 includes any of the above embodiments. Cathode active material. The material of the positive electrode current collector may be, but is not limited to, aluminum. [0042] In one embodiment of the present application, the mass content of the cathode active material in the cathode active material layer is greater than or equal to 85%, thereby ensuring the electrochemical performance of the cathode. Specifically, the mass content of the cathode active material in the cathode active material layer may be, but is not limited to, 85%, 86%, 87%, 88%, 89%, 90%, 91%, 92%, 93%, 94%, 95 %, 96%, 97%, 98% or 99% etc. [0043] In an embodiment of the present application, the cathode active material layer may further include a cathode conductive agent. Specifically, the positive electrode conductive agent includes at least one of conductive carbon black, acetylene black, carbon nanowires, graphite and graphene. In an embodiment of the present application, the mass content of the cathode conductive agent in the cathode active material layer may be 0.1%-10%. Specifically, the mass content of the cathode conductive agent in the cathode active material layer may be, but is not limited to, 0.1%, 1%, 2%, 3%, 4%, 5%, 6%, 7%, 8%, 9% or 10%. %wait. [0044] In an embodiment of the present application, the cathode active material layer may further include a cathode binder. Specifically, the positive electrode binder may include, but is not limited to, polythiophene, polypyrrole, polytetrafluoroethylene, polyvinylidene fluoride, polyethylene, polypropylene, polystyrene, polyacrylamide, and ethylene-propylene-diene. Copolymer resin, styrene butadiene rubber, polybutadiene, fluorine rubber, polyvinylpyrrolidone, polyester resin, acrylic resin, phenolic resin, epoxy resin, polyvinyl alcohol, carboxypropyl cellulose, ethyl cellulose , at least one of polyethylene oxide, sodium carboxymethylcellulose and styrene-butadiene rubber. In an embodiment of the present application, the mass content of the cathode binder in the cathode active material layer may be 0.5%-5%. Specifically, the mass content of the cathode binder in the cathode active material layer may be, but is not limited to, 0.5%, 1%, 2%, 3%, 4% or 5%. [0045] In this application, the positive electrode active material can be dispersed in an organic solvent to form a positive electrode active slurry, the positive electrode active slurry is coated on the surface of the positive electrode current collector, and the positive electrode is prepared after drying. Specifically, at least one of a positive electrode conductive agent and a positive electrode binder can be added to the positive electrode active slurry; the organic solvent can, but is not limited to, include ethanol, toluene, xylene, anisole, acetonitrile, heptane, and decane. At least one of alkane, ethyl acetate, ethyl propionate, butyl butyrate, N-methylpyrrolidone, acetone, etc. [0046] This application also provides a battery, including a negative electrode and the positive electrode in any of the above embodiments. The battery has high specific capacity, high energy density, good cycle performance, excellent rate performance and low temperature performance, which is beneficial to the use of the battery. [0047] In an embodiment of the present application, the battery further includes a separator disposed between the positive electrode and the negative electrode. In an embodiment of the present application, the battery further includes an electrolyte. Wherein, at least part of the positive electrode and at least part of the negative electrode are immersed in the electrolyte. This application has no special restrictions on the negative electrode, separator and electrolyte. Substances that can be used as battery negative electrodes, separators and electrolytes in the art can be used but are not limited to. [0048] This application also provides an electrical device, including the battery in any of the above embodiments. Specifically, electrical equipment may refer to vehicles, electronic equipment, energy storage systems, etc., and the above-mentioned batteries may be provided in electrical equipment in the form of single cells, battery modules, battery packs, etc. [0049] The effect of the technical solution of the present application will be further explained below through specific examples. [0050] Example 1 [0051] A cathode active material includes a carbon core (particle size is 20 nm), a lithium manganese iron phosphate layer coating the carbon core (the particle size of the lithium iron manganese phosphate is 350 nm), and a carbon layer (thickness) coating the lithium iron manganese phosphate layer (15nm), the mass content of the carbon core in the positive electrode active material is 0.3%, the mass content of the lithium manganese iron phosphate layer is 97.9%, and the mass content of the carbon layer is 1.8%. [0052] Example 2 [0053] It is roughly the same as Example 1, except that the mass content of the carbon core in the positive electrode active material is 0.3%, the particle size of the carbon core is 25 nm, the mass content of the lithium manganese iron phosphate layer is 98.7%, and the mass content of the carbon layer is 1%, the carbon layer thickness is 8nm. [0054] Example 3 [0055] It is roughly the same as Example 1, except that the mass content of the carbon core in the positive electrode active material is 1%, the particle size of the carbon core is 40 nm, the mass content of the lithium manganese iron phosphate layer is 97.2%, and the mass content of the carbon layer is 1.8%, and the carbon layer thickness is 12nm. [0056] Example 4 [0057] It is roughly the same as Example 1, except that the mass content of the carbon core in the positive electrode active material is 2%, the particle size of the carbon core is 50 nm, the mass content of the lithium manganese iron phosphate layer is 96.2%, and the mass content of the carbon layer is 1.8%, and the carbon layer thickness is 10nm. [0058] Example 5 [0059] It is roughly the same as Example 1, except that the mass content of the carbon core in the positive electrode active material is 0.3%, the particle size of the carbon core is 20 nm, the mass content of the lithium manganese iron phosphate layer is 97.9%, and the lithium iron manganese phosphate particles are The diameter is 100nm, the mass content of the carbon layer is 1.8%, and the thickness of the carbon layer is 15nm. [0060] Example 6 [0061] It is roughly the same as Example 1, except that the mass content of the carbon core in the positive electrode active material is 0.3%, the particle size of the carbon core is 20 nm, the mass content of the lithium manganese iron phosphate layer is 97.9%, and the lithium iron manganese phosphate particles are The diameter is 400nm, the mass content of the carbon layer is 1.8%, and the thickness of the carbon layer is 15nm. [0062] Example 7 [0063] It is roughly the same as Example 6, except that the particle size of the lithium iron manganese phosphate particles is 200 nm. [0064] Example 8 [0065] It is roughly the same as Example 1, except that the mass content of the carbon core in the positive electrode active material is 8%, the particle size of the carbon core is 110 nm, the mass content of the lithium manganese iron phosphate layer is 88%, and the mass content of the carbon layer is 4%, and the carbon layer thickness is 30nm. [0066] Example 9 [0067] It is roughly the same as Example 6, except that the particle size of the lithium iron manganese phosphate particles is 20 nm. [0068] Example 10 [0069] It is roughly the same as Example 6, except that the particle size of the lithium iron manganese phosphate particles is 700 nm. [0070] Comparative example 1 [0071] It is roughly the same as Example 1, except that the positive active material includes lithium iron manganese phosphate and a carbon layer coating the lithium iron manganese phosphate layer. The mass content of lithium iron manganese phosphate in the positive active material is 98.2%, and the mass of the carbon layer Content is 1.8%. [0072] Comparative example 2 [0073] It is roughly the same as Example 1, except that the positive active material includes a carbon core and a lithium manganese iron phosphate layer coating the carbon core. The mass content of the carbon core in the positive active material is 0.3%, and the mass content of the lithium manganese iron phosphate layer is 0.3%. is 99.7%. [0074] Performance testing [0075] The positive active material prepared in the above examples and comparative examples is mixed with conductive carbon black, polyvinylidene fluoride, and N-methylpyrrolidone to form a positive active slurry. The mass content of the positive active material in the positive active slurry is 95%. The m | 1. A positive active material, It is characterized by, It includes a carbon core, a lithium manganese iron phosphate layer covering the carbon core, and a carbon layer covering the lithium manganese iron phosphate layer. 2. The cathode active material according to claim 1, It is characterized by, The lithium iron manganese phosphate layer includes lithium iron manganese phosphate particles, and the particle size of the lithium iron manganese phosphate particles is 100nm-400nm; The mass content of the lithium manganese iron phosphate layer in the positive electrode active material is 92%-98.9%. 3. The cathode active material according to claim 1, It is characterized by, The particle size of the carbon core is 10nm-50nm; The mass content of the carbon core in the cathode active material is 0.1%-5%. 4. The cathode active material according to claim 1, It is characterized by, The thickness of the carbon layer is 1nm-20nm; The mass content of the carbon layer in the cathode active material is 0.1%-3%. 5. The cathode active material according to claim 1, It is characterized by, The coating rate of the lithium iron manganese phosphate layer is 20%-80%. 6. The cathode active material according to claim 1, It is characterized by, The coating rate of the carbon layer is 20%-80%. 7. The cathode active material according to claim 1, It is characterized by, The lithium iron manganese phosphate layer includes LiFe 1-α Mn α PO 4 , α is 0.6-0.8. 8. A positive electrode, It is characterized by, It includes a positive electrode current collector and a positive electrode active material layer disposed on the surface of the positive electrode current collector, and the positive electrode active material layer includes the positive electrode active material according to any one of claims 1 to 7. 9. A battery, It is characterized by, It includes a negative electrode and the positive electrode according to claim 8. 10. An electrical equipment, It is characterized by, Includes the battery of claim 9. | 比亚迪股份有限公司 ¦ 上海比亚迪有限公司
7 | CN118231596A | Examining | BYD CO LTD ¦ SHANGHAI BYD | Positive electrodes¦Secondary cells servicing/maintenance | 2023-07-12 | 2024-06-21 | Positive electrode active material, positive electrode, battery, and electric device | The invention provides a positive electrode active material, which comprises lithium manganese iron phosphate particles, a phosphate solid electrolyte layer coating the lithium manganese iron phosphate particles, and a carbon layer coating the phosphate solid electrolyte layer, and the coating rate of the phosphate solid electrolyte layer is less than 100%. The positive electrode active material has excellent rate capability and low-temperature performance, and is beneficial to use. The invention also provides a positive electrode, a battery and electric equipment. | Technical field [0001] This application relates to the field of battery technology, specifically to positive active materials, positive electrodes, batteries and electrical equipment. Background technique [0002] Lithium iron phosphate has high cycle stability and safety and is widely used in battery cathodes. However, the energy density of lithium iron phosphate is low and cannot meet the needs of battery use. Therefore, by doping lithium iron phosphate with manganese, a lithium iron manganese phosphate material with high energy density is obtained. However, the low conductivity of lithium manganese iron phosphate also affects the improvement of battery performance, which requires further research and improvement of lithium manganese iron phosphate materials. Contents of the invention [0003] In view of this, the present application provides a positive electrode active material, a positive electrode, a battery and an electrical device. By providing a phosphate solid electrolyte layer and a carbon layer, the ionic conductivity and electronic conductivity of lithium iron phosphate particles are improved, making the positive electrode active. The material has excellent conductivity, specific capacity and energy density, and cathodes and batteries containing the cathode active material have excellent low-temperature performance and high-rate performance. [0004] In a first aspect, the application provides a cathode active material, including lithium manganese iron phosphate particles, a phosphate solid electrolyte layer coating the lithium manganese iron phosphate particles, and a carbon layer coating the phosphate solid electrolyte layer , the coating rate of the phosphate solid electrolyte layer is less than 100%. [0005] Optionally, the mass content of the lithium iron manganese phosphate particles in the positive electrode active material is 90%-98.9%. [0006] Optionally, the mass content of the phosphate solid electrolyte layer in the positive electrode active material is 0.1%-5%. [0007] Optionally, the mass content of the carbon layer in the cathode active material is 1%-5%. [0008] Optionally, the mass ratio of the lithium iron manganese phosphate particles, the phosphate solid electrolyte layer and the carbon layer in the positive electrode active material is 1: (0.002-0.025): (0.015-0.02). [0009] Optionally, the coating rate of the phosphate solid electrolyte layer is 20%-80%. [0010] Optionally, the coating rate of the carbon layer is 20%-80%. [0011] Optionally, the material of the phosphate solid electrolyte layer includes at least one of lithium aluminum titanium phosphate, lithium aluminum germanium phosphate, lithium zirconium silicon phosphate, lithium titanium phosphate, lithium zirconium phosphate, lithium germanium phosphate and lithium silicon phosphate. [0012] Optionally, the particle size of the lithium iron manganese phosphate particles is 100 nm-400 nm. [0013] Optionally, the thickness of the phosphate solid electrolyte layer is 10 nm-30 nm. [0014] Optionally, the thickness of the carbon layer is 1 nm-10 nm. [0015] Optionally, the particle size of the cathode active material is 122nm-580nm. [0016] Optionally, the material of the lithium iron manganese phosphate particles includes LiFe 1-α Mn α PO 4 , α is 0.6-0.8. [0017] In a second aspect, the present application provides a cathode, including a cathode current collector and a cathode active material layer disposed on the surface of the cathode current collector. The cathode active material layer includes the cathode active material described in the first aspect. [0018] In a third aspect, the present application provides a battery, including a negative electrode and the positive electrode described in the second aspect. [0019] In a fourth aspect, the present application provides an electrical device, including the battery described in the third aspect. [0020] In the cathode active material provided by this application, the ionic conductivity and electronic conductivity of lithium manganese iron phosphate are improved by arranging a phosphate solid electrolyte layer and a carbon layer, which helps to improve the specific capacity, low-temperature performance and rate performance of the cathode active material. It is conducive to the use of positive active materials in positive electrodes and batteries, improving the overall performance of the battery, and is conducive to the use of batteries in electrical equipment and improving the performance of electrical equipment. Description of drawings [0021] In order to more clearly explain the embodiments of the present invention or the technical solutions in the prior art, the drawings needed to describe the embodiments or the prior art will be briefly introduced below. The specific embodiments described here are only used to explain the present invention and are not intended to limit the present invention. [0022] figure 1 This is a cross-sectional schematic diagram of a cathode active material provided in an embodiment of the present application. [0023] figure 2 This is a schematic cross-sectional view of the positive electrode provided in an embodiment of the present application. Detailed ways [0024] The technical solutions in the embodiments of the present application will be clearly and completely described below with reference to the accompanying drawings in the embodiments of the present application. Obviously, the described embodiments are only some of the embodiments of the present application, rather than all of the embodiments. Based on the embodiments in this application, all other embodiments obtained by those of ordinary skill in the art without creative efforts fall within the scope of protection of this application. [0025] See figure 1 , is a schematic cross-sectional view of a cathode active material provided in an embodiment of the present application, in which the cathode active material 10 includes lithium iron manganese phosphate particles 11, a phosphate solid electrolyte layer 12 coating the lithium iron manganese phosphate particles 11, and a phosphate coating The coating rate of the carbon layer 13 of the solid electrolyte layer 12 and the phosphate solid electrolyte layer 12 is less than 100%. Compared with lithium iron phosphate, lithium iron manganese phosphate has low electronic conductivity, and the large resistance inside the crystal lattice results in a low ion diffusion coefficient, affecting the rate performance, and under low temperature conditions (such as subzero temperatures, such as -10°C, -15°C, -20°C, -30°C, etc.), the activity of lithium iron manganese phosphate decreases, aggravating the decline in conductivity, limiting the use of lithium iron manganese phosphate. In this application, a phosphate solid electrolyte layer is set outside the lithium iron manganese phosphate particles to improve the ionic conductivity of the lithium iron manganese phosphate particles, which is conducive to the migration of lithium ions. At the same time, a carbon layer is set outside the lithium iron manganese phosphate particles. , forming a conductive network to improve the electronic conductivity of lithium iron manganese phosphate, and the phosphate solid electrolyte does not completely cover the lithium iron manganese phosphate particles, so that the positive electrode active material can increase the ionic conductivity while taking into account the electron transmission capability, so that Improve the conductivity, specific capacity, low temperature performance and rate performance of the cathode active material layer. At the same time, a separate carbon layer is arranged outside the cathode active material, which is conducive to the formation of a connected conductive network between the cathode active materials, and is conducive to the use and performance improvement of the cathode active material. [0026] Lithium iron manganese phosphate comes from a wide range of sources, has a high theoretical specific capacity, and has a high platform voltage, making it possible to obtain cathodes and batteries with high energy density. In one embodiment of the present application, the mass content of lithium iron manganese phosphate particles in the positive active material is 90%-98.9%, which is beneficial to improving the specific capacity and energy density of the positive active material, and also ensures the conductivity of the positive active material. , which is beneficial to the use of positive active materials. Specifically, the mass content of lithium iron manganese phosphate particles in the positive electrode active material can be, but is not limited to, 90%, 91%, 91.5%, 92%, 92.5%, 93%, 93.2%, 94%, 95%, 95.5%, 96%, 96.2%, 97%, 97.2%, 97.9%, 98%, 98.7% or 98.9% etc. In one embodiment, the mass content of lithium iron manganese phosphate particles in the positive electrode active material may be 90%-98%. In another embodiment, the mass content of lithium iron manganese phosphate particles in the cathode active material may be 95.2%-98.9%. In another embodiment, the mass content of lithium iron manganese phosphate particles in the positive electrode active material can be 95.2%-97.7%, which is beneficial to further improving the performance of the positive electrode active material. [0027] In one embodiment of the present application, the particle size of lithium iron manganese phosphate particles is 100nm-400nm, which is beneficial to the conduction and movement of electrons and ions, further improving the rate performance and low temperature performance of the cathode active material, and the preparation of lithium iron manganese phosphate The difficulty is low and the preparation cost of positive electrode active materials is reduced. Specifically, the particle size of the lithium iron manganese phosphate particles may be, but is not limited to, 100 nm, 150 nm, 200 nm, 250 nm, 300 nm, 350 nm, 400 nm, 450 nm or 500 nm, etc. In one embodiment, the particle size of the lithium iron manganese phosphate particles may be 100 nm-200 nm. In another embodiment, the particle size of the lithium iron manganese phosphate particles may be 100 nm-300 nm. In another embodiment, the particle size of the lithium iron manganese phosphate particles may be 300 nm-400 nm. [0028] In one embodiment of the present application, the material of the lithium iron manganese phosphate particles includes LiFe 1-α Mn α PO 4 , α is 0.6-0.8, which is conducive to increasing the energy density, while minimizing the influence of the Ginger Taylor effect, and improving the overall performance of the cathode active material. [0029] In one embodiment of the present application, the mass content of manganese element in the lithium iron manganese phosphate particles is 0.2%-0.8%. This can increase the platform voltage of the iron manganese phosphate particles, thereby increasing the energy density of the battery with the positive electrode active material. , it can also ensure the discharge specific capacity of the cathode active material, so that the cathode active material has excellent comprehensive performance. Specifically, the mass content of manganese element in the lithium iron manganese phosphate particles can be, but is not limited to, 0.2%, 0.3%, 0.4%, 0.5%, 0.6%, 0.7% or 0.8%, etc. In one embodiment, the mass content of manganese element in the lithium iron manganese phosphate particles may be 0.2%-0.5%. In another embodiment, the mass content of manganese element in the lithium iron manganese phosphate particles may be 0.3%-0.7%. In another embodiment, the mass content of manganese element in the lithium iron manganese phosphate particles may be 0.5%-0.8%. [0030] In one embodiment of the present application, the mass content of manganese element in the lithium iron manganese phosphate particles gradually decreases along the direction from the lithium iron manganese phosphate particles to the carbon layer. This enables the cathode active material to have a high voltage platform and high capacity. At the same time, the performance of the lithium manganese iron phosphate particles near the outside is closer to that of lithium iron phosphate, and has better cycle performance, thereby improving the performance of the positive electrode active material. Specifically, the mass content of manganese element in the lithium iron manganese phosphate particles can decrease linearly, gradiently or irregularly. [0031] In one embodiment of the present application, the material of the lithium iron manganese phosphate particles includes lithium iron manganese phosphate, and the lithium iron manganese phosphate has doping elements. Specifically, the doping element includes at least one of magnesium, titanium, cobalt, nickel and vanadium. Adding doping elements will help further improve the rate performance, low-temperature performance, specific capacity, etc. of lithium iron manganese phosphate particles. In an embodiment of the present application, the mass content of the doping elements in the lithium iron manganese phosphate may be 500 ppm-6000 ppm. Specifically, the mass content of doping elements in lithium iron manganese phosphate can be, but is not limited to, 600ppm, 900ppm, 1000ppm, 1500ppm, 2000ppm, 2500ppm, 3000ppm, 4000ppm, 5000ppm or 5500ppm, etc. [0032] The phosphate solid electrolyte on the surface of lithium iron manganese phosphate particles can improve the ionic conductivity of lithium iron manganese phosphate, improve the ion transmission efficiency between lithium iron manganese phosphate and the cathode active material, improve the rate performance and low-temperature performance of the cathode active material, and ensure The specific capacity of the cathode active material; at the same time, the stability of the phosphate solid electrolyte is good, ensuring the long-term stability of the phosphate solid electrolyte layer and improving the ion transmission efficiency of lithium manganese iron phosphate, which is beneficial to the long-term use of the cathode active material and has low preparation cost , preparation difficulty is small, and is conducive to the application of positive electrode active materials. [0033] The coating rate of the phosphate solid electrolyte layer refers to the ratio of the surface area of ​​the lithium iron manganese phosphate particles covered by the phosphate solid electrolyte layer to the total surface area of ​​the lithium iron manganese phosphate particles. In this application, the coating rate of the phosphate solid electrolyte layer is less than 100%; that is, the phosphate solid electrolyte layer does not completely wrap the lithium manganese iron phosphate particles, thereby ensuring the transmission of electrons. In one embodiment of the present application, the coating rate of the phosphate solid electrolyte layer is greater than or equal to 20%, which is beneficial to ion and electron transmission and improves the rate performance and low-temperature performance of the cathode active material. Specifically, the coating rate of the phosphate solid electrolyte layer may be, but is not limited to, greater than or equal to 20%, greater than or equal to 30%, greater than or equal to 40%, greater than or equal to 50%, greater than or equal to 60%, greater than or equal to 70%, greater than or equal to 80%, greater than or equal to 90%, or 100%, etc. In one embodiment of the present application, the coating rate of the phosphate solid electrolyte layer is 20%-80%, which not only improves the performance of the positive active material, but also reduces the difficulty of preparation and reduces the preparation cost of the positive active material. In one embodiment, the coating rate of the phosphate solid electrolyte layer may be 25%-75%. In another embodiment, the coating rate of the carbon layer may be 30%-70%. In yet another embodiment, the coating rate of the carbon layer may be 40%-65%. [0034] In one embodiment of the present application, the mass content of the phosphate solid electrolyte layer in the positive active material is 0.1%-5%, which is beneficial to improving the ionic conductivity of lithium iron manganese phosphate and at the same time ensuring that the iron manganese phosphate in the positive active material is The lithium content is conducive to improving the comprehensive performance of the cathode active material. Specifically, the mass content of the phosphate solid electrolyte layer in the positive active material can be, but is not limited to, 0.1%, 0.5%, 0.8%, 1%, 1.5%, 1.7%, 2%, 2.2%, 2.5%, 2.8%, 3%, 3.5%, 3.6%, 4%, 4.1%, 4.5% or 5% etc. In one embodiment, the mass content of the phosphate solid electrolyte layer in the positive electrode active material may be 0.2%-4%. In another embodiment, the mass content of the phosphate solid electrolyte layer in the cathode active material can be 0.5%-3%, which is beneficial to further improving the performance of the cathode active material. In yet another embodiment, the mass content of the phosphate solid electrolyte layer in the cathode active material may be 0.1%-3%. [0035] In one embodiment of the present application, the mass ratio of the lithium iron manganese phosphate particles in the positive electrode active material and the phosphate solid electrolyte layer is 1: (0.002-0.025), which can ensure the quality of the lithium iron manganese phosphate particles in the positive electrode active material. The content ensures the high energy density of the cathode active material, and can also increase the ion migration rate in the cathode active material, improve the rate performance and low-temperature performance, and further obtain cathode active materials with excellent comprehensive properties. Specifically, the mass ratio of the lithium iron manganese phosphate particles and the phosphate solid electrolyte layer in the positive active material can be, but is not limited to, 1:0.002, 1:0.003, 1:0.005, 1:0.008, 1:0.01, 1:0.015, 1:0.02, 1:0.022 or 1:0.025 etc. In one embodiment, the mass ratio of the lithium iron manganese phosphate particles and the phosphate solid electrolyte layer in the positive electrode active material may be 1: (0.002-0.02). In another embodiment, the mass ratio of the lithium iron manganese phosphate particles and the phosphate solid electrolyte layer in the positive electrode active material may be 1: (0.005-0.015). In yet another embodiment, the mass ratio of the lithium iron manganese phosphate particles and the phosphate solid electrolyte layer in the positive electrode active material may be 1: (0.005-0.014). In yet another embodiment, the mass ratio of the lithium iron manganese phosphate particles and the phosphate solid electrolyte layer in the positive electrode active material may be 1: (0.01-0.015). [0036] In one embodiment of the present application, the material of the phosphate solid electrolyte layer includes at least one of lithium aluminum titanium phosphate, lithium aluminum germanium phosphate, lithium zirconium silicon phosphate, lithium titanium phosphate, lithium zirconium phosphate, lithium germanium phosphate, and lithium silicon silicon phosphate. species, which is conducive to further improving the ionic conductivity and performance stability of the cathode active material. [0037] In one embodiment of the present application, the thickness of the phosphate solid electrolyte layer is 10nm-30nm, which is conducive to improving the ionic conductivity of lithium iron manganese phosphate, while ensuring the content of lithium iron manganese phosphate in the positive electrode active material and improving the positive electrode active material. comprehensive performance. Specifically, the thickness of the phosphate solid electrolyte layer in the positive active material may be, but is not limited to, 10 nm, 12 nm, 15 nm, 17 nm, 20 nm, 23 nm, 25 nm, 28 nm, 29 nm or 30 nm, etc. In one embodiment, the thickness of the phosphate solid electrolyte layer in the cathode active material may be 10 nm-27 nm. In another embodiment, the thickness of the phosphate solid electrolyte layer in the cathode active material may be 10 nm-25 nm. In yet another embodiment, the thickness of the phosphate solid electrolyte layer in the cathode active material may be 16 nm-25 nm. [0038] In this application, the carbon layer makes the surface of the positive electrode active material have a conductive network, improves the conductive performance of the positive electrode active material, and can also prevent agglomeration between the positive electrode active materials, so that the positive electrode active material has better dispersion properties; the carbon layer It can be evenly coated on the surface of the phosphate solid electrolyte layer. In one embodiment of the present application, the thickness of the carbon layer is 1 nm-10 nm, which can form a conductive network on the surface of the positive active material and increase the electron migration rate on the surface of the positive active material without affecting the migration of ions, ensuring that the positive electrode Performance of active materials. Specifically, the thickness of the carbon layer may be, but is not limited to, 1 nm, 2 nm, 3 nm, 4 nm, 5 nm, 6 nm, 7 nm, 8 nm, 9 nm or 10 nm, etc. In one embodiment, the thickness of the carbon layer is 1 nm-8 nm. In another embodiment, the thickness of the carbon layer is 1 nm-5 nm. In yet another embodiment, the thickness of the carbon layer is 4nm-5nm. [0039] In one embodiment of the present application, the mass content of the carbon layer in the cathode active material is 1%-5%, which can not only improve the conductive performance of the cathode active material, but also ensure the migration rate of ions, so that the cathode active material has excellent Overall performance. Specifically, the mass content of the carbon layer in the positive electrode active material can be, but is not limited to, 1%, 1.5%, 1.8%, 2%, 2.3%, 2.5%, 2.7%, 3%, 3.5%, 3.9%, 4%, 4.3%, 4.5% or 5% etc. In one embodiment, the mass content of the carbon layer in the cathode active material may be 1%-4%. In another embodiment, the mass content of the carbon layer in the cathode active material may be 1% to 2%. In yet another embodiment, the mass content of the carbon layer in the cathode active material may be 1%-1.8%. [0040] In an embodiment of the present application, the material of the carbon layer may include hard carbon, soft carbon, artificial graphite, natural graphite, acetylene black, carbon black, mesophase carbon microspheres, carbon nanotubes, carbon nanofibers, graphene and carbon fibers. At least one of them is beneficial to improving the conductive performance of the cathode active material. [0041] The coverage ratio of the carbon layer refers to the ratio of the surface area of ​​the phosphate solid electrolyte layer covered by the carbon layer to the total surface area of ​​the phosphate solid electrolyte layer. In one embodiment of the present application, the coating rate of the carbon layer is greater than or equal to 20%, which is beneficial to improving the conductive properties of the lithium iron manganese phosphate particles and improving the performance of the cathode active material. Specifically, the coating rate of the carbon layer may be, but is not limited to, greater than or equal to 20%, greater than or equal to 30%, greater than or equal to 40%, greater than or equal to 50%, greater than or equal to 60%, greater than or equal to 70%, Greater than or equal to 80%, greater than or equal to 90%, or 100%, etc. In one embodiment of the present application, the coating rate of the carbon layer is 20%-80%, which is beneficial to improving the performance of the cathode active material, reducing the difficulty of preparation, reducing the preparation cost of the cathode active material, and is conducive to improving the performance of the cathode active material. The infiltration effect of the electrolyte shortens the ion diffusion path. In one embodiment, the coverage rate of the carbon layer may be 30%-75%. In another embodiment, the coating rate of the carbon layer may be 40%-70%. In yet another embodiment, the coverage rate of the carbon layer may be 50%-80%. [0042] In one embodiment of the present application, the mass ratio of the lithium iron manganese phosphate particles and the carbon layer in the positive electrode active material is 1: (0.015-0.02). This can ensure the mass content of the lithium iron manganese phosphate particles in the positive electrode active material and ensure The high energy density of the cathode active material can also increase the electronic conductivity of the cathode active material, improve the rate performance and low-temperature performance, and further obtain cathode active materials with excellent comprehensive properties. Specifically, the mass ratio of the lithium iron manganese phosphate particles and the carbon layer in the positive electrode active material can be, but is not limited to, 1:0.015, 1:0.016, 1:0.017, 1:0.018, 1:0.019 or 1:0.02, etc. In one embodiment, the mass ratio of the lithium iron manganese phosphate particles and the carbon layer in the positive electrode active material may be 1: (0.016-0.019). In another embodiment, the mass ratio of the lithium iron manganese phosphate particles and the carbon layer in the positive electrode active material may be 1: (0.017-0.019). In yet another embodiment, the mass ratio of the lithium iron manganese phosphate particles and the carbon layer in the positive electrode active material may be 1: (0.018-0.019). [0043] In one embodiment of the present application, the mass ratio of lithium iron manganese phosphate particles, phosphate solid electrolyte layer and carbon layer in the positive electrode active material is 1: (0.002-0.025): (0.015-0.02), which can further improve the positive electrode activity comprehensive properties of materials. In one embodiment, the mass ratio of lithium iron manganese phosphate particles, phosphate solid electrolyte layer and carbon layer in the positive electrode active material is 1: (0.002-0.02): (0.016-0.019). In another embodiment, the mass ratio of lithium iron manganese phosphate particles, phosphate solid electrolyte layer and carbon layer in the positive electrode active material is 1: (0.005-0.02): (0.017-0.019). In yet another embodiment, the mass ratio of the lithium iron manganese phosphate particles, the phosphate solid electrolyte layer and the carbon layer in the positive electrode active material is 1: (0.005-0.015): (0.018-0.019). [0044] In one embodiment of the present application, the particle size of the positive active material is 122 nm-580 nm, which can effectively avoid agglomeration between the positive active materials and ensure compaction density, which is conducive to increasing energy density. Specifically, the particle size of the positive active material may be, but is not limited to, 122 nm, 150 nm, 200 nm, 230 nm, 250 nm, 300 nm, 350 nm, 400 nm, 450 nm, 500 nm, 560 nm or 580 nm, etc. [0045] In an embodiment of the present application, the tap density of the positive active material is greater than or equal to 0.5g/cm 3 . Specifically, the tap density of the positive active material may be, but is not limited to, 0.6g/cm 3 Above, 0.8g/cm 3 Above, 1g/cm 3 Above, 1.1g/cm 3 Above, 1.3g/cm 3 Above, 1.5g/cm 3 Above and more. In an embodiment of the present application, the conductivity of the positive active material may be 0.001S/cm-0.1S/cm. Specifically, the conductivity of the positive active material can be 0.001S/cm-0.005S/cm, 0.001S/cm-0.01S/cm, 0.01S/cm-0.05S/cm or 0.01S/cm-0.1S/cm wait. [0046] In an embodiment of the present application, lithium iron manganese phosphate particles can be mixed with a phosphate solid electrolyte, and after sintering, lithium iron manganese phosphate particles coated with a phosphate solid electrolyte layer can be obtained; then mixed with a carbon source, and sintering to obtain a positive electrode active materials. It can be understood that the mixing can be liquid phase mixing or solid phase mixing, and the sintering temperature can be selected according to the material properties. [0047] The present application also provides a cathode, including the cathode active material in any of the above embodiments. The cathode with this cathode active material has excellent specific capacity, energy density, rate performance and low temperature performance, which is beneficial to its use in batteries. [0048] See figure 2, is a schematic cross-sectional view of a positive electrode provided in an embodiment of the present application, in which the positive electrode 20 includes a positive electrode current collector 21 and a positive electrode active material layer 22 disposed on the surface of the positive electrode current collector 21 , and the positive electrode active material layer 22 includes any of the above embodiments. Positive active material. The material of the positive electrode current collector may be, but is not limited to, aluminum. [0049] In one embodiment of the present application, the mass content of the cathode active material in the cathode active material layer is greater than or equal to 85%, thereby ensuring the electrochemical performance of the cathode. Specifically, the mass content of the cathode active material in the cathode active material layer may be, but is not limited to, 85%, 86%, 87%, 88%, 89%, 90%, 91%, 92%, 93%, 94%, 95 %, 96%, 97%, 98% or 99% etc. [0050] In an embodiment of the present application, the positive active material layer may further include a positive conductive agent. Specifically, the positive conductive agent includes at least one of conductive carbon black, acetylene black, carbon nanowires, graphite and graphene. In an embodiment of the present application, the mass content of the cathode conductive agent in the cathode active material layer may be 0.1%-10%. Specifically, the mass content of the cathode conductive agent in the cathode active material layer may be, but is not limited to, 0.1%, 1%, 2%, 3%, 4%, 5%, 6%, 7%, 8%, 9% or 10%. %wait. [0051] In an embodiment of the present application, the cathode active material layer may further include a cathode binder. Specifically, the positive electrode binder may include, but is not limited to, polythiophene, polypyrrole, polytetrafluoroethylene, polyvinylidene fluoride, polyethylene, polypropylene, polystyrene, polyacrylamide, and ethylene-propylene-diene. Copolymer resin, styrene butadiene rubber, polybutadiene, fluorine rubber, polyvinylpyrrolidone, polyester resin, acrylic resin, phenolic resin, epoxy resin, polyvinyl alcohol, carboxypropyl cellulose, ethyl cellulose , at least one of polyethylene oxide, sodium carboxymethylcellulose and styrene-butadiene rubber. In an embodiment of the present application, the mass content of the cathode binder in the cathode active material layer may be 0.5%-5%. Specifically, the mass content of the cathode binder in the cathode active material layer may be, but is not limited to, 0.5%, 1%, 2%, 3%, 4% or 5%. [0052] In this application, the positive electrode active material can be dispersed in an organic solvent to form a positive electrode active slurry, the positive electrode active slurry is coated on the surface of the positive electrode current collector, and the positive electrode is prepared after drying. Specifically, at least one of a positive electrode conductive agent and a positive electrode binder can be added to the positive electrode active slurry; the organic solvent can, but is not limited to, include ethanol, toluene, xylene, anisole, acetonitrile, heptane, and decane. At least one of alkane, ethyl acetate, ethyl propionate, butyl butyrate, N-methylpyrrolidone, acetone, etc. [0053] This application also provides a battery, including a negative electrode and the positive electrode in any of the above embodiments. The battery has high specific capacity, high energy density, good cycle performance, excellent rate performance and low temperature performance, which is beneficial to the use of the battery. [0054] In an embodiment of the present application, the battery further includes a se | 1. A positive active material, It is characterized by: It includes lithium iron manganese phosphate particles, a phosphate solid electrolyte layer coating the lithium iron manganese phosphate particles, and a carbon layer covering the phosphate solid electrolyte layer, and the coating rate of the phosphate solid electrolyte layer is less than 100 %. 2. The cathode active material according to claim 1, It is characterized by: The mass content of the lithium iron manganese phosphate particles in the positive electrode active material is 90%-98.9%; The mass content of the phosphate solid electrolyte layer in the positive electrode active material is 0.1%-5%; The mass content of the carbon layer in the positive electrode active material is 1%-5%. 3. The cathode active material according to claim 1, It is characterized by: The mass ratio of the lithium iron manganese phosphate particles, the phosphate solid electrolyte layer and the carbon layer in the positive electrode active material is 1: (0.002-0.025): (0.015-0.02). 4. The cathode active material according to claim 1, It is characterized by: The coating rate of the phosphate solid electrolyte layer is 20%-80%; The coating rate of the carbon layer is 20%-80%. 5. The cathode active material according to claim 1, It is characterized by: The material of the phosphate solid electrolyte layer includes at least one of lithium titanium aluminum phosphate, lithium germanium aluminum phosphate, lithium zirconium silicon phosphate, lithium titanium phosphate, lithium zirconium phosphate, lithium germanium phosphate and lithium silicon phosphate. 6. The cathode active material according to claim 1, It is characterized by: The particle size of the lithium iron manganese phosphate particles is 100nm-400nm; The thickness of the phosphate solid electrolyte layer is 10nm-30nm; The thickness of the carbon layer is 1 nm-10 nm. 7. The cathode active material according to claim 1, It is characterized by: The particle size of the positive active material is 122nm-580nm. 8. The cathode active material according to claim 1, It is characterized by: The material of the lithium iron manganese phosphate particles includes LiFe 1-α Mn α PO 4 , α is 0.6-0.8. 9. A positive electrode, It is characterized by: It includes a positive electrode current collector and a positive electrode active material layer disposed on the surface of the positive electrode current collector, and the positive electrode active material layer includes the positive electrode active material according to any one of claims 1 to 8. 10. A battery, It is characterized by: It includes a negative electrode and the positive electrode according to claim 9. 11. An electrical equipment, It is characterized by: Includes the battery of claim 10. | 比亚迪股份有限公司 ¦ 上海比亚迪有限公司
8 | CN118231572A | Examining | BYD CO LTD ¦ SHANGHAI BYD | Electrical testing¦Material analysis by electric/magnetic means¦Positive electrodes¦Li-accumulators | 2023-12-29 | 2024-06-21 | Positive plate, positive plate electrochemical performance evaluation method, solid-state battery and electric equipment | The invention provides a positive plate, a positive plate electrochemical performance evaluation method, a solid-state battery and electric equipment. A positive active material layer of the positive plate comprises a positive active material and a positive electrolyte, and pores exist in the positive active material layer; in the vertical section of the positive electrode active material layer, the total length of the contact interface of the positive electrode active material and the positive electrode electrolyte is defined as the total length L1 of the first type of contact interface, and the total length of the contact interface of the positive electrode active material and the positive electrode active material is defined as the total length L2 of the second type of contact interface; the total length of the contact interface of the positive electrode active material and the pores is the total length L3 of the third-class contact interface; the length ratio of L1, L2 and L3 meets the condition that L1: L2: L3 = (80-99): (1-20): (0-5), and the sum of L1, L2 and L3 is 100. The positive plate is excellent in comprehensive electrochemical performance, the evaluation method is simple in process and wide in application range, and the electrochemical performance of the positive plate can be rapidly evaluated. | Technical field [0001] This application relates to the field of batteries, specifically to positive electrode sheets, positive electrode sheet electrochemical performance evaluation methods, solid-state batteries and electrical equipment. Background technique [0002] Currently, solid-state batteries have attracted much attention due to their high energy density and high safety. In solid-state batteries, the contact between solid particles inside the positive electrode determines the construction of ion pathways and electron pathways, which directly affects the electrical performance of solid-state batteries. In related technologies, most focus on the contact between the positive electrode sheet and the solid electrolyte layer, ignoring the particle contact state inside the positive electrode active material layer of the positive electrode sheet, and there is no effective method to construct ion pathways and electron pathways in the positive electrode active material layer. evaluate. Contents of the invention [0003] In view of this, this application provides a positive electrode sheet, a positive electrode sheet electrochemical performance evaluation method, a solid-state battery and electrical equipment. The positive electrode sheet has low resistance, high specific capacity and high ion conductivity, excellent electrochemical performance, and has Conducive to improving the performance of solid-state batteries. The electrochemical performance evaluation method of the positive electrode sheet is simple and has a wide range of applications. It classifies and evaluates the contact status of particles inside the positive electrode sheet, ensuring a good ionic conductivity path and excellent specific capacity, and improving the electrochemical performance of the positive electrode sheet. [0004] In a first aspect, the application provides a positive electrode sheet, which includes a positive electrode current collector and a positive electrode active material layer disposed on the surface of the positive electrode current collector. The positive electrode active material layer includes a positive electrode active material and a positive electrode electrolyte, There are pores in the positive active material layer; [0005] Take at least one vertical section of the positive active material layer, and define the total length of the contact interface between the positive active material and the positive electrolyte in the at least one vertical section to be the total length L of the first type of contact interface 1 , the total length of the contact interface between the cathode active material and the cathode active material is the total length of the second type contact interface L 2 , the total length of the contact interface between the positive active material and the pore is the total length of the third type of contact interface L 3 ; [0006] Wherein, the total length L of the first type of contact interface 1 , the total length L of the second type of contact interface 2 , and the total length L of the third type of contact interface 3 The length ratio satisfies: L 1 ∶L 2 ∶L 3 =(80-99):(1-20):(0-5), L 1 ,L 2 and L 3 The sum is calculated as 100. [0007] In this embodiment of the present application, the total length L of the first type of contact interface is 1 , the total length L of the second type of contact interface 2 , and the total length L of the third type of contact interface 3 The length ratio satisfies: L 1 ∶L 2 ∶L 3 =(85-95):(5-15):(0-2),L 1 ,L 2 and L 3 The sum is calculated as 100. [0008] In the embodiment of the present application, the mass percentage of the cathode active material in the cathode active material layer is 50%-90%, and the mass percentage of the cathode electrolyte in the active cathode material layer is 10%-50%. [0009] In the embodiment of the present application, the volume percentage of the pores in the cathode active material layer is less than or equal to 5%, and the pore diameter is 0.1 μm-5 μm. [0010] In the embodiment of the present application, the positive electrode active material includes at least one of lithium iron phosphate, lithium cobalt oxide, lithium manganate, lithium nickel cobalt aluminate, lithium nickel cobalt manganate and lithium nickel manganate. The electrolyte includes at least one of an oxide electrolyte, a sulfide electrolyte, and a polymer electrolyte. [0011] In the embodiment of the present application, the sulfide electrolyte includes Li 3 P.S. 4 , Li 5.5 P.S. 4.5 Cl 1.5 , Li 7 P 3 S 11 , Li 11 PP 2 S 12 , Li 6 P.S. 5 Cl, Li 7 P 2 S 8 I.Li 10 SN 2 S 12 and Li 3.25 Ge 0.25 P 0.75 S 4 at least one of them. [0012] The positive electrode sheet provided by this application controls the contact between the positive electrode active material and the positive electrode electrolyte, the contact between the positive electrode active material and the positive electrode active material, and the contact between the positive electrode active material and the pores in the positive electrode active material layer. Within the proportion range, the positive electrode sheet can have a larger number of ionic conduction paths, improve the ionic conductivity, which is conducive to increasing the specific capacity of the positive electrode sheet and improving the electrochemical performance of the positive electrode sheet. [0013] In the second aspect, this application provides a method for evaluating the electrochemical performance of positive electrode sheets, including: [0014] Provide a positive electrode sheet, the positive electrode sheet includes a positive electrode current collector and a positive electrode active material layer disposed on the surface of the positive electrode current collector, the positive electrode active material layer includes a positive electrode active material and a positive electrode electrolyte, and there are pores in the positive electrode active material layer ; [0015] Cut the positive electrode sheet along the thickness direction of the positive electrode sheet to obtain a vertical section of the positive electrode active material layer; take at least one vertical section of the positive electrode active material layer and define in the at least one vertical section, the positive electrode The total length of the contact interface between the active material and the positive electrolyte is the total length L of the first type of contact interface 1 , the total length of the contact interface between the cathode active material and the cathode active material is the total length of the second type contact interface L 2 , the total length of the contact interface between the positive active material and the pore is the total length of the third type of contact interface L 3 ; [0016] Obtain the total length L of the first type of contact interface in the vertical section of the positive electrode active material layer by characterization means 1 , the total length of the second type contact interface L 2 and the total length L of the third type contact interface 3 , and calculate the total length L of the first type of contact interface 1 , the total length L of the second type of contact interface 2 , and the total length L of the third type of contact interface 3 The ratio of the three L 1 ∶L 2 ∶L 3 , by judging L 1 ∶L 2 ∶L 3 Satisfied: L 1 ∶L 2 ∶L 3 =(80-99):(1-20):(0-5), L 1 ,L 2 and L 3 The sum is calculated as 100 to evaluate the electrochemical performance of the positive electrode sheet. [0017] The electrochemical performance evaluation method of the positive electrode sheet provided in this application is novel, has a simple evaluation process, has a wide range of applications, and can quickly evaluate the electrochemical performance of the positive electrode sheet. [0018] In a third aspect, the application provides a positive electrode sheet, the positive electrode sheet includes a positive electrode active material layer, the positive electrode active material layer includes a positive electrode active material and a positive electrode electrolyte, and there are pores in the positive electrode active material layer; [0019] In the positive active material layer, the total area of ​​the contact interface between the positive active material and the positive electrolyte is defined as the total area S of the first type of contact interface 1 , the total area of ​​the contact interface between the cathode active material and the cathode active material is the total area of ​​the second type contact interface S 2 , the total area of ​​the contact interface between the positive active material and the pore is the total area of ​​the third type contact interface S 3 ; [0020] Wherein, the total area S of the first type of contact interface 1 , the total area S of the second type of contact interface 2 , and the total area S of the third type of contact interface 3 The area ratio satisfies: S 1 ∶S 2 ∶S 3 =(80-99):(1-20):(0-5),S 1 ,S 2 and S 3 The sum is calculated as 100. [0021] The positive electrode sheet provided by this application controls the contact between the positive electrode active material and the positive electrode electrolyte, the contact between the positive electrode active material and the positive electrode active material, and the contact between the positive electrode active material and the pores in the positive electrode active material layer. Within the proportion range, the positive electrode sheet can have a larger number of ionic conduction paths, improve the ionic conductivity, which is conducive to increasing the specific capacity of the positive electrode sheet and improving the electrochemical performance of the positive electrode sheet. [0022] In a fourth aspect, the present application provides a solid-state battery. The solid-state battery includes a positive electrode sheet and a solid electrolyte layer disposed on the surface of the positive electrode sheet. The positive electrode sheet includes the positive electrode sheet described in the first aspect or the third aspect. . [0023] In the embodiment of the present application, the solid electrolyte layer includes at least one of an oxide electrolyte, a sulfide electrolyte, and a polymer electrolyte. [0024] The solid-state battery provided by this application has excellent electrochemical performance and high safety performance, which is conducive to the wide application of solid-state batteries. [0025] In a fifth aspect, the present application provides an electrical device, which includes the solid-state battery described in the fourth aspect. [0026] The electrical equipment provided by this application has excellent comprehensive performance and strong market competitiveness. Description of drawings [0027] In order to more clearly explain the embodiments of the present invention or the technical solutions in the prior art, the drawings needed to describe the embodiments or the prior art will be briefly introduced below. The specific embodiments described here are only used to explain the present invention and are not intended to limit the present invention. [0028] figure 1 A schematic cross-sectional view of the positive electrode sheet provided for an embodiment of the present application; [0029] figure 2 for figure 1 Magnified image of the dotted area in the middle; [0030] image 3 A schematic cross-sectional structural diagram of a solid-state battery provided in an embodiment of the present application; [0031] Figure 4 Scanning electron microscope (SEM) image of the cross-section of the positive active material layer provided in Example 1 of the present application. Detailed ways [0032] The technical solutions in the embodiments of the present application will be clearly and completely described below with reference to the accompanying drawings in the embodiments of the present application. Obviously, the described embodiments are only some of the embodiments of the present application, rather than all of the embodiments. Based on the embodiments in this application, all other embodiments obtained by those of ordinary skill in the art without creative efforts fall within the scope of protection of this application. [0033] In related technologies, most of the solid-state batteries focus on the contact between the positive electrode sheet and the solid electrolyte layer to ensure the ionic conductivity path between the positive electrode sheet and the solid electrolyte layer. However, there is no research report on the positive active material layer of the positive electrode sheet, how to measure the contact state of the particles inside the positive active material layer, and how to ensure the effective construction of ion paths and electron paths in the positive active material layer. There are still problems with the positive electrode. The unbalanced construction of the ion path and the electronic path in the chip causes the solid-state battery resistance to increase, the specific capacity to decrease, and the electrochemical performance to decrease. [0034] In order to solve the above technical problems, this application provides a positive electrode sheet and a method for evaluating the electrochemical performance of the positive electrode sheet. The positive electrode sheet has the advantages of low resistance, high specific capacity and high ionic conductivity, and has excellent overall performance; electrochemical performance evaluation of the positive electrode sheet The method is simple. It classifies and evaluates the contact status of internal particles in the positive active material layer of the positive electrode sheet, and further allows for rapid and effective evaluation of the electrochemical performance of the positive electrode sheet. [0035] See figure 1 and figure 2 , figure 1 This is a schematic cross-sectional view of the positive electrode sheet provided in one embodiment of the present application. figure 2 for figure 1 Magnified view of dashed area. The positive electrode sheet 10 includes a positive electrode current collector 12 and a positive electrode active material layer 11 disposed on the surface of the positive electrode current collector 12 . The positive active material layer 11 includes a positive active material 110 and a positive electrolyte 111. There are pores 112 in the positive active material layer. The contact interface between the positive active material 110 and the positive electrolyte 111 is defined as the first type of contact interface 113. The positive active material 110 and the positive electrode The contact interface of the active material 110 is the second type of contact interface 114, and the contact interface of the positive electrode active material 110 and the pore 112 is the third type of contact interface 115; take at least one vertical section of the positive electrode active material layer, and define at least one vertical section, The total length of the contact interface between the positive active material 110 and the positive electrolyte 111, that is, the total length of the first type contact interface 113 is the total length L of the first type contact interface 1 , the total length of the contact interface between the positive active material 110 and the positive active material 110, that is, the total length of the second type contact interface 114 is the total length L of the second type contact interface 2 , the total length of the contact interface between the positive electrode active material 110 and the pore 112, that is, the total length of the third type contact interface 115 is the total length L of the third type contact interface 3 , where L 1 ∶L 2 ∶L 3 The length ratio satisfies: L 1 ∶L 2 ∶L 3 =(80-99):(1-20):(0-5), L 1 ,L 2 and L 3 The sum is calculated as 100. [0036] The total length L of the first type contact interface of the positive electrode sheet provided in this application 1 That is to say, the contact interface between the cathode active material and the cathode electrolyte in the active material layer is relatively large, the ion transfer occurs in a wide range, and the ion insertion and extraction paths increase, which improves the ion conductivity and ion conductivity of the cathode sheet. Specific capacity; appropriate second type contact interface total length L 2 , that is, the appropriate amount of contact interface formed between the positive electrode active materials provides an appropriate number of electronic conduction paths and maintains a low positive electrode sheet resistance; the total length of the third type of contact interface L 3 Reflects the contact state between the positive active material and the pores. This type of contact cannot participate in the construction of electronic conductance and ion conductance paths. It is an ineffective contact and cannot play an effective role in the electrochemical performance of the positive electrode sheet. The third type of contact interface Total length L 3 Keeping the proportion low will help improve the performance of the cathode sheet. The positive electrode sheet provided by this application controls the proportion range of the three types of contact in the positive active material layer: the contact between the positive active material and the positive electrolyte, the contact between the positive active material and the positive active material layer, and the contact between the positive active material layer and the pores. It can increase the number of ionic conductivity paths in the cathode sheet, control the number of appropriate electron conductance paths, increase ionic conductivity and specific capacity, and reduce the resistance of the cathode sheet, thereby improving the comprehensive electrochemical performance of the cathode sheet. [0037] In this application, at least one vertical section of the cathode active material layer is taken to calculate the proportions of the total length of the first type of contact interface, the total length of the second type of contact interface, and the total length of the third type of contact interface. At least one vertical section may take one or more (two or more) vertical sections. Among them, taking cross-sections of multiple positive electrode active material layers to calculate the total length of the first type of contact interface, the total length of the second type of contact interface, and the total length of the third type of contact interface is conducive to obtaining a positive electrode active material layer with better performance. . Specifically, the number of vertical sections of the positive active material layer may be, but is not limited to, 1, 2, 3, 5, 8, 10, 15, 20 or 50, etc. In an embodiment of the present application, the number of vertical sections taken of the positive active material layer may be 2-10. [0038] It should be noted that when multiple vertical sections are taken, the total length L of the first type of contact interface 1 It is obtained by adding the lengths of all first-type contact interfaces 113 in multiple vertical sections; the total length of the second-type contact interface is L 2 It is obtained by adding the lengths of all second-type contact interfaces 114 in multiple vertical sections; the total length of the third-type contact interface is L 3 It is obtained by adding the lengths of all third-type contact interfaces 115 in multiple vertical sections. When multiple vertical sections are taken, the multiple vertical sections may be evenly distributed in the cathode active material layer. [0039] In this application, the total length of the contact interface between the positive active material and the positive electrolyte in at least one vertical section is defined as the total length L of the first type of contact interface 1 . In the positive active material layer, the positive active material and the positive electrolyte are in contact with each other, and the contact position is the main location where ions transfer. That is to say, the larger the contact area, the higher the ion mobility and the higher the ion conductivity. For the convenience of characterization, this application evaluates the contact interface length between the positive active material and the positive electrolyte in the vertical section of the positive active material layer, and statistically calculates the total length of the contact interface between the positive active material and the positive electrolyte in the vertical section to reflect the positive activity. The contact state between the positive active material and the positive electrolyte in the material layer. [0040] In this application, the total length of the contact interface between the cathode active material and the cathode active material in at least one vertical section is defined as the total length L of the second type of contact interface 2 . In the cathode active material layer, the cathode active material and the cathode active material are in contact with each other. The contact position provides a transmission channel for electrons in the cathode sheet. However, too high electron conductivity will cause the side effects of the electrolyte to increase and the resistance of the cathode sheet to increase. Therefore, It is necessary to control the contact area between the positive electrode active material and the positive electrode active material to ensure that the positive electrode sheet has low resistance and a certain electronic conductivity. For the convenience of characterization, this application evaluates the contact interface length between the positive active material and the positive active material in the vertical section of the positive active material layer, and statistically calculates the total length of the contact interface between the positive active material and the positive active material in the vertical section to reflect The contact state between the positive active material and the positive active material in the positive active material layer. [0041] In this application, the total length of the contact interface between the positive electrode active material and the pores in at least one vertical section is defined as the total length L of the third type of contact interface 3 , see figure 2 , the positive active material and the pores are in contact with each other, that is to say, part of the positive active material is exposed in the pores, and forms a complete pore boundary with other particles, participating in forming the pore boundary, and a certain part of the positive active material exposed in the pores is The contact interface between the positive active material and the pores is the third type of contact interface. In the cathode active material layer, processes such as mixing and coating will cause pores to appear in the cathode active material layer. However, the pores cannot participate in the construction of ion pathways and electron pathways, and cannot contribute to the electrochemical performance of the cathode sheet. The total area of ​​contact between the material and the pores is controlled in a small range, which can reduce the negative impact of the pores on the positive electrode sheet. The contact interface length between the positive active material and the pores in the vertical section of the positive active material layer is used to evaluate the contact between the positive active material and the pores, and the total length of the contact interface between the positive active material and the pores in the vertical section is statistically calculated to reflect the positive electrode The contact state between the positive active material and the pores in the active material layer. [0042] In this application, the total length of the first type of contact interface L 1 , the total length of the second type of contact interface L 2 , and the total length L of the third type of contact interface 3 The length ratio satisfies: L 1 ∶L 2 ∶L 3 =(80-99):(1-20):(0-5), L 1 ,L 2 and L 3 The sum is calculated as 100. Specifically, the total length of the first type of contact interface L 1 , the total length of the second type contact interface L 2 , and the total length L of the third type of contact interface 3 The length ratio can be but is not limited to 80:(1-20):(0-5), 85:(1-20):(0-5), 90:(1-20):(0-5), 95:(1-20):(0-5), 99:(1-20):(0-5), (80-99):5:(0-5), (80-99):15: (0-5), (80-99):20: (0-5), (80-99): (1-20):0, (80-99): (1-20):2 or (80 -99):(1-20):5 etc. In an embodiment of the present application, the total length L of the first type of contact interface 1 , the total length of the second type of contact interface L 2 , and the total length L of the third type of contact interface 3 The length ratio satisfies: L 1 ∶L 2 ∶L 3 =(85-95):(5-10):(0-2), which can improve the ion conductivity and specific capacity of the positive electrode sheet. [0043] In an embodiment of the present application, the positive active material can gather a large number of ions, which can improve the ion conductivity and electronic conductivity of the positive electrode sheet. Specifically, the positive active material may include, but is not limited to, at least one of lithium iron phosphate, lithium cobalt oxide, lithium manganate, lithium nickel cobalt aluminate, and lithium nickel cobalt manganate. In an embodiment of the present application, the positive active material may be lithium iron phosphate. In another embodiment of the present application, the positive active material may be lithium manganate. [0044] In one embodiment of the present application, the positive electrolyte provides sites for the extraction and insertion of ions, thereby increasing the number of ion pathways. Specifically, the positive electrolyte may include, but is not limited to, at least one of an oxide electrolyte, a sulfide electrolyte, and a polymer electrolyte. Exemplarily, the sulfide electrolyte may include, but is not limited to, Li 3 P.S. 4 , Li 5.5 P.S. 4.5 Cl 1.5 , Li 7 P 3 S 11 , Li 11 PP 2 S 12 , Li 6 P.S. 5 Cl, Li7 P 2 S 8 I.Li 10 SN 2 S 12 and Li 3.25 Ge 0.25 P 0.75 S 4 at least one of them. In an embodiment of the present application, when the positive electrolyte is a sulfide electrolyte, the positive electrolyte is Li 11 PP 2 S 12 . In another embodiment of the present application, the positive electrolyte may be an oxide electrolyte. In an embodiment of the present application, the positive electrode current collector may, but is not limited to, include at least one of copper, aluminum, nickel, and stainless steel. In an embodiment of the present application, the positive electrode current collector may be aluminum foil. [0045] In one embodiment of the present application, the positive electrode active material layer further includes a binder, which can enhance the bonding ability between the positive electrode active material layer and the positive electrode current collector. Specifically, the binder may include, but is not limited to, polyvinylidene fluoride, polyvinylidene fluoride, polytetrafluoroethylene, polyethylene, polypropylene, polystyrene, polybutadiene, acrylic resin, epoxy resin, poly At least one of ethylene oxide, sodium carboxymethylcellulose and styrene-butadiene latex. In an embodiment of the present application, the binder may be sodium carboxymethylcellulose. In another embodiment of the present application, the adhesive may be epoxy resin. [0046] In an embodiment of the present application, the mass percentage of the cathode active material in the cathode active material layer is 50%-90%. Specifically, the mass percentage of the cathode active material in the cathode active material layer may be, but is not limited to, 50%, 55%, 60%, 70%, 80% or 90%, etc. In an embodiment of the present application, the mass percentage of the cathode active material in the cathode active material layer may be 50%-75%. In another embodiment of the present application, the mass percentage of the cathode active material in the cathode active material may be 70%-90%. [0047] In one embodiment of the present application, the D50 particle size of the positive electrode active material is 2 μm-6 μm, which can improve the specific capacity and ion conductivity of the positive electrode sheet. Specifically, the particle size D50 of the cathode active material may be, but is not limited to, 2 μm, 3 μm, 4 μm, 5 μm, or 6 μm. In an embodiment of the present application, the particle size D50 of the cathode active material may be 2 μm-4 μm. In another embodiment of the present application, the particle size D50 of the cathode active material may be 3 μm-6 μm. [0048] In one embodiment of the present application, the mass percentage of the cathode electrolyte in the cathode active material layer is 10%-50%. Specifically, the mass percentage of the cathode electrolyte in the cathode active material layer may be, but is not limited to, 10%, 15%, 20%, 25%, 30%, 35%, 40% or 50%, etc. In an embodiment of the present application, the mass percentage of the cathode electrolyte in the cathode active material layer may be 10%-45%. In another embodiment of the present application, the mass percentage of the cathode electrolyte in the cathode active material may be 20%-50%. [0049] In an embodiment of the present application, the particle size D50 of the positive electrolyte is 1 μm-5 μm, which can improve the specific capacity and ionic conductivity of the positive electrode sheet. Specifically, the particle size D50 of the positive electrolyte may be, but is not limited to, 1 μm, 2 μm, 3 μm, 4 μm, or 5 μm. In an embodiment of the present application, the particle size D50 of the positive electrolyte may be 1 μm-4 μm. In another embodiment of the present application, the particle size D50 of the positive electrolyte may be 2 μm-5 μm. [0050] In one embodiment of the present application, the mass ratio of the positive electrode active material and the positive electrode electrolyte is 1:(0.1-1). Specifically, the mass ratio of the positive active material and the positive electrolyte may be, but is not limited to, 1:0.1, 1:0.2, 1:0.4, 1:0.5, 1:0.7, 1:0.8, 1:0.9 or 1:1, etc. In an embodiment of the present application, the mass ratio of the positive electrode active material and the positive electrode electrolyte may be 1:(0.1-0.5). In another embodiment of the present application, the mass ratio of the positive active material and the positive electrolyte may be 1:(0.3-1). [0051] In an embodiment of the present application, the pore diameter is 0.1 μm-5 μm. The smaller the pore diameter, the smaller the total length L of the third type of contact interface can be reduced. 3 , which can reduce the negative impact of pores on the positive electrode sheet. Specifically, the pore diameter may be, but is not limited to, 0.1 μm, 1 μm, 2 μm, 3 μm, 4 μm, or 5 μm. In an embodiment of the present application, the pore diameter may be 0.1 μm-3 μm. In another embodiment of the present application, the pore diameter may be 2 μm-5 μm. The volume and diameter of pores can be measured through SEM images. [0052] In an embodiment of the present application, the volume percentage of the pores in the cathode active material layer is less than or equal to 5%. In the positive active material layer, the smaller the pore volume, the lower the total length L of the third type of contact interface can be reduced. 3 , thereby improving the electrochemical performance of the positive electrode sheet. Specifically, the volume percentage of pores in the cathode active material layer may be, but is not limited to, less than or equal to 5%, less than or equal to 4.5%, less than or equal to 3%, less than or equal to 3.5%, or less than or equal to 2%, etc. In an embodiment of the present application, the volume percentage of the pores in the cathode active material layer may be less than or equal to 3.5%. [0053] This application also provides a method for evaluating the electrochemical performance of the positive electrode sheet, including: [0054] Provide a positive electrode sheet, the positive electrode sheet includ | 1. A positive electrode sheet, It is characterized by: The positive electrode sheet includes a positive electrode current collector and a positive electrode active material layer disposed on the surface of the positive electrode current collector, the positive electrode active material layer includes a positive electrode active material and a positive electrode electrolyte, and there are pores in the positive electrode active material layer; Take at least one vertical section of the positive active material layer along the thickness direction, and define the total length of the contact interface between the positive active material and the positive electrolyte in the at least one vertical section as the total length L of the first type of contact interface 1 , the total length of the contact interface between the cathode active material and the cathode active material is the total length of the second type contact interface L 2 , the total length of the contact interface between the positive electrode active material and the pore is the total length of the third type of contact interface L 3 ; Wherein, the total length L of the first type of contact interface 1 , the total length L of the second type of contact interface 2 , and the total length L of the third type of contact interface 3 The length ratio satisfies: L 1 ∶L 2 ∶L 3 =(80-99):(1-20):(0-5), L 1 ,L 2 and L 3 The sum is calculated as 100. 2. The positive electrode sheet according to claim 1, It is characterized by: The total length L of the first type of contact interface 1 , the total length L of the second type of contact interface 2 , and the total length L of the third type of contact interface 3 The length ratio satisfies: L 1 ∶L 2 ∶L 3 =(85-95):(5-15):(0-2),L 1 ,L 2 and L 3 The sum is calculated as 100. 3. The positive electrode sheet according to claim 1, It is characterized by: The mass percentage of the cathode active material in the cathode active material layer is 50%-90%, and the mass percentage of the cathode electrolyte in the active cathode material layer is 10%-50%. 4. The positive electrode sheet according to claim 1, It is characterized by: The volume percentage of the pores in the cathode active material layer is less than or equal to 5%, and the pore diameter is 0.1 μm-5 μm. 5. The positive electrode sheet according to claim 1, It is characterized by: The positive active material includes at least one of lithium iron phosphate, lithium cobalt oxide, lithium manganate, lithium nickel cobalt aluminate, lithium nickel cobalt manganate, and lithium nickel manganate, and the positive electrolyte includes an oxide electrolyte, a sulfide electrolyte, at least one of a physical electrolyte and a polymer electrolyte. 6. The positive electrode sheet according to claim 5, It is characterized by: The sulfide electrolyte includes Li 3 P.S. 4 , Li 5.5 P.S. 4.5 Cl 1.5 , Li 7 P 3 S 11 , Li 11 PP 2 S 12 , Li 6 P.S. 5 Cl, Li 7 P 2 S 8 I.Li 10 SN 2 S 12 and Li 3.25 Ge 0.25 P 0.75 S 4 at least one of them. 7. A method for evaluating the electrochemical performance of positive electrode sheets, It is characterized by: include: Provide a positive electrode sheet, the positive electrode sheet includes a positive electrode current collector and a positive electrode active material layer disposed on the surface of the positive electrode current collector, the positive electrode active material layer includes a positive electrode active material and a positive electrode electrolyte, and there are pores in the positive electrode active material layer ; Cut the positive electrode sheet along the thickness direction of the positive electrode sheet to obtain a vertical section of the positive electrode active material layer; take at least one vertical section of the positive electrode active material layer and define in the at least one vertical section, the positive electrode The total length of the contact interface between the active material and the positive electrolyte is the total length L of the first type of contact interface 1 , the total length of the contact interface between the cathode active material and the cathode active material is the total length of the second type contact interface L 2 , the total length of the contact interface between the positive active material and the pore is the total length of the third type of contact interface L 3 ; Obtain the total length L of the first type of contact interface in the vertical section of the positive electrode active material layer by characterization means 1 , the total length of the second type contact interface L 2 and the total length L of the third type contact interface 3 , and calculate the total length L of the first type of contact interface 1 , the total length L of the second type of contact interface 2 , and the total length L of the third type of contact interface 3 The ratio of the three L 1 ∶L 2 ∶L 3 , by judging L 1 ∶L 2 ∶L 3 Satisfied: L 1 ∶L 2 ∶L 3 =(80-99):(1-20):(0-5), to evaluate the electrochemical performance of the positive electrode sheet, L 1 ,L 2 and L 3 The sum is calculated as 100. 8. A positive electrode sheet, It is characterized by: The positive electrode sheet includes a positive electrode active material layer, the positive electrode active material layer includes a positive electrode active material and a positive electrode electrolyte, and there are pores in the positive electrode active material layer; It is defined that the total area of ​​the contact interface between the positive active material and the positive electrolyte in the positive active material layer is the first type contact interface total area S 1 , the total area of ​​the contact interface between the cathode active material and the cathode active material is the total area of ​​the second type contact interface S 2 , the total area of ​​the contact interface between the positive active material and the pore is the total area of ​​the third type contact interface S 3 ; Wherein, the total area S of the first type of contact interface 1 , the total area S of the second type of contact interface 2 , and the total area S of the third type of contact interface 3 The area ratio satisfies: S 1 ∶S 2 ∶S 3 =(80-99):(1-20):(0-5),S 1 ,S 2 and S 3 The sum is calculated as 100. 9. A solid-state battery, It is characterized by: The solid-state battery includes a positive electrode sheet and a solid electrolyte layer disposed on the surface of the positive electrode sheet. The positive electrode sheet includes the positive electrode sheet according to any one of claims 1 to 6 or claim 8. 10. The solid-state battery of claim 9, It is characterized by: The solid electrolyte layer includes at least one of an oxide electrolyte, a sulfide electrolyte, and a polymer electrolyte. 11. An electrical equipment, It is characterized by: The electrical equipment includes the solid-state battery according to any one of claims 9-10. | 比亚迪股份有限公司 ¦ 上海比亚迪有限公司
9 | CN118231570A | Examining | BYD CO LTD ¦ SHANGHAI BYD | Positive electrodes¦Non-aqueous electrolyte accumulator electrodes¦Secondary cells servicing/maintenance | 2023-09-28 | 2024-06-21 | Positive pole piece and preparation method thereof, battery and electric equipment | The invention provides a positive pole piece and a preparation method thereof, a battery and electric equipment. The positive pole piece comprises a positive current collector, a safety layer arranged on the surface of the positive current collector and a positive active material layer arranged on the surface, deviating from the positive current collector, of the safety layer, the surface, deviating from the positive current collector, of the safety layer is a first surface, and the first surface is a concave-convex surface. The positive pole piece has the advantages of excellent electrolyte wettability, good internal bonding performance, good reliability and high safety, and is beneficial to the use of the positive pole piece. | Technical field [0001] The present application relates to the field of battery technology, and in particular to positive electrode plates and preparation methods thereof, batteries and electrical equipment. Background technique [0002] Since thermal runaway will occur during battery use, causing safety accidents, setting a layer of safety coating on the positive electrode sheet can avoid thermal runaway as much as possible and improve the safety of the battery. However, the installation of the safety coating increases the impedance of the pole piece and reduces the internal bonding force, affecting the performance and use of the pole piece, which is not conducive to the use of the battery. Contents of the invention [0003] In view of this, this application provides a positive electrode plate and its preparation method, battery and electrical equipment. The positive electrode plate has good electrolyte wettability, which is beneficial to reducing the impedance of the positive electrode plate, and at the same time has excellent internal bonding performance and reliability. Good, high safety, conducive to the use of positive electrode plates. [0004] In a first aspect, the application provides a positive electrode sheet, including a positive electrode current collector, a safety layer provided on the surface of the positive electrode current collector, and a positive electrode active material layer provided on the safety layer facing away from the surface of the positive electrode current collector, The surface of the safety layer facing away from the positive electrode current collector is a first surface, and the first surface is an uneven surface. [0005] Optionally, the first surface has polar groups. [0006] Further, the polar group includes at least one of a carboxyl group and a hydroxyl group. [0007] Optionally, the first surface has protrusions and/or pits; the orthogonal projected area of ​​the protrusions on the positive electrode current collector is 50 μm. 2 -100μm 2 , the height of the protrusion is 0.5 μm-2 μm; the orthographic projection area of ​​the pit on the positive electrode current collector is 50 μm 2 -100μm 2 , the depth of the pits is 0.5 μm-1 μm; the ratio of the height of the protrusions to the depth of the pits is 1.2-2.25. [0008] Optionally, the porosity of the safety layer is 10%-40%. [0009] Optionally, the ratio of the porosity of the safety layer to the porosity of the cathode active material layer is 0.5-2. [0010] Optionally, the oxygen content of the first surface is 30%-45%. [0011] Optionally, the thickness of the positive electrode current collector is 7 μm-15 μm. [0012] Optionally, the thickness of the security layer is 3 μm-10 μm. [0013] Optionally, the thickness of the positive active material layer is 40 μm-45 μm. [0014] Optionally, the material of the security layer includes at least one of a first adhesive and a first conductive agent, and a security active material. [0015] Further, the first adhesive is included in the security layer, and the mass content of the first adhesive in the security layer is 0.1%-15%. [0016] Further, the first conductive agent is included in the safety layer, and the mass content of the first conductive agent in the safety layer is 0.1%-10%. [0017] In this application, the first surface of the safety layer is a concave and convex surface, which is conducive to improving the wettability with the electrolyte and improving the wettability of the positive electrode piece with the electrolyte, thereby helping to reduce the impedance of the positive electrode piece; at the same time, it can improve its contact with the positive electrode The combination of the active material layer improves the reliability of the positive electrode piece, and the positive electrode piece with the safety layer is highly safe and conducive to the use of the positive electrode piece. [0018] In a second aspect, this application provides a method for preparing a positive electrode sheet, including: [0019] A safety layer is formed on the surface of the positive electrode current collector, wherein the surface of the safety layer facing away from the positive electrode current collector is a first surface, and the first surface is an uneven surface; [0020] A positive electrode active material layer is formed on the first surface to obtain a positive electrode piece. [0021] Optionally, forming a safety layer on the surface of the positive electrode current collector includes: forming a safety coating on the surface of the positive electrode current collector, and performing laser processing on the safety coating to form the safety layer, wherein the laser-processed The power is 600W-1200W, the moving speed of the safety coating during the laser treatment is 5m/min-20m/min, and the reducing carbon source gas is introduced into the laser treatment. [0022] Optionally, carbon source gas and reducing gas are introduced into the laser treatment, and the flow ratio of the carbon source gas and the reducing gas is 1: (0.25-4). [0023] The preparation method of the positive electrode sheet provided by this application is simple to operate, can be used on a large scale, and can produce positive electrode sheets with excellent performance. [0024] In a third aspect, the present application provides a battery, including a negative electrode plate and the positive electrode plate described in the second aspect. [0025] The battery provided by this application has excellent electrochemical performance and high safety, which is conducive to its use. [0026] In a fourth aspect, the present application provides an electrical device, including the battery described in the third aspect. [0027] The electrical equipment provided by this application has excellent performance and strong product competitiveness. Description of drawings [0028] In order to more clearly explain the embodiments of the present invention or the technical solutions in the prior art, the drawings needed to describe the embodiments or the prior art will be briefly introduced below. The specific embodiments described here are only used to explain the present invention and are not intended to limit the present invention. [0029] figure 1 Schematic diagram of acupuncture testing. [0030] figure 2 This is a schematic cross-sectional view of a positive electrode plate according to an embodiment of the present application. [0031] image 3 This is a schematic cross-sectional view of a security layer provided in an embodiment of the present application. [0032] Figure 4 for image 3 Magnified image of the dotted area. [0033] Figure 5 This is a flow chart of a method for preparing a positive electrode sheet according to an embodiment of the present application. [0034] Figure 6 This is a schematic structural diagram of a laser processing device according to an embodiment of the present application. [0035] Figure 7 This is a scanning electron microscope image of the cross section of the positive electrode current collector and safety layer in Example 1. Detailed ways [0036] The technical solutions in the embodiments of the present application will be clearly and completely described below with reference to the accompanying drawings in the embodiments of the present application. Obviously, the described embodiments are only some of the embodiments of the present application, rather than all of the embodiments. Based on the embodiments in this application, all other embodiments obtained by those of ordinary skill in the art without creative efforts fall within the scope of protection of this application. [0037] The presence of active electrode materials and even flammable electrolytes in the battery makes it easy for the battery to cause self-exothermic reactions during use, leading to thermal runaway of the battery and causing safety accidents. The battery is exposed to abuse conditions, such as mechanical abuse (such as collision). , extrusion, puncture, vibration, etc.), electrical abuse (such as overcharging, over-discharging, etc.) and thermal abuse, etc., the battery will cause internal short circuit, which will cause thermal runaway. Therefore, in order to improve the safety of battery use, pinprick testing can be used for evaluation. See figure 1 , is a schematic diagram of the acupuncture test, in which the battery includes a positive current collector 10', a positive active material layer 20', a separator 30', a negative active material layer 40' and a negative current collector 50'. A needle 60' is used to penetrate the battery for observation. Whether the battery smokes, catches fire, ruptures, etc.; the contact thermal runaway between the positive electrode current collector 10' and the negative electrode active material layer 40' is an important factor causing the battery thermal runaway. [0038] In view of this, the present application provides a positive electrode plate to avoid contact thermal runaway between the positive electrode current collector and the negative electrode active material layer, thereby reducing the probability of battery runaway and improving the safety of the battery. See figure 2 , is a schematic cross-sectional view of a positive electrode sheet provided in an embodiment of the present application. The positive electrode sheet 100 includes a positive electrode current collector 10 , a safety layer 20 provided on the surface of the positive electrode current collector 10 , and a safety layer 20 provided on the surface of the safety layer 20 away from the surface of the positive electrode current collector 10 . The surface of the positive active material layer 30 and the safety layer 20 facing away from the positive current collector 10 is the first surface 21, and the first surface 21 is an uneven surface. By setting the safety layer, it is possible to avoid thermal runaway from contact between the positive electrode current collector and the negative electrode active material layer when the positive electrode piece is used in the battery, thereby improving the safety of the positive electrode piece and the battery. At the same time, the setting of the safety coating in the related art will increase the impedance of the pole piece, and the safety coating has poor bonding performance with other layers, which affects the reliability of the pole piece; in this application, the first surface of the safety layer is a concave and convex surface. It can not only deepen the wettability of the electrolyte, but also help to further improve the electrochemical performance of the positive electrode. At the same time, the concave and convex surfaces can produce an anchor effect, improve the bonding force between the safety layer and the positive active material layer, and improve the positive electrode. The peeling strength and reliability of the pole piece are beneficial to the use of the pole piece. [0039] In one embodiment of the present application, the material of the positive electrode current collector is a metal element or an alloy. Among them, the metal elements include copper, titanium, aluminum, platinum, iridium, ruthenium, nickel, tungsten, tantalum, gold or silver, and the alloys include stainless steel or copper, titanium, aluminum, platinum, iridium, ruthenium, nickel, tungsten, tantalum, An alloy of at least one element of gold and silver. For example, the positive current collector may be aluminum foil. [0040] In one embodiment of the present application, the thickness of the positive electrode current collector is 7 μm-15 μm, which can ensure the mechanical strength of the positive electrode piece without excessively increasing the weight of the positive electrode piece, and is also conducive to lifting the positive electrode in the positive electrode piece. The content of the active material layer improves the performance of the positive electrode piece. Specifically, the thickness of the positive electrode current collector may be, but is not limited to, 7 μm, 8 μm, 9 μm, 10 μm, 11 μm, 12 μm, 13 μm, 14 μm or 15 μm, etc. In an embodiment of the present application, the thickness of the positive electrode current collector may be 7 μm-11 μm. In another embodiment of the present application, the thickness of the positive electrode current collector may be 10 μm-15 μm. [0041] See image 3 and Figure 4 , image 3 This is a cross-sectional schematic diagram of the security layer provided in an embodiment of the present application, Figure 4 for image 3 In the enlarged view of the dotted line area, the surface of the safety layer 20 facing away from the positive electrode current collector is the first surface 21, and the first surface 21 is an uneven surface. That is, the first surface is uneven. [0042] In this application, the first surface may have protrusions and/or depressions. In an embodiment of the present application, if Figure 4As shown, the first surface 21 has protrusions 22 and depressions 23 . Wherein, the first surface may have at least one protrusion and at least one depression. In an embodiment of the present application, the first surface has a plurality of protrusions and a plurality of pits. Wherein, the number and distribution mode of the plurality of protrusions and the plurality of pits are not limited. It can be understood that the first surface may also be an uneven surface having only protrusions, or may be an uneven surface having only pits. In an embodiment of the present application, the protrusion is surrounded by a first peripheral wall and the recess is surrounded by a second peripheral wall. Wherein, the first peripheral wall and the second peripheral wall are part of the first surface. In an embodiment of the present application, the first surface includes a first plane, a pit protruding toward the cathode current collector relative to the first plane, and a protrusion protruding toward the cathode active material layer relative to the first plane. It can be understood that, taking the first plane as the datum plane, the protrusions relative to the datum plane are protrusions, and the recesses relative to the datum plane are pits. [0043] In one embodiment of the present application, the orthogonal projected area of ​​the protrusion on the positive electrode current collector is 50 μm. 2 -100μm 2 , the height of the protrusions is 0.5μm-2μm, which is conducive to improving the bonding force between the safety layer and the positive active material layer, and is also conducive to the infiltration of the electrolyte, improving the performance of the positive electrode piece. Specifically, the orthogonal projected area of ​​the protrusion on the positive electrode current collector may be, but is not limited to, 50 μm. 2 ,55μm 2 ,60μm 2 ,63μm 2 ,65μm 2 ,70μm 2 ,75μm 2 ,80μm 2 ,90μm 2 or 100μm 2 etc., the height of the protrusion may be, but is not limited to, 0.5 μm, 0.8 μm, 1 μm, 1.3 μm, 1.5 μm, 1.7 μm or 2 μm, etc. In one embodiment of the present application, the orthogonal projected area of ​​the protrusion on the positive electrode current collector is 70 μm. 2 -100μm 2 , the height of the protrusions can be 0.5μm-1μm. In another embodiment of the present application, the orthogonal projected area of ​​the protrusion on the positive electrode current collector is 50 μm. 2 -75μm 2 , the height of the protrusions can be 1μm-2μm. [0044] In one embodiment of the present application, the orthogonal projected area of ​​the pits on the positive electrode current collector is 50 μm. 2 -100μm 2 , the depth of the pits is 0.5μm-1μm, which is conducive to improving the bonding force between the safety layer and the positive active material layer, and is also conducive to the infiltration of the electrolyte, improving the performance of the positive electrode piece. Specifically, the orthogonal projected area of ​​the pits on the positive electrode current collector may be, but is not limited to, 50 μm. 2 ,55μm 2 ,60μm 2 ,63μm 2 ,65μm 2 ,70μm 2 ,75μm 2 ,80μm 2 ,90μm 2 or 100μm 2 etc., the depth of the pits may be, but is not limited to, 0.5 μm, 0.6 μm, 0.7 μm, 0.8 μm, 0.9 μm or 1 μm, etc. In an embodiment of the present application, the orthogonal projected area of ​​the pits on the positive electrode current collector is 50 μm. 2 -75μm 2 , the depth of the pits can be 0.8μm-1μm. In another embodiment of the present application, the orthogonal projected area of ​​the pits on the positive electrode current collector is 75 μm. 2 -100μm 2 , the depth of the pits can be 0.5μm-0.8μm. [0045] In an embodiment of the present application, at least some of the plurality of pits are connected. The pits can be connected on the first surface or inside the safety layer; the connected pits can further improve the wettability of the electrolyte, thereby improving the performance of the positive electrode piece. [0046] In one embodiment of the present application, the orthogonal projected area of ​​the protrusion on the positive electrode current collector is 50 μm. 2 -100μm 2 , the height of the protrusion is 0.5μm-2μm, and the orthogonal projected area of ​​the pit on the positive electrode current collector is 50μm 2 -100μm 2 , the depth of the pits is 0.5μm-1μm; among them, the protrusions and pits cooperate with each other, which is conducive to deepening the infiltration of the electrolyte, improving the impedance of the cathode plate, and is also conducive to further improving the connection between the safety layer and the cathode active material layer The binding force improves the reliability of the positive electrode piece. In one embodiment of the present application, the orthogonal projected area of ​​the protrusion on the positive electrode current collector is 70 μm. 2 -100μm 2 , the height of the protrusion can be 0.5μm-1μm, and the orthogonal projected area of ​​the pit on the positive electrode current collector is 50μm 2 -75μm 2 , the depth of the pits can be 0.8μm-1μm. In this application, the orthogonal projected area of ​​the protrusions and pits on the positive electrode current collector, the height of the protrusions, the orthogonal projected area of ​​the pits on the positive electrode current collector, the first surface being an uneven surface, etc. can be obtained through scanning electron microscope observation. [0047] In an embodiment of the present application, the ratio of the height of the protrusion to the depth of the pit is greater than 1, which is beneficial to improving the roughness of the first surface, further improving the wettability between the safety layer and the electrolyte, and further improving the safety layer. The bonding performance with the cathode active material layer. In an embodiment of the present application, the ratio of the height of the protrusions to the depth of the pits can be 1.2-2.25, which is conducive to further improving the safety performance and electrochemical performance of the positive electrode plate and battery. Specifically, the ratio of the height of the protrusion to the depth of the pit may be, but is not limited to, 1.3, 1.5, 1.7, 1.8, 2, 2.1, 2.2 or 2.25, etc. In one embodiment, the ratio of the height of the protrusion to the depth of the pit may be 1.3-2.25. [0048] In an embodiment of the present application, the first surface has polar groups. The polar groups on the first surface can further improve the affinity between the positive electrode piece and the electrolyte, facilitate the infiltration of the electrolyte, significantly improve the impedance of the positive electrode piece, further improve the cycle performance, and also reduce the risk of use. The amount of heat generated further improves the safety of the positive electrode piece. In one embodiment of the present application, the polar group includes at least one of a carboxyl group and a hydroxyl group. The excellent affinity properties of carboxyl and hydroxyl groups are beneficial to further improving the wettability of the electrolyte and improving the performance of the positive electrode piece. In this application, the polar groups on the first surface can be detected and obtained through Fourier transform infrared spectroscopy (FT-IR). [0049] In one embodiment of the present application, the safety layer is provided on one side surface of the positive electrode current collector. In another embodiment of the present application, safety layers are disposed on two opposite surfaces of the positive electrode current collector, which further improves the safety of the positive electrode sheet and the battery. [0050] In an embodiment of the present application, the material of the security layer includes security active materials, and the security active materials include inorganic materials and polymer materials. The safe active material can be a material with high temperature resistance and high resistance to improve the safety of the cathode plate and battery. In an embodiment of the present application, the inorganic material includes a compound containing at least one element selected from lithium, titanium, silicon, tin, aluminum, zinc, sodium, and antimony. The compounds may be, but are not limited to, oxides, nitrides, sulfides, phosphides, fluorides, phosphates, carbonates, titanates, nickels, vanadates, hydroxides, etc. Specifically, the inorganic materials may include, but are not limited to, lithium iron phosphate, lithium iron phosphate, lithium iron manganese phosphate, lithium manganate, lithium carbonate, lithium titanate, lithium nickelate, lithium vanadate, lithium aluminum titanium phosphate, and germanium phosphate. Aluminum lithium, lithium nickel manganese cobalt oxide, lithium nickel cobalt manganate, lithium nickel cobalt aluminate, lithium vanadium phosphate, lithium vanadyl phosphate, lithium lanthanum zirconium oxide, sodium iron phosphate, sodium vanadium phosphate, sodium vanadyl phosphate, aluminum oxide , at least one of boehmite, aluminum fluoride, magnesium hydroxide, zirconium oxide, silicon dioxide, titanium dioxide, barium titanate, magnesium oxide, and magnesium fluoride. In an embodiment of the present application, the polymer materials include polyethylene, polypropylene, polyamide, polyester amide, polystyrene, polyvinyl chloride, polyester, polyurethane, polyvinylidene fluoride, polyoxymethylene, and polyvinylidene chloride. , at least one of ethylene vinyl acetate polymer and ethylene acrylate polymer. In an implementation of the present application, the safety active material includes a carbon-coated inorganic material, which can further improve the conductive performance of the safety layer. [0051] In an embodiment of the present application, the material of the security layer includes at least one of a first conductive agent and a first adhesive and a security active material. Adding the first binder can improve the bonding performance between the safety layer, the cathode current collector, and the cathode active material layer; adding the first conductive agent can increase the electronic conductivity of the safety layer, thereby increasing the electronic conductivity of the cathode plate. In one embodiment of the present application, the safety layer includes a first adhesive, and the mass content of the first adhesive in the safety layer is 0.1%-15%, which can not only improve the bonding performance of the safety layer, but also improve safety. The content of safe active materials in the layer. Specifically, the mass content of the first binder in the safety layer can be, but is not limited to, 0.1%, 0.5%, 1%, 3%, 4%, 5%, 6%, 7%, 10%, 11%, 13 % or 15% etc. In one embodiment, the mass content of the first binder in the security layer may be 1%-7%, which further improves the performance of the security layer. In an embodiment of the present application, the first adhesive includes at least one of polyvinylidene fluoride, polytetrafluoroethylene, styrene-butadiene rubber and polyacrylate. In one embodiment of the present application, the safety layer includes a first conductive agent, and the mass content of the first conductive agent in the safety layer is 0.1%-10%, which can not only improve the conductive performance of the safety layer, but also improve the conductivity of the safety layer. Content of safe active materials. Specifically, the mass content of the first conductive agent in the safety layer can be, but is not limited to, 0.1%, 0.5%, 1%, 2%, 3%, 4%, 5%, 6%, 7%, 8%, 9% Or 10% etc. In one embodiment, the mass content of the first conductive agent in the security layer can be 1%-5%, which further improves the performance of the security layer. In an embodiment of the present application, the first conductive agent includes at least one of graphite, carbon fiber, carbon black, carbon nanotubes, conductive metal and conductive metal oxide. [0052] In one embodiment of the present application, the thickness of the safety layer is 3 μm-10 μm, which is beneficial to improving the safety of the positive electrode piece without affecting the performance of the positive electrode piece, and is helpful to improve the strength of the positive active material layer in the positive electrode piece. content, thereby further improving the performance of the positive electrode piece. Specifically, the thickness of the security layer may be, but is not limited to, 3 μm, 4 μm, 5 μm, 6 μm, 7 μm, 8 μm, 9 μm or 10 μm, etc. In an embodiment of the present application, the thickness of the security layer may be 3 μm-7 μm. In another embodiment of the present application, the thickness of the security layer may be 6 μm-10 μm. [0053] In one embodiment of the present application, the porosity of the safety layer is 10%-40%, which further facilitates the infiltration of the electrolyte and the combination with the positive active material layer, thereby improving the performance of the positive electrode piece. Specifically, the porosity of the safety layer may be, but is not limited to, 10%, 13%, 15%, 18%, 20%, 25%, 27%, 30%, 32%, 35% or 40%, etc. In an embodiment of the present application, the porosity of the security layer may be 10%-25%. In another embodiment of the present application, the porosity of the security layer may be 25%-40%. [0054]In one embodiment of the present application, the ratio of the porosity of the safety layer to the porosity of the positive active material layer is 0.5-2, which is conducive to the infiltration of electrolyte, further improves the electrolyte infiltration performance of the positive electrode piece, and reduces its impedance. Improve its electrochemical performance. Specifically, the ratio of the porosity of the safety layer to the porosity of the positive active material layer may be, but is not limited to, 0.5, 0.8, 1, 1.2, 1.5, 1.7, 1.8 or 2, etc. In an embodiment of the present application, the porosity of the safety layer is 10%-40%, and the ratio of the porosity of the safety layer to the porosity of the positive active material layer is 0.5-2. In an embodiment of the present application, the ratio of the porosity of the safety layer to the porosity of the positive active material layer can be 0.5-1. The porosity of the positive active material layer is relatively high, and the porosity of the safety layer is relatively low. It is conducive to the infiltration of the electrolyte in the positive active material layer, reducing the active ion transmission path, improving the active ion transfer efficiency, and further improving the rate performance of the positive electrode sheet and battery. In an embodiment of the present application, the ratio of the porosity of the safety layer to the porosity of the cathode active material layer can be 1.5-2. The porosity of the cathode active material layer is relatively low, and the porosity of the safety layer is relatively high, thus improving The content of the positive active material layer in the positive electrode sheet is increased, which is beneficial to improving the energy density of the positive electrode sheet and the battery. In this application, mercury porosimetry is used to detect porosity. [0055] In one embodiment of the present application, the thickness of the positive active material layer is 40 μm-45 μm, which is beneficial to improving the electrochemical performance of the positive electrode sheet. Specifically, the thickness of the positive active material layer may be, but is not limited to, 40 μm, 41 μm, 42 μm, 43 μm, 44 μm, or 45 μm, etc. [0056] In an embodiment of the present application, the positive active material layer includes a positive active material. The cathode active material can be selected based on the active ions the battery relies on for energy storage. Active ions may include, but are not limited to, lithium ions, sodium ions, potassium ions, magnesium ions, aluminum ions, zinc ions, etc. Among them, for lithium-ion batteries, the positive active material can include, but is not limited to, lithium cobalt oxide (such as lithium cobalt oxide, etc.), lithium nickel oxide, lithium manganese oxide, lithium nickel manganese oxide, lithium nickel cobalt manganese oxide At least one of lithium nickel cobalt aluminum oxide, olivine structure lithium-containing phosphate (such as lithium iron phosphate, lithium manganese iron phosphate, etc.). For sodium-ion batteries, the positive active material may include, but is not limited to, at least one of transition metal oxides, polyanionic compounds, organic polymers, and Prussian blue materials. In an embodiment of the present application, the cathode active material layer includes at least one of a second conductive agent and a second binder and a cathode active material. [0057] In an embodiment of the present application, the mass content of the second binder in the positive active material layer may be 0.1%-10%. In an embodiment of the present application, the second adhesive includes at least one of fluorine-containing resin, polyvinylidene fluoride, polytetrafluoroethylene, polyvinyl alcohol, polyolefin and styrene-butadiene rubber. In an embodiment of the present application, the mass content of the second conductive agent in the positive electrode active material layer may be 0.1%-10%. In an embodiment of the present application, the second conductive agent includes at least one of conductive carbon black, carbon nanotubes, carbon fiber and graphite. [0058] See Figure 5 , which is a flow chart of the preparation method of the positive electrode sheet provided in one embodiment of the present application, including: [0059] S101: Form a safety layer on the surface of the positive electrode current collector, where the surface of the safety layer facing away from the positive electrode current collector is the first surface, and the first surface is the concave and convex surface. [0060] S102: Form a positive active material layer on the first surface to obtain a positive electrode piece. [0061] The preparation method of the positive electrode sheet provided by this application is simple to operate, can be used on a large scale, and can produce positive electrode sheets with excellent performance. [0062] In S101, by forming a safety layer with concave and convex surfaces on the surface of the positive electrode current collector, it is beneficial to its combination with the positive electrode active material and its wetting performance with the electrolyte. [0063] In one embodiment of the present application, a safety coating is formed on the surface of the positive electrode current collector, and the safety coating is laser-processed to form a safety layer. The safety layer is produced by laser processing the safety coating on the surface of the positive electrode current collector to produce wrinkles, pits, etc. on the surface, forming an uneven surface. [0064] In one embodiment of the present application, forming a safety coating on the surface of the positive electrode current collector includes: applying a coating slurry on the surface of the positive electrode current collector, drying, and rolling to form a | 1. A positive electrode plate, It is characterized by: It includes a positive electrode current collector, a safety layer arranged on the surface of the positive electrode current collector, and a positive electrode active material layer arranged on the surface of the safety layer facing away from the positive electrode current collector, and the surface of the safety layer facing away from the positive electrode current collector is the first One surface, the first surface is an uneven surface. 2. The positive electrode plate according to claim 1, It is characterized by: The first surface has polar groups. 3. The positive electrode plate according to claim 2, It is characterized by: The polar group includes at least one of a carboxyl group and a hydroxyl group. 4. The positive electrode plate according to claim 1, It is characterized by: The first surface has protrusions and/or pits; The orthogonal projected area of ​​the protrusion on the positive electrode current collector is 50 μm. 2 -100μm 2 , the height of the protrusion is 0.5μm-2μm; The orthogonal projected area of ​​the pit on the positive electrode current collector is 50 μm. 2 -100μm 2 , the depth of the pits is 0.5μm-1μm; The ratio of the height of the protrusion to the depth of the pit is 1.2-2.25. 5. The positive electrode plate according to claim 1, It is characterized by: The porosity of the safety layer is 10%-40%; The ratio of the porosity of the safety layer to the porosity of the positive active material layer is 0.5-2. 6. The positive electrode plate according to claim 1, It is characterized by: The oxygen content of the first surface is 30%-45%. 7. The positive electrode plate according to claim 1, It is characterized by: The thickness of the positive electrode current collector is 7 μm-15 μm; The thickness of the safety layer is 3 μm-10 μm; The thickness of the positive active material layer is 40 μm-45 μm. 8. The positive electrode plate according to claim 1, It is characterized by: The material of the security layer includes at least one of a first adhesive and a first conductive agent, and a security active material. 9. The positive electrode plate according to claim 8, It is characterized by: The first adhesive is included in the security layer, and the mass content of the first adhesive in the security layer is 0.1%-15%. 10. The positive electrode plate according to claim 8 or 9, It is characterized by: The first conductive agent is included in the safety layer, and the mass content of the first conductive agent in the safety layer is 0.1%-10%. 11. A method for preparing a positive electrode plate, It is characterized by: include: A safety layer is formed on the surface of the positive electrode current collector, wherein the surface of the safety layer facing away from the positive electrode current collector is a first surface, and the first surface is an uneven surface; A positive electrode active material layer is formed on the first surface to obtain a positive electrode piece. 12. The preparation method as claimed in claim 11, It is characterized by: The forming a safety layer on the surface of the positive electrode current collector includes: forming a safety coating on the surface of the positive electrode current collector, and performing laser processing on the safety coating to form the safety layer, wherein the power of the laser processing is 600W- 1200W, the moving speed of the safety coating in the laser treatment is 5m/min-20m/min, and reducing carbon source gas is introduced in the laser treatment. 13. The preparation method as claimed in claim 12, It is characterized by: During the laser treatment, carbon source gas and reducing gas are introduced, and the flow ratio of the carbon source gas and the reducing gas is 1: (0.25-4). 14. A battery, It is characterized by: It includes a negative electrode piece and a positive electrode piece according to any one of claims 1-10. 15. An electrical equipment, It is characterized by: Includes the battery of claim 14. | 比亚迪股份有限公司 ¦ 上海比亚迪有限公司
10 | CN118231564A | Examining | BYD CO LTD | Non-aqueous electrolyte accumulator electrodes¦Li-accumulators | 2023-12-28 | 2024-06-21 | Electrode, secondary battery, and electric device | The invention provides an electrode, a secondary battery and electric equipment. The electrode comprises a lithium supplementing layer; the lithium supplementing layer comprises a lithium supplementing agent and a conductive agent, and the ratio of the sum of the surface areas of the conductive agent in the lithium supplementing layer to the sum of the surface areas of the lithium supplementing agent in the lithium supplementing layer is (0.5-5): 1. The surface area ratio of the lithium supplement agent to the conductive agent in the lithium supplement layer meets a certain condition, so that the lithium supplement layer has good conductivity while achieving a good lithium supplement effect. | Technical field [0001] This application relates to the field of battery technology, specifically electrodes, secondary batteries and electrical equipment. Background technique [0002] With the popularization of new energy technologies, the market has placed higher demands on the energy density of lithium secondary batteries. In order to solve the above problems, the industry chooses to replenish lithium in the battery. The lithium replenishing agent can release active lithium ions during the first battery charging process to compensate for the irreversible lithium loss of the battery and extend the cycle life of the battery. In related technologies, a separate lithium replenishing layer is provided in the electrode to optimize the lithium replenishing effect. However, the existing lithium replenishing layer often has poor conductivity, affecting the rate performance of the battery. Contents of the invention [0003] In view of this, embodiments of the present application provide an electrode in which the sum of the surface areas of the lithium replenishing agent and the sum of the surface areas of the conductive agent in the lithium replenishing layer satisfies certain conditions, so that the lithium replenishing layer can achieve better replenishment. In addition to the lithium effect, it also has good electrical conductivity. [0004] The first aspect of the embodiment of the present application provides an electrode, including a current collector, an electrode material layer stacked on the surface of the current collector, and a lithium supplement layer; the lithium supplement layer includes a lithium supplement agent and a conductive agent, and the lithium supplement layer The ratio of the sum of the surface areas of the conductive agents in the lithium replenishing layer to the sum of the surface areas of the lithium replenishing agents in the lithium replenishing layer is (0.5-5):1. [0005] By controlling the ratio of the sum of the surface areas of the conductive agent and the sum of the surface areas of the lithium replenishing agent within the range of (0.5-5):1, a conductive network can be constructed in the lithium replenishing layer and the electronic conductivity of the lithium replenishing layer can be improved. Improve battery rate performance. In addition, the uniformity of the lithium replenishment layer can be improved, which is beneficial to the mechanical strength of the lithium replenishment layer, making it less likely to delaminate and peel off from the electrode active material during the battery's charge and discharge cycle, which is beneficial to the cycle stability of the battery. Based on the inherent effect of lithium supplement, it can provide additional active lithium ions for the battery, make up for the irreversible loss of active ions in the battery, increase the energy density of the battery, and extend the cycle life of the battery. [0006] Optionally, the ratio of the sum of the surface areas of the conductive agent to the sum of the surface areas of the lithium replenishing agent is (0.8-3):1. [0007] Optionally, in the lithium replenishing layer, the mass percentage of the lithium replenishing agent is 40%-80%, and the mass percentage of the conductive agent is 1.5%-15%. [0008] Optionally, in the lithium replenishing layer, the mass ratio of the conductive agent to the lithium replenishing agent is in the range of 1: (3-50). [0009] Further, the lithium replenishing layer also includes a binder and a dispersant. In the lithium replenishing layer, the mass percentage of the binder is 2%-15%, and the mass percentage of the dispersant is 2%-15%. Content is 0.3%-10%. [0010] Optionally, the particle size of the lithium supplement is in the range of 1 μm-15 μm. [0011] Optionally, the size of at least one dimension of the conductive agent is less than or equal to 200 nm. [0012] Optionally, the material of the lithium replenishing layer is dispersed in a solvent to obtain a slurry, the room temperature viscosity change rate of the slurry within 72 hours does not exceed 23%, and/or the change rate of backscattered light is less than 10%; Wherein, the solvent is selected from at least one of water, N-methylpyrrolidone, N,N-dimethylformamide, ethanol, isopropyl alcohol, acetone, tetrahydrofuran, dimethylformamide, toluene or n-hexane . [0013] Optionally, the thickness of the lithium supplement layer is 1 μm-15 μm, and the thickness of the electrode material layer is 40 μm-120 μm. [0014] Optionally, the lithium supplement layer satisfies at least one of the following: [0015] (1) Take the material of the lithium replenishing layer and disperse it in a solvent to obtain a slurry with a solid content of 10%. The room temperature viscosity of the slurry is in the range of 150mPa·s-400mPa·s; [0016] (2) Take the material of the lithium replenishing layer and disperse it in a solvent to obtain a slurry with a solid content of 16%. The room temperature viscosity of the slurry is in the range of 200mPa·s-500mPa·s; [0017] (3) Take the material of the lithium replenishing layer and disperse it in a solvent to obtain a slurry with a solid content of 20%. The room temperature viscosity of the slurry is in the range of 300mPa·s-650mPa·s; [0018] (4) Take the material of the lithium replenishing layer and disperse it in a solvent to obtain a slurry with a solid content of 25%. The room temperature viscosity of the slurry is in the range of 400mPa·s-1000mPa·s; [0019] (5) Take the material of the lithium replenishing layer and disperse it in a solvent to obtain a slurry with a solid content of 30%. The room temperature viscosity of the slurry is in the range of 480mPa·s-1500mPa·s; wherein the solvent is selected from At least one of water, N-methylpyrrolidone, N,N-dimethylformamide, ethanol, isopropyl alcohol, acetone, tetrahydrofuran, dimethylformamide, toluene or n-hexane. [0020] Optionally, the electrode further includes a current collector and an electrode material layer, and the lithium supplement layer, the electrode material layer and the current collector are stacked. [0021] A second aspect of the present application provides a secondary battery, including the electrode provided by the embodiment of the present application. Due to the use of the electrodes of the embodiments of the present application, the secondary battery can have higher energy density, longer cycle life and better rate performance. [0022] Optionally, the secondary battery includes a positive electrode, a negative electrode, an electrolyte and a separator located between the positive electrode and the negative electrode, and the positive electrode is the electrode provided in the first aspect of the embodiment of the present application. [0023] Optionally, in the lithium replenishing layer after delithiation of the electrode lithium replenishing agent, the mass percentage of the residue after delithiation of the lithium replenishing agent is 40%-93%, and the mass percentage of the conductive agent Content is 5%-30%. [0024] The third aspect of this application provides an electrical device, including the secondary battery provided in the second aspect of this application. Since the secondary battery provided by the embodiment of the present application is used to power the electrical equipment, the electrical equipment has strong battery life, can also have certain fast charging performance, and has strong market competitiveness. [0025] Optionally, the above-mentioned electrical equipment includes but is not limited to 3C electronic equipment, powered vehicles, etc. Powered vehicles include but are not limited to new energy vehicles, power-assisted bicycles, etc. Detailed ways [0026] Embodiments of the present application provide an electrode, including a lithium replenishing layer; the lithium replenishing layer includes a lithium replenishing agent and a conductive agent, and the sum of the surface areas of the conductive agents in the lithium replenishing layer is equal to the total surface area of ​​the conductive agent in the lithium replenishing layer. The ratio of the sum of the surface areas of the lithium agent is (0.5-5):1. [0027] Controlling the ratio of the sum of the surface areas of all conductive agents in the lithium replenishing layer to the sum of the surface areas of all lithium replenishing agents in the lithium replenishing layer within the range of (0.5-5):1 can make the lithium replenishing agent and the conductive The agent directly has sufficient contact area, and the surface of the lithium replenishing agent particles is coated with a sufficient amount of conductive agent to electrically connect the adjacent lithium replenishing agents, thus forming a conductive network in the lithium replenishing layer and improving the electronic conductivity of the lithium replenishing layer. , thereby improving the rate performance of the battery. In addition, controlling the surface area ratio of the two within the above range can improve the uniformity of the lithium replenishment layer and facilitate the mechanical strength of the lithium replenishment layer, making it less likely to be peeled off and less likely to interact with the electrode during the battery's charge and discharge cycles. The delamination and peeling of active materials is beneficial to the cycle stability of the battery. Based on the inherent effect of lithium supplement, it can provide additional active lithium ions for the battery, make up for the irreversible loss of active ions in the battery, increase the energy density of the battery, and extend the cycle life of the battery. [0028] Therefore, the electrode can be used to provide a battery with higher energy density, better rate performance and longer cycle life. [0029] In the embodiment of the present application, a combination of a scanning laser particle size analyzer and a specific surface meter can be used to test the sum of the surface areas of the conductive agent and the sum of the surface areas of the lithium replenishing agent, and further measure the ratio of the sum of the surface areas of the two. Specifically, it includes: taking the material of the lithium supplement layer with unit mass m g and placing it in a solvent to remove the binder that may be present in the lithium supplement layer, cleaning and drying the obtained solid, and then weighing the mass m of the solid 1 , put the above solid in a gas adsorption and desorption instrument to measure the gas adsorption curve of the solid, and combine it with the BET model to calculate the specific surface area A m of the material of the lithium supplement layer per unit mass. 2 /g, then the total surface area of ​​this part of the lithium supplement layer material is S=m 1 *A, unit is m 2 ; Put the above solid in a laser particle size analyzer to obtain the particle size distribution curve of the lithium supplement, perform integration processing on it, and obtain the sum of the surface areas of the lithium supplement S 1 m 2 , then, the sum of the surface areas of the conductive agent S 2 =S-S 1 , then the ratio of the sum of the surface areas of the conductive agent to the sum of the surface areas of the lithium replenishing agent is S 2 /S 1 . It should also be noted that the above-mentioned solvents include but are not limited to N-methylpyrrolidone, N,N-dimethylformamide, ethanol, isopropyl alcohol, acetone, tetrahydrofuran, dimethylformamide, toluene or n-hexane. At least one type can be selected by those skilled in the art according to the actual situation. The test conditions of the above-mentioned gas adsorption and desorption instrument are: during the test process, the degassing time is maintained ≥30 min, the degassing temperature is ≥100°C, the gas adsorption and desorption curve of the above solid is obtained, and A is further obtained. In addition, the laser particle size analyzer will simultaneously measure the particle size distribution curves of the lithium supplement agent and the conductive agent. However, the peaks of the particle size distribution curves of the lithium supplement agent and the conductive agent can be clearly distinguished. Generally, the particle size of the conductive agent will be significantly smaller than that of the lithium supplement. agent. [0030] In some embodiments of the present application, the electrode further includes a current collector and an electrode material layer, and the lithium supplement layer, the electrode material layer and the current collector are stacked. In the embodiment of the present application, the opposite sides of the current collector may be provided with stacked electrode material layers and lithium supplement layers; or one side surface of the current collector may be provided with stacked electrode material layers and lithium supplement layers, and another One side is an electrode material layer, but is not limited to this. In the embodiments of the present application, the lithium replenishing layer may be disposed between the current collector and the electrode material layer, or the electrode material layer may be disposed between the lithium replenishing layer and the current collector; or even the lithium replenishing layer and the electrode material layer may alternate Cascading settings, but not limited to this. [0031] In the embodiment of the present application, the ratio of the sum of the surface areas of the conductive agents in the lithium replenishing layer to the sum of the surface areas of the lithium replenishing agents can be 0.5:1, 0.8:1, 1:1, 1.2:1, 1.5:1, 1.8 :1, 2:1, 2.2:1, 2.5:1, 2.8:1, 3:1, 3.2:1, 3.5:1, 3.8:1, 4:1, 4.2:1, 4.5:1, 4.8:1 , 5:1, etc. If the above ratio is too large or too small, it is not conducive to the adsorption and coating of the conductive agent on the surface of the lithium replenishing agent, making it impossible for the conductive agent to fully exert its conductive bridging effect on the lithium replenishing agent, thus making it impossible to achieve construction within the lithium replenishing layer. The conductive network, therefore, cannot improve the electronic conductivity of the lithium supplement layer. [0032]In some embodiments of the present application, the ratio of the sum of the surface areas of the conductive agents in the lithium replenishing layer to the sum of the surface areas of the lithium replenishing agents in the lithium replenishing layer is (0.8-3):1. For example, the ratio of the sum of the surface areas of the conductive agents in the lithium replenishing layer to the sum of the surface areas of the lithium replenishing agents in the lithium replenishing layer may be, but is not limited to, 0.8:1, 0.9:1, 1:1, 1.1 :1, 1.2:1, 1.3:1, 1.4:1, 1.5:1, 1.6:1, 1.7:1, 1.8:1, 1.9:1, 2:1, 2.1:1, 2.2:1, 2.3:1 , 2.4:1, 2.5:1, 2.6:1, 2.7:1, 2.8:1, 2.9:1, 3:1, etc. Further controlling the ratio of the surface areas of the two within the above range will help improve the dispersion and adsorption of the conductive agent on the surface of the lithium replenishing agent, further promote the coating of the lithium replenishing agent particles by the conductive agent, and reduce the internal defects of the conductive network, thereby further Improve the electronic conductivity of the lithium replenishment layer, which can be reflected in the rate performance of the final battery. In addition, further improving the dispersion characteristics of the conductive agent and lithium replenishing agent will also help further improve the mechanical strength of the lithium replenishing layer and benefit the cycle stability of the battery. [0033] In some embodiments of the present application, the D50 of the lithium supplement is in the range of 1 μm-15 μm. In this application, D50 refers to the particle size corresponding to when the cumulative particle size distribution percentage of the sample reaches 50%. For example, the D50 of the lithium supplement can be 1.0 μm, 2.0 μm, 5.0 μm, 8.0 μm, 10.0 μm, 12.0 μm, 15.0 μm, etc. Controlling the particle size of the lithium replenishing agent within the above range is not only beneficial to the extraction of lithium ions, but also beneficial to the control of the density (or porosity) of the lithium replenishing layer, and can also ensure good mechanical strength of the lithium replenishing layer. More importantly, it facilitates the coating of the conductive agent, thereby forming a more complete conductive network in the lithium replenishing layer. In addition, considering that after delithiation, the particle size of the lithium replenishing agent will become smaller due to delithiation or rupture, and it is controlled within the above range. The particle size of the residue after the lithium replenishing agent is delithiated will not change much, reducing the lithium replenishing layer. The risk of voids in the battery affecting ion conduction and electronic conduction can better reduce the conductivity of the lithium-replenishing layer after delithiation, which is beneficial to the rate performance of the battery. In the embodiments of this application, the D50 of the lithium supplement can be measured using a laser particle size analyzer. [0034] In some embodiments of the present application, the mass percentage of the lithium replenishing agent in the lithium replenishing layer is 40%-80%. For example, the mass percentage of the lithium replenishing agent in the lithium replenishing layer can be 40%, 42%, 45%, 48%, 50%, 52%, 55%, 58%, 60%, 62%, 65 %, 68%, 70%, 72%, 75%, 78%, etc. Appropriate lithium replenishing agent content can ensure the lithium replenishing effect, and can also reserve sufficient proportion for other components (for example, conductive agent), so that the lithium replenishing layer has both good electrical conductivity and mechanical strength, and can control lithium replenishing. The ratio of the surface areas of the two layers is within an appropriate range. [0035] In some embodiments of the present application, lithium supplementation agents include but are not limited to at least one Li x A y and/or lithium metal oxide; wherein, x>0, 0<y≤3, A element includes at least one of C, N, O, P and S; the lithium metal oxide includes Li 2 M 1 O 2 , Li 2 M 2 O 3 , Li 5 Fe a M 3 1-a O 4 , Li 6 Mn b M 4 1-b O 4 and Li 5 M 5 O 4 at least one of; among them, M 1 Including at least one of Ni, Mn, Cu, Fe, Cr and Mo; M 2 Including at least one of Ni, Mn, Fe, Mo, Zr, Si, Cu, Cr and Ru; M 3 Including at least one of Al, Nb, Co, Mn, Ni, Mo, Ru and Cr, 0≤a≤1; M 4 Including at least one of Ni, Fe, Cu and Ru, 0≤b≤1; M 5 Contains at least one of Ni, Mn, Fe, Mo, Zr, Si, Cu and Cr. Among them, the above Li x A y It can be but is not limited to Li 3 N. Li 2 C 2 , Li 2 S.Li 2 O.Li 2 CO 3 , Li 2 C 2 O 4 , Li 3 P, etc., lithium supplements include but are not limited to mixtures of the above substances. [0036] In some specific embodiments, when the lithium replenishing layer is disposed between the current collector and the electrode material layer, the lithium replenishing agent is selected from the above-mentioned lithium metal oxides; further, in some specific embodiments, the above-mentioned lithium replenishing agent is selected from Self-reliance 2 M 1 O 2 , Li 2 M 2 O 3 , Li 5 Fe a M 3 1-a O 4 and Li 5 M 5 O 4 at least one of them. In this way, the residue after delithiation of the above lithium replenishing agent is related to Li 2 M 1 O 2 , Li 2 M 2 O 3 , Li 5 Fe a M 3 1-a O 4 and Li 5 M 5 O 4 Corresponding M 1 ,M 2 ,M 3 ,M 4 Oxides of metal elements. The oxides of the above metal elements are electrochemically inert. When combined with conductive agents, an electrochemically inert layer that is conductive but does not insert lithium can be formed between the current collector and the electrode material layer. First, it can improve the battery Secondly, it can avoid hindering the transfer of lithium ions during the charge and discharge cycle, thereby improving the rate performance of the battery. [0037] In some embodiments of the present application, the size of at least one dimension of the conductive agent is less than or equal to 200 nm. Exemplarily, the size of at least one dimension of the conductive agent may be 5 nm, 10 nm, 15 nm, 20 nm, 25 nm, 50 nm, 60 nm, 70 nm, 80 nm, 90 nm, 100 nm, 120 nm, 150 nm, 180 nm, 190 nm, etc. In this way, it is more conducive to the construction of the conductive network in the lithium replenishment layer, reducing the internal defects of the conductive network, and ensuring that the lithium replenishment layer maintains a low conductivity before and after delithiation. In the embodiment of the present application, the size of the conductive agent can be observed under a scanning electron microscope (SEM). [0038] In some embodiments of the present application, the conductive agent includes but is not limited to porous carbon, acetylene black, carbon nanotubes, carbon black (for example, Super P), Ketjen black, graphene, and Mxenes; wherein porous carbon includes but is not limited to Limited to at least one of nanoporous carbon and ordered porous carbon. In some specific embodiments, the conductive agent is selected from at least one of porous carbon with a size of at least one dimension less than or equal to 200 nm, Super P, acetylene black, carbon nanotubes, carbon black, Ketjen black, graphene, and Mxenes . [0039] In some embodiments of the present application, the mass percentage of the conductive agent in the lithium replenishing layer is 1.5%-15%. For example, the mass percentage of the conductive agent in the lithium replenishing layer can be 1.5%, 2.0%, 3.0%, 5.0%, 8.0%, 10.0%, 11.0%, 12.0%, 13.0%, 14.0%, 14.5% wait. Appropriate conductive agent content can ensure that the lithium replenishing layer has good conductivity and is fully in contact with the lithium replenishing agent, thereby building a better conductive network in the lithium replenishing layer. [0040] In some embodiments of the present application, in the lithium replenishing layer, the mass ratio of the conductive agent to the lithium replenishing agent is in the range of 1: (3-50). In some specific embodiments, in the lithium replenishing layer, the mass ratio of the conductive agent to the lithium replenishing agent is in the range of 1: (5-20). When the sum of the surface areas of the conductive agent and the sum of the surface areas of the lithium replenishing agent is constant, and the mass ratio of the two is controlled within the above range, the surface area (or particle size) of the particles of the two needs to be controlled within an appropriate range. In this way, the lithium replenishing agent particles can be fully wrapped by the conductive agent with good uniformity, so that the lithium replenishing layer can achieve the ideal lithium replenishing effect while also taking into account better conductive properties, which is more conducive to the overall performance of the battery. For example, the mass ratio of the conductive agent to the lithium replenishing agent can be, but is not limited to, 1:3, 1:5, 1:8, 1:10, 1:12, 1:15, 1:18, 1:20 , 1:22, 1:25, 1:28, 1:30, 1:32, 1:35, 1:38, 1:40, 1:42, 1:45, 1:48, 1:50, etc. [0041] In some embodiments of the present application, the lithium replenishing layer further includes a binder. In some specific embodiments, the mass percentage of the binder in the lithium replenishing layer is 2%-15%. For example, the mass percentage of the binder in the lithium replenishing layer can be 2%, 3%, 4%, 5%, 6%, 7%, 8%, 9%, 10%, 11%, 12 %, 13%, 14%, etc. A suitable binder can ensure better structural stability of the lithium replenishment layer. It can be understood that in common embodiments in the field, the lithium replenishing layer is obtained by coating the lithium replenishing slurry on the surface of the current collector and/or the electrode material layer. An appropriate amount of binder is also conducive to the formation of the lithium replenishing layer. [0042] In some embodiments of the present application, the binder includes but is not limited to polyvinylidene fluoride, polyvinyl alcohol, polytetrafluoroethylene, polyethylene, polypropylene, polyacrylonitrile, polyacrylic acid, sodium alginate and styrene-butadiene rubber. at least one of them. [0043] In some embodiments of the present application, the lithium replenishing layer further includes a dispersant. In some specific embodiments, the mass percentage of the dispersant in the lithium replenishing layer is 0.3%-10%. For example, the mass percentage of the dispersant in the lithium replenishing layer can be 0.3%, 0.5%, 1.0%, 2.0%, 5.0%, 8.0%, 10.0%, etc. An appropriate amount of dispersant helps to disperse the conductive agent and is more conducive to the construction of the conductive network in the lithium supplement layer. In some specific embodiments, the mass of the dispersant is 5%-60% of the mass of the conductive agent. Illustratively, the mass of the dispersant is 5%, 10%, 15%, 20%, 25%, 30%, 35%, 40%, 45%, 50%, 55%, etc. of the mass of the conductive agent. [0044] In some embodiments of the present application, the above-mentioned dispersants include but are not limited to polyvinylpyrrolidone (abbreviated as PVP), sodium dodecyl sulfate (abbreviated as SDS), perfluoroalkyl ether alcohol amine salt, perfluoroalkyl ether quaternary At least one of ammonium salt, cetyltrimethylammonium bromide (abbreviated as CTAB), dodecyltrimethylammonium bromide and dodecylpyridinium bromide. [0045]In some embodiments of the present application, the lithium replenishing layer includes a lithium replenishing agent with a mass percentage content of 40%-80%, a conductive agent with a mass percentage content of 1.5%-15%, and a mass percentage content of 2%-15%. % binder and mass percentage of 0.3%-10% dispersant. [0046] It can be understood that, similar to the electrode material layer, the lithium replenishing layer can also be prepared by a wet method. In other words, the lithium replenishing layer can be obtained by coating the lithium replenishing slurry on the surface of the current collector and/or the electrode material layer and then drying. In order to improve the uniformity of the lithium replenishment layer and adjust its thickness and porosity to a more appropriate range, the characteristics of the lithium replenishment slurry can be controlled within an appropriate range. Furthermore, since the lithium supplement layer is obtained by drying the lithium supplement slurry, the original lithium supplement slurry can be restored by scraping a certain amount of the lithium supplement layer and dispersing it in the solvent. Specifically, the material of the lithium supplement layer was scraped and dispersed in a solvent to prepare slurries with different solid contents. The rheometer was used to test at a shear rate of 50/s at 25°C to test the properties of each slurry. viscosity. The room temperature viscosity of a slurry with a solid content of 10% is in the range of 150mPa·s-400mPa·s; the room temperature viscosity of a slurry with a solid content of 16% is in the range of 200mPa·s-500mPa·s; the solid content is The room temperature viscosity of 20% slurry is in the range of 300mPa·s-650mPa·s; the viscosity of the slurry with 25% solid content is in the range of 400mPa·s-1000mPa·s; the viscosity of slurry with solid content is 30% The viscosity of the slurry is in the range of 480mPa·s-1500mPa·s. In the embodiments of this application, the above-mentioned solvent can be water, N-methylpyrrolidone, N,N-dimethylformamide, ethanol, isopropyl alcohol, acetone, tetrahydrofuran, dimethylformamide, toluene or n-hexane. At least one. [0047] For example, the above-mentioned lithium replenishing layer materials are dispersed in a solvent to obtain a slurry. The room temperature viscosity of the slurry with a solid content of 10% can be, but is not limited to, 150mPa·s, 180mPa·s, 200mPa·s, 250mPa·s, 300mPa·s, 350mPa·s, 380mPa·s, 400mPa·s; the room temperature viscosity of the slurry with a solid content of 16% can be but is not limited to 200mPa·s, 250mPa·s, 300mPa·s, 350mPa·s, 400mPa· s, 450mPa·s, 500mPa·s; the room temperature viscosity of the slurry with a solid content of 20% can be, but is not limited to, 300mPa·s, 350mPa·s, 400mPa·s, 450mPa·s, 500mPa·s, 550mPa·s, 600mPa·s, 650mPa·s; the room temperature viscosity of the slurry with a solid content of 25% can be, but is not limited to, 400mPa·s, 450mPa·s, 500mPa·s, 550mPa·s, 600mPa·s, 650mPa·s, 700mPa· s, 750mPa·s, 800mPa·s, 850mPa·s, 900mPa·s, 950mPa·s, 1000mPa·s; the room temperature viscosity of the slurry with a solid content of 30% can be but is not limited to 480mPa·s, 500mPa·s, 600mPa·s, 700mPa·s, 800mPa·s, 900mPa·s, 1000mPa·s, 1100mPa·s, 1200mPa·s, 1300mPa·s, 1400mPa·s, 1500mPa·s. [0048] In some embodiments of the present application, the room temperature viscosity change rate of the slurry within 72 hours does not exceed 23%, and the backscattered light change rate is less than 10%. That is, within 72 hours after the lithium replenishing slurry was prepared, its room temperature viscosity change rate did not exceed 23%, and the backscattered light change rate was less than 10%. For example, when the lithium supplement slurry is prepared, its viscosity is A 0 , the backscattered light intensity measured using a multiple light scattering instrument is B 0 ; When the lithium supplement slurry is left at room temperature for 72 hours, its viscosity is A 1 , the backscattered light intensity measured using a multiple light scattering instrument is B 1 . Room temperature viscosity change rate = (A 0 -A 1 )/A 0 . Backscattered light change rate = (B 0 -B 1 )/B 0 . For example, the room temperature viscosity change rate of the slurry within 72 hours can be 1%, 2%, 5%, 8%, 10%, 12%, 15%, 18%, 20%, 21%, 22% wait. For example, the backscattered light change rate of the slurry within 72 hours can be 0.1%, 0.5%, 1.0%, 1.5%, 2.0%, 2.5%, 3.0%, 3.5%, 4.0%, 4.5%, 5.5 %, 6.0%, 6.5%, 7.0%, 7.5%, 8.0%, 8.5%, 9.0%, 9.5%, etc. This illustrates that the composition of the lithium replenishing layer in the embodiment of the present application, when it exists in the form of slurry, can remain stable for a long time and is not easy to settle, which is more convenient for preparation and reduces production costs. [0049] It should be noted that the “room temperature” in the embodiments of this application refers to the ambient temperature when preparing the slurry. In the embodiments of this application, in more cases, the room temperature is 25±2°C. [0050] In some embodiments of the present application, the thickness of the lithium supplement layer is 1 μm-15 μm. Specifically, when the opposite sides of the electrode have lithium-supplementing layers, the thickness of a single lithium-supplementing layer is 1 μm-15 μm. For example, the thickness of the lithium replenishing layer may be 1 μm, 2 μm, 5 μm, 8 μm, 10 μm, 12 μm, 15 μm, etc. Controlling the thickness of the lithium replenishment layer within the above range is also conducive to controlling the lithium replenishment amount of the electrode within an appropriate range. [0051] In some embodiments of the present application, the porosity of the lithium replenishing layer is in the range of 18%-40%. In this way, in a liquid secondary battery using electrolyte, it is not only conducive to the infiltration of the electrolyte, making the transmission of active lithium ions smoother (that is, it is conducive to the performance of the lithium replenishing agent), but also can control the impedance of the lithium replenishing layer. within the appropriate range. For example, the porosity of the lithium replenishing layer may be 18%, 20%, 22%, 25%, 28%, 30%, 32%, 35%, 38%, 40%, etc. [0052] In some embodiments of the present application, the thickness of the electrode material layer is 40 μm-120 μm. Specifically, when the opposite sides of the electrode have electrode material layers, the thickness of a single electrode material layer is 40 μm-120 μm. Exemplarily, the thickness of the ele | 1. An electrode, It is characterized by: Includes lithium supplement layer; Wherein, the lithium replenishing layer includes a lithium replenishing agent and a conductive agent, and the ratio of the sum of the surface areas of the conductive agents in the lithium replenishing layer to the sum of the surface areas of the lithium replenishing agents in the lithium replenishing layer is (0.5-5 ):1. 2. The electrode according to claim 1, It is characterized by: The ratio of the sum of the surface areas of the conductive agent to the sum of the surface areas of the lithium replenishing agent is (0.8-3):1. 3. The electrode according to claim 1 or 2, It is characterized by: In the lithium replenishing layer, the mass percentage of the lithium replenishing agent is 40%-80%, and the mass percentage of the conductive agent is 1.5%-15%. 4. The electrode according to any one of claims 1-3, It is characterized by: In the lithium replenishing layer, the mass ratio of the conductive agent to the lithium replenishing agent is in the range of 1: (3-50). 5. The electrode according to any one of claims 1-4, It is characterized by: The lithium supplement layer also includes a binder and a dispersant. In the lithium supplement layer, the mass percentage of the binder is 2%-15%, and the mass percentage of the dispersant is 0.3 %-10%. 6. The electrode according to any one of claims 1-5, It is characterized by: The D50 of the lithium supplement is in the range of 1 μm-15 μm. 7. The electrode according to any one of claims 1-6, It is characterized by: The size of at least one dimension of the conductive agent is less than or equal to 200 nm. 8. The electrode according to any one of claims 1-7, It is characterized by: The lithium supplement layer satisfies: the material of the lithium supplement layer is dispersed in a solvent to obtain a slurry, and the slurry satisfies The room temperature viscosity change rate within 72 hours does not exceed 23%; and/or The backscattered light change rate of the slurry within 72 hours is less than 10%; wherein the solvent is selected from water, N-methylpyrrolidone, N,N-dimethylformamide, ethanol, isopropyl alcohol, acetone, At least one of tetrahydrofuran, dimethylformamide, toluene or n-hexane. 9. The electrode according to any one of claims 1-8, It is characterized by: The lithium supplement layer satisfies at least one of the following: (1) Take the material of the lithium replenishing layer and disperse it in a solvent to obtain a slurry with a solid content of 10%. The room temperature viscosity of the slurry is in the range of 150mPa·s-400mPa·s; (2) Take the material of the lithium replenishing layer and disperse it in a solvent to obtain a slurry with a solid content of 16%. The room temperature viscosity of the slurry is in the range of 200mPa·s-500mPa·s; (3) Take the material of the lithium replenishing layer and disperse it in a solvent to obtain a slurry with a solid content of 20%. The room temperature viscosity of the slurry is in the range of 300mPa·s-650mPa·s; (4) Take the material of the lithium replenishing layer and disperse it in a solvent to obtain a slurry with a solid content of 25%. The room temperature viscosity of the slurry is in the range of 400mPa·s-1000mPa·s; (5) Take the material of the lithium replenishing layer and disperse it in a solvent to obtain a slurry with a solid content of 30%. The room temperature viscosity of the slurry is in the range of 480mPa·s-1500mPa·s; Wherein, the solvent is selected from at least one of water, N-methylpyrrolidone, N,N-dimethylformamide, ethanol, isopropyl alcohol, acetone, tetrahydrofuran, dimethylformamide, toluene or n-hexane . 10. The electrode according to any one of claims 1-8, It is characterized by: The electrode further includes a current collector and an electrode material layer, and the lithium supplement layer, the electrode material layer and the current collector are stacked. 11. The electrode according to claim 10, It is characterized by: The thickness of the lithium replenishing layer is 1 μm-15 μm, and the thickness of the electrode material layer is 40 μm-120 μm. 12. The electrode according to any one of claims 1-11, It is characterized by: The electrode is the positive electrode. 13. The electrode according to any one of claims 1-12, It is characterized by: The lithium supplement includes Li x A y and at least one of the metal oxides of lithium; wherein, x>0, 0<y≤3, the A element includes at least one of C, N, O, P and S; the metal oxide of lithium includes Li 2 M 1 O 2 , Li 2 M 2 O 3 , Li 5 Fe a M 3 1-a O 4 , Li 6 Mn b M 4 1-b O 4 and Li 5 M 5 O 4 at least one of; among them, M 1 Including at least one of Ni, Mn, Cu, Fe, Cr and Mo; M 2 Including at least one of Ni, Mn, Fe, Mo, Zr, Si, Cu, Cr and Ru; M 3 Including at least one of Al, Nb, Co, Mn, Ni, Mo, Ru and Cr, 0≤a≤1; M 4 Including at least one of Ni, Fe, Cu and Ru, 0≤b≤1; M 5 Contains at least one of Ni, Mn, Fe, Mo, Zr, Si, Cu and Cr; Optionally, the Li x A y Including Li 3 N. Li 2 C 2 , Li 2 S.Li 2 O.Li 2 CO 3 , Li 2 C 2 O 4 and Li 3 At least one of P. 14. The electrode according to any one of claims 1-13, It is characterized by: The conductive agent includes at least one of porous carbon, acetylene black, carbon nanotubes, carbon black, Ketjen black, graphene and Mxenes. 15. A secondary battery, It is characterized by: Including the electrode according to any one of claims 1-14. 16. The secondary battery according to claim 15, It is characterized by: In the lithium replenishing layer after delithiation of the electrode lithium replenishing agent, the mass percentage of the residue after delithiation of the lithium replenishing agent is 40%-93%, and the mass percentage of the conductive agent is 5% -30%. 17. An electrical equipment, It is characterized by: The electrical equipment includes the secondary battery according to claim 15 or 16. | 比亚迪股份有限公司
11 | CN118231562A | Examining | BYD CO LTD ¦ SHENZHEN BYD LITHIUM BATTERY | Secondary cells¦Non-aqueous electrolyte accumulator electrodes¦Batteries | 2023-11-20 | 2024-06-21 | Positive plate and preparation method thereof, secondary battery and vehicle | The invention discloses a positive plate and a preparation method thereof, a secondary battery and a vehicle. The positive plate comprises a current collector and a positive active material layer arranged on the current collector, the positive electrode active material layer is doped with an iodine element. The positive plate provided by the invention can have relatively high energy density, and also has the power performance of high energy density, so that the competitive advantage of the positive active material is increased. | Technical field [0001] The present application relates to the technical field of secondary batteries, and specifically relates to a positive electrode sheet and its preparation method, secondary batteries and vehicles. Background technique [0002] Due to their low ionic conductivity and electronic conductivity, some existing cathode active materials exhibit insufficient kinetic performance under high-rate and low-temperature conditions. The existing technology generally improves the electrochemical reaction kinetics of the positive electrode through the following aspects: by reducing the size of active particles, shortening the solid phase diffusion distance, and increasing the electrochemical reaction activity specific surface area. However, on the one hand, reducing the particle size leads to a decrease in the compaction of the positive electrode, resulting in a loss of volume energy density; on the other hand, the smaller the particles, the greater the electrochemical activity specific surface area and surface reactivity, and the probability and rate of side reactions between the active materials and the electrolyte. All increase, resulting in loss of capacity and reduction in cycle stability. [0003] By optimizing the conductive network, increasing the amount of carbon coated on the particle surface, and optimizing the type and amount of conductive agent. However, the essence of optimizing the conductive network is to increase the electron/ion transmission path and increase the transmission rate. However, the growth temperature of high-quality crystals is usually 600℃~800℃. The conductive coating layer obtained by carbonization in this temperature range is destined to have insufficient conductivity. An additional increase in the amount of conductive agent will inevitably lead to a reduction in energy density. [0004] Use low viscosity solvents to promote liquid phase diffusion kinetics. Strategies to optimize electrolyte formulations to improve kinetic performance have been frequently reported. However, after decades of development of lithium-ion batteries, the practical electrolyte formula is still cyclic ethylene carbonate and one or several linear carbonates as mixed solvents, LiPF 6 As the lithium salt, various functional additives in an amount less than 5wt% are supplemented. Newly developed electrolyte formulas always have many problems that make their overall performance inferior to the current ones. In addition, strategies to improve kinetic performance from the electrolyte level are usually universal and cannot specifically improve the competitive advantage of cathode active materials. [0005] In summary, the above solutions, while improving the reaction kinetics of the cathode active material, have more or less reduced the energy density of the battery. Therefore, how to improve the battery energy density while ensuring the reaction kinetic performance of the cathode active material has become a key issue. Contents of the invention [0006] The purpose of this application is to provide a positive electrode sheet and its preparation method, a secondary battery and a vehicle to solve the problem of low reaction kinetics of the positive electrode active material. [0007] In order to achieve the purpose of this application, this application provides the following technical solutions: [0008] In a first aspect, the present application provides a cathode sheet, including a current collector and a cathode active material layer; the cathode active material layer is doped with iodine element. [0009] In one embodiment, the cathode active material layer includes a cathode active material, and the iodine element is attached to the surface of the cathode active material. [0010] In one embodiment, at least part of the cathode active material is covered with a conductive coating layer; the iodine element is doped in the conductive coating layer. [0011] In one embodiment, at least part of the iodine element is also attached to the interface connecting the cathode active material and the conductive coating layer. [0012] In one embodiment, the mass proportion of the iodine element in the conductive coating layer is x, which satisfies: 0%<x≤20%. [0013] In one embodiment, the thickness of the conductive coating layer is 1 nm to 10 nm. [0014] In one embodiment, the mass ratio of the conductive coating layer to the cathode active material is (2-5): (95-98). [0015] In one embodiment, the cathode active material layer includes a conductive agent, and the iodine element is doped in the conductive agent. [0016] In one embodiment, the mass proportion of the iodine element in the conductive agent is y, which satisfies: 0% < y ≤ 20%. [0017] In one embodiment, the positive active material layer includes a binder; and the iodine element is doped in the binder. [0018] In one embodiment, the mass proportion of the iodine element in the adhesive is z, which satisfies: 0%<z≤20%. [0019] In one embodiment, the mass proportion of the iodine element in the cathode active material layer is 0.1% to 5%. [0020] In a second aspect, the present application provides a method for preparing a positive electrode sheet, which includes: providing a positive electrode material doped with iodine element; disposing the positive electrode material on a current collector to prepare the positive electrode sheet , the positive electrode material forms a positive electrode active material layer. [0021] In one embodiment, providing a positive electrode material includes: mixing an iodine source with at least one of a positive electrode active material, a conductive agent, and a binder; mixing the positive electrode active material, the conductive agent, and the binder The cathode material is produced. [0022] In one embodiment, mixing the iodine source and the cathode active material includes: providing a cathode active material and a conductive material; and coating the conductive material on the outer surface of the cathode active material to form a conductive coating layer , the iodine source is mixed into the conductive coating layer during or after coating. [0023] In a third aspect, the present application provides a secondary battery, which includes the positive electrode sheet according to any one of the embodiments of the first aspect or the positive electrode sheet prepared by the preparation method according to any one of the second aspects. Positive plate. [0024] In a fourth aspect, the present application further provides a vehicle, which includes the secondary battery described in the third aspect. [0025] The present invention improves the ion conductivity and electronic conductance of the conductive network by doping iodine element in the cathode active material layer of the cathode sheet and utilizing the oxidation-reduction reaction of iodine element in the cathode active material layer; on the other hand, the doped element contains The iodine substance as an active material participates in the electrochemical reaction of deintercalating lithium; thus, the energy density of the secondary battery assembled using the cathode sheet provided by the present application can be effectively improved, and the competitive advantage of the cathode active material is increased. Description of drawings [0026] In order to more clearly explain the embodiments of the present application or the technical solutions in the prior art, the drawings needed to be used in the description of the embodiments or the prior art will be briefly introduced below. Obviously, the drawings in the following description are only These are some embodiments of the present application. For those of ordinary skill in the art, other drawings can be obtained based on these drawings without exerting creative efforts. [0027] figure 1 It is a schematic cross-sectional structural diagram of a positive electrode sheet according to an embodiment; [0028] figure 2 It is a schematic cross-sectional structural diagram of a cathode active material according to an embodiment; [0029] image 3 It is a schematic flow diagram of a preparation method of a positive electrode sheet according to an embodiment; [0030] Figure 4 It is a schematic flow chart of the preparation method of iodine-doped cathode active material according to one embodiment; [0031] Figure 5 It is a schematic flow chart of the preparation method of iodine-doped conductive agent according to one embodiment; [0032] Figure 6 It is a schematic flow diagram of the preparation method of the iodine-doped adhesive according to one embodiment; [0033] Figure 7 This is a schematic flow diagram of a method for preparing a positive electrode sheet according to another embodiment. [0034] Explanation of reference signs: 100-positive electrode sheet, 1-positive electrode active material layer, 10, 11-positive electrode active material, 12-conductive coating layer, 20-conductive agent, 30-binder, I-iodine element, 2- Current collector. Detailed ways [0035] The technical solutions in the embodiments of the present application will be clearly and completely described below with reference to the accompanying drawings in the embodiments of the present application. Obviously, the described embodiments are only some of the embodiments of the present application, not all of them. Based on the embodiments in this application, all other embodiments obtained by those of ordinary skill in the art without creative efforts fall within the scope of protection of this application. [0036] It should be noted that when a component is said to be "anchored" to another component, it can be directly on the other component or there can also be an intermediate component. When a component is said to be "connected" to another component, it may be directly connected to the other component or there may be an intermediate component present at the same time. [0037] Unless otherwise defined, all technical and scientific terms used in this application have the same meaning as commonly understood by a person skilled in the technical field of this application. The terms used in the description of this application are only for the purpose of describing specific embodiments and are not intended to limit this application. As used herein, the term "and/or" includes any and all combinations of one or more of the associated listed items. [0038] Some embodiments of the present application will be described in detail below with reference to the accompanying drawings. The following embodiments and features in the embodiments may be combined with each other without conflict. [0039] In the first aspect, this application provides a positive electrode sheet 100, please refer to figure 1 and figure 2 , the cathode sheet 100 includes a current collector 2 and a cathode active material layer 1 disposed on the current collector 2; the cathode active material layer 1 is doped with iodine element I. [0040] Optionally, the positive active material layer 1 may include a positive active material 10 , a conductive agent 20 and an adhesive 30 . The positive active material layer 1 is doped with iodine element I. Specifically, optionally, the iodine element I is combined with the positive active material 10 or doped with at least one of the conductive agent 20 and the adhesive 30 . [0041] Optionally, this application provides a mechanism for iodine to participate in electrochemical reactions as an active material and contribute capacity. The following is a detailed description using the state after iodine is doped into the lithium ion cathode sheet 100 as an example. [0042] The reaction between iodine and lithium mainly goes through two steps: [0043] [0044] [0045] Because the voltage window when iodine and lithium react closely overlaps with the working range of the cathode active material battery, and the discharge voltage platform is slightly lower than the cathode active material. Therefore, the potential difference in the electrochemical reaction results in: during charging, lithium iodide in the cathode active material layer 1 is oxidized before the cathode active material, releasing lithium ions, and the lithium ions in the cathode active material lattice pass through the cathode active material layer 1 Middle I x - The constructed high-speed ion transmission channel quickly reaches the electrolyte, thereby ending the solid phase diffusion on the cathode side, which is the most severely restricted diffusion among cathode active materials, and starting a liquid phase diffusion journey where the lithium ion diffusion rate is several orders of magnitude higher than that of the solid phase. [0046] During discharge, lithium ions react preferentially with the positive electrode active material, and the lithium ions coming from the negative electrode side can still pass through the I in the positive electrode active material layer 1 x -The high-speed ion transmission channel constructed reaches the cathode active material lattice. It is not until the end of discharge that the remaining lithium ions will interact with I x - The reaction forms LiI, which contributes additional capacity. [0047] It can be understood that in the stage where the cathode active material is mainly oxidized and reduced, iodine is always I x - The form exists in the positive active material 10, the conductive agent 20 and the adhesive 30. This time it plays the role of improving the conductivity of the positive electrode and improving the problem of insufficient positive kinetics of the positive active material; before the oxidation or reduction of the positive active material has begun When it is over, iodine has a price close to 0 (I δ- ) or -1 valence (LiI), participates in the redox reaction, contributes additional capacity, and increases the energy density of the battery. Therefore, the method of improving the conductivity of cathode active materials through the redox of iodine is a kinetic improvement strategy that takes into account high energy density and increases the competitive advantage of cathode active materials. [0048] Optionally, the iodine source can be an iodine salt such as lithium iodide or sodium iodide, which itself can be used as an active material for lithium/sodium ion batteries to participate in the electrochemical reaction of deintercalating lithium. After doping, in addition to improving the conductivity of the cathode, The number of active lithium/sodium ions is also increased to further increase the energy density. [0049] In the present invention, the iodine element I is doped in the cathode active material layer 1 of the cathode sheet 100, and the oxidation-reduction reaction of the iodine element I in the cathode active material layer 1 is used to improve the ion conductivity and electronic conductance of the conductive network; on the other hand, , the doped iodine-containing material serves as an active material to participate in the electrochemical reaction of deintercalating lithium; thus, the energy density of the secondary battery assembled using the positive electrode sheet 100 provided by the application can be effectively improved, and the above characteristics enable the application to be used in The kinetic performance of the cathode active material battery can be improved without decreasing the energy density, thereby increasing the competitive advantage of the cathode active material. [0050] In one embodiment, the cathode active material layer 1 includes a cathode active material 11, and the iodine element I is attached to the surface of the cathode active material 11. [0051] Optionally, the positive active material 10 includes a phosphate, and the phosphate may be one of lithium iron phosphate, lithium vanadium phosphate, sodium iron phosphate, sodium vanadium phosphate, potassium iron phosphate, lithium iron manganese phosphate, sodium iron manganese phosphate, or Various. It can be understood that the positive electrode sheet 100 provided in this application is not limited to a lithium ion positive electrode sheet, but may also be a sodium ion positive electrode sheet or a potassium ion positive electrode sheet. [0052] Optionally, iodine element I can be mixed with the cathode active material 10 in the form of iodine element or compound and attached to the surface of the cathode active material 11. The iodine element I and the lithium ions in the cathode active material 10 (if it is a lithium ion battery) ) reaction to form iodide ions, which are finally doped into the cathode active material 10 in the form of iodide ions. [0053] It can be understood that the structural manner in which iodine element I is combined with the cathode active material 10 is different from the existing structure in which iodine element I exists in the crystal lattice of the cathode active material 10 . Iodine element I is mixed with the cathode active material 10 after it is sintered and formed. Therefore, in the solution provided by this application, iodine element I does not participate in constructing the lattice structure of the cathode active material 10 and is only used to participate in the lithium in the cathode active material 10 Ions (in the case of lithium-ion batteries) react. [0054] In one implementation, please refer to figure 2 , at least part of the cathode active material 11 is covered with a conductive coating layer 12; iodine element is doped in the conductive coating layer 12. The positive active material 11 and the conductive coating layer 12 form a core-shell structure. [0055] Optionally, the conductive coating layer 12 is made of carbon material, and the carbon material constituting the conductive coating layer 12 may be the same as or different from the carbon material of the conductive agent 20 . [0056] Optionally, during or after the process of coating the cathode active material with the carbon material, the iodine element I can be mixed with the carbon material of the conductive coating layer 12 in the form of iodine element or compound, so as to be doped in the conductive coating layer. in layer 12. [0057] It can be understood that during the charging and discharging process of the positive active material, I in the conductive coating layer 12 x - A high-speed ion channel can be constructed to quickly lead lithium ions in the cathode active material 11 to the electrolyte, or to quickly introduce lithium ions in the electrolyte into the cathode active material 11 . [0058] In one embodiment, at least part of the iodine element I is also attached to the interface connecting the cathode active material 11 and the conductive coating layer 12 . [0059] Iodine element I adheres to the interface where the positive electrode active material 11 and the conductive coating layer 12 are connected. It can be understood that since the iodine element I does not participate in constructing the crystal structure of the cathode active material, the iodine element I mainly exists outside the cathode active material 11 , and after the conductive coating layer 12 is formed, at least part of the iodine element flows to the cathode. The interface where the active material 11 and the conductive coating layer 12 are connected moves, thereby remaining at the connected interface, and I at the interface x - Ability to export or import lithium ions faster. [0060] Optionally, in the conductive coating layer 12, the content of iodine element I decreases from the surface layer to the inner layer. The surface layer is the position where the conductive coating layer 12 is away from the cathode active material 11 , and the inner layer is the position where the conductive coating layer 12 is close to the cathode active material 11 . Therefore, it can be understood that the content of iodine element I located on the surface layer of the conductive coating layer 12 is relatively high, while the content of iodine element I located on the inner layer of the coating layer 12 is relatively small. [0061] It is understandable that since the cathode active material 10 is mostly spherical or quasi-spherical, the radius at the surface layer is larger. The advantage of having a higher content of iodine element I passing through the surface layer is that more ion channels are constructed at the larger radius. Thereby using ion channels to import or export lithium ions. [0062] Optionally, the conductive coating layer 12 structure in which the iodine element I content in the surface layer is greater than that in the inner layer can be prepared by mixing the cathode active material 10 and the iodine source after the conductive coating layer 12 is prepared. Therefore, iodine originates from the outer surface of the conductive coating layer 12 and diffuses inward, so that there is more iodine element I in the surface layer. [0063] In one embodiment, the mass proportion of iodine element I in the conductive coating layer 12 is x, which satisfies: 0%<x≤20%. Specifically, the mass proportion of iodine element I in the conductive coating layer 12 can be, but is not limited to, 0.1%, 0.2%, 0.4%, 0.5%, 0.6%, 0.8%, 1%, 1.2%, 1.4%, 1.6 %, 1.8%, 2%, 5%, 10%, 15%, 20%. [0064] Preferably, the mass proportion of iodine element I in the conductive coating layer 12 is 0.1% to 0.5%. [0065] In one embodiment, the thickness of the conductive coating layer 12 is 1 nm to 10 nm. Specifically, the thickness of the conductive coating layer 12 may be, but is not limited to, 1 nm, 2 nm, 3 nm, 4 nm, 5 nm, 6 nm, 7 nm, 8 nm, 9 nm, or 10 nm. Controlling the thickness of the conductive coating layer 12 within the above range is beneficial to adjusting the particle size of the cathode active material 10 while also ensuring the specific capacity and electronic conductive environment of the cathode active material 10 . When the thickness of the conductive coating layer 12 is less than the above range, the conductive coating layer 12 does not completely cover the cathode active material 11 , which is not conducive to building a good electronic conductive environment; when the thickness of the conductive coating layer 12 is greater than the above range , will cause the particle size of the cathode active material 10 to be too large, and since the conductive coating layer 12 does not contribute lithium ions, the overall gram capacity of the cathode active material 10 will be reduced. [0066] In one embodiment, the mass ratio of the conductive coating layer 12 to the cathode active material 10 is (2-5): (95-98). Specifically, the mass ratio of the conductive coating layer 12 to the cathode active material 10 is 2:98, 2.5:97.5, 3:97, 3.5:96.5, 4:96, 4.5:95.5, 5:95. Controlling the mass ratio of the conductive coating layer 12 and the cathode active material 10 can adjust the thickness of the conductive coating layer 12 . [0067] In one embodiment, the cathode active material layer 1 includes a conductive agent 20 ; iodine element is doped in the conductive agent 20 . Optionally, the conductive agent 20 may be one or more of conductive carbon black, carbon tubes, carbon fibers, graphite, graphene, and three-dimensional conductive carbon. [0068] Optionally, iodine element I may be doped in the conductive agent 20 . And the iodine element I can be mixed with the conductive agent 20 in the form of iodine element or compound, and react with the lithium ions (if it is a lithium ion battery) in the positive electrode active material 10 to form iodine ions, and finally doped in the form of iodine ions. Defects of the conductive agent 20 (holes inside the conductive agent crystal). [0069] When iodine ions are doped into the conductive agent 20 , the iodine ions serve as electron acceptors and charge transfer occurs between the conductive agent 20 and the intrinsic electron conductivity of the conductive agent 20 . In addition, doped iodine forms polyiodide ions (I 3- ,I 5- etc.), which enhances the ionic properties of the conductive agent 20 and thereby increases the transmission rate of alkali metal (lithium/sodium) ions. [0070] In one embodiment, the mass proportion of iodine element I in the conductive agent 20 is y, which satisfies: 0% < y ≤ 20%. Specifically, the mass proportion of iodine element I in the conductive agent 20 can be, but is not limited to, 0.1%, 0.2%, 0.4%, 0.5%, 0.6%, 0.8%, 1%, 1.2%, 1.4%, 1.6%, 1.8%, 2%, 5%, 10%, 15%, 20%. [0071] In one embodiment, the cathode active material layer 1 includes an adhesive 30 ; iodine element is doped in the adhesive 30 . Optionally, the adhesive 30 can be vinylidene fluoride, sodium carboxymethylcellulose, styrene-butadiene rubber, polyacrylic acid, polytetrafluoroethylene, sodium alginate, polyacrylonitrile and their modified products of the above adhesives. one or more. [0072] Optionally, iodine element I can be doped in the adhesive 30 . And the iodine element I can be mixed with the binder 30 in the form of iodine element or compound, and react with the lithium ions (if it is a lithium ion battery) in the positive electrode active material 10 to form iodine ions, and finally doped in the form of iodine ions. at the conjugated structure site of the adhesive 30 . [0073] When the adhesive 30 is doped with iodine ions, larger conjugated units can be formed between the adhesive 30 and the conductive agent 20, which increases the charge delocalization space and forms a strong conductive network of the entire cathode active material layer 1. In the conjugated system, the carrier concentration increases, and the conduction ability of electrons and ions is enhanced at the same time. This advantage benefits even more at low temperatures where quantum tunneling ability decreases. [0074] In one embodiment, the mass proportion of iodine element I in the adhesive 30 is z, which satisfies: 0%<z≤20%. Specifically, the mass proportion of iodine element I in the adhesive 30 can be, but is not limited to, 0.1%, 0.2%, 0.4%, 0.5%, 0.6%, 0.8%, 1%, 1.2%, 1.4%, 1.6% , 1.8%, 2%, 5%, 10%, 15%, 20%. [0075] In one embodiment, the mass proportion of iodine element I in the cathode active material layer 1 is 0.1% to 5%. Specifically, the mass proportion of iodine element I in the cathode active material layer 1 can be, but is not limited to, 0.1%, 0.2%, 0.4%, 0.5%, 0.6%, 0.8%, 1%, 1.2%, 1.4%, 1.6 %, 1.8%, 2%, 3%, 4%, 5%. [0076] From the perspective of increasing energy density, the doping amount of iodine can be increased as appropriate, but it also needs to be controlled within an appropriate range. Controlling the mass proportion of iodine element I within the above range is beneficial to increasing the energy density while ensuring the conductivity of the positive electrode sheet 100 . [0077] When the doping amount of iodine element I is less than the above range, the doping amount of iodine element I is too small and the energy density cannot be effectively improved; when the doping amount of iodine element I is greater than the above range, the doping amount of iodine element I is too much. More, resulting in a decrease in the proportion of the positive active material. Since the proportion of lithium ions is smaller, the number of lithium ions participating in the redox reaction of the positive active material is reduced, and the electrical performance of the positive electrode sheet 100 is reduced. [0078] In a second aspect, this application provides a method for preparing a positive electrode sheet, including the following steps: [0079] S01 provides cathode materials doped with iodine. [0080] S02, dispose the positive electrode material on the current collector to prepare a positive electrode sheet, and the positive electrode material forms a positive electrode active material layer. [0081] Optionally, the method of disposing the positive electrode material on the current collector includes but is not limited to dry pelletizing and wet pelletizing. [0082] In one implementation, please refer to image 3 , mixing the iodine source with the positive active material includes: [0083] S10, mix the iodine source with at least one of the cathode active material, the conductive agent and the binder. [0084] S20, mix the positive active material, the conductive agent and the binder to make the positive material. [0085] Specifically, in step S10, the iodine source may be one or more of elemental iodine, lithium iodide, sodium iodide, potassium iodide, sodium iodate, methyl iodide, and methylamine hydriodate. [0086] Optionally, in step S10, the positive electrode active material, conductive agent, and adhesive may refer to the materials provided in the first aspect, and will not be described again. [0087] In one implementation, please refer to Figure 4 , mixing the iodine source with the positive active material includes: [0088] S111, provides positive active materials and conductive materials. [0089] S112: Coat the conductive material on the outer surface of the cathode active material to form a conductive coating layer, and mix the iodine source into the conductive coating layer in or after the carbon coating. [0090] Specifically, mixing the iodine source into the conductive coating layer in the carbon coating may be: mixing the iodine-containing compound (iodine source) with the conductive material, and then mixing it with the cathode active material to form the conductive coating layer. Alternatively, mixing the iodine source into the conductive coating layer after carbon coating may be: mixing an iodine-containing compound (iodine source) with the cathode active material having a conductive coating layer, and then mixing the iodine source into the conductive coating layer. [0091] Optionally, methods for mixing the iodine source into the conductive coating layer include, but are not limited to, evaporation and condensation, solid phase mixing, and solution impregnation. [0092] In one implementation, please refer to Figure 5 , mixing the iodine source with the conductive agent includes: [0093] S121. Provide a first conductive agent and a second conductive agent. [0094] S122, use a solution immersion method to dope the iodine source into the first conductive agent and the second conductive agent. [0095] Among them, the solution immersion method is to soak the solid powder of the conductive agent in a soluble compound solution containing an iodine source, and then separate the residual liquid after contact for a certain period of time. In this way, the iodine source is attached to the conductive agent in the form of ions or compounds. [0096] In one implementation, please refer to Figure 6 , mixing the iodine source with the adhesive includes: [0097] S131, provides adhesive. [0098] S132: Dissolve the adhesive and the iodine source together in the solvent, and dope the iodine source into the adhesive through a heating and reflux reaction. [0099] In another implementation, please refer to Figure 7 , the iodine source can also be doped after the preparation of the positive active material layer is completed. The specific steps are as follows: [0100] S101, mix the positive electrode active material, conductive agent and binder to make the positive electrode material. [0101] S102, dispose the positive electrode material on the current collector to prepare a positive electrode sheet, and the positive electrode material forms a positive electrode active material layer. [0102] S103. Place the positive electrode sheet in the iodine vapor and then take it out to obtain an iodine-doped positive electrode sheet. [0103] In a third aspect, the present application also provides a secondary battery. The secondary battery includes a separator, a negative electrode sheet, and a positive electrode sheet. The positive electrode sheet, the separator, and the negative electrode sheet are stacked in sequence. [0104] Optionally, the negative electrode sheet can be a graphite negative electrode. [0105] Optionally, the secondary battery also includes electrolyte and electrolyte. [0106] Optionally, the electrolyte can be propylene carbonate (PC), ethylene carbonate (EC), dimethyl carbonate (DMC), ethyl methyl carbonate (EMC), diethyl carbonate (DEC), or | 1. A positive electrode sheet, It is characterized by: include: current collector and cathode active material layer; The positive active material layer is doped with iodine element. 2. The positive electrode sheet according to claim 1, It is characterized by: The positive active material layer includes a positive active material, and the iodine element is attached to the surface of the positive active material. 3. The positive electrode sheet according to claim 2, It is characterized by: At least part of the cathode active material is covered with a conductive coating layer; the iodine element is doped in the conductive coating layer. 4. The positive electrode sheet according to claim 3, It is characterized by: At least part of the iodine element is also attached to the interface connecting the cathode active material and the conductive coating layer. 5. The positive electrode sheet according to claim 3, It is characterized by: The mass proportion of the iodine element in the conductive coating layer is x, which satisfies: 0%<x≤20%. 6. The positive electrode sheet according to claim 3, It is characterized by: The thickness of the conductive coating layer is 1 nm to 10 nm; and/or the mass ratio of the conductive coating layer to the cathode active material is (2 to 5): (95 to 98). 7. The positive electrode sheet according to claim 1, It is characterized by: The positive active material layer includes a conductive agent; the iodine element is doped in the conductive agent. 8. The positive electrode sheet according to claim 7, It is characterized by: The mass proportion of the iodine element in the conductive agent is y, which satisfies: 0%<y≤20%. 9. The positive electrode sheet according to claim 1, It is characterized by: The positive active material layer includes a binder; the iodine element is doped in the binder. 10. The positive electrode sheet according to claim 9, It is characterized by: The mass proportion of the iodine element in the adhesive is z, which satisfies: 0%<z≤20%. 11. The positive electrode sheet according to any one of claims 1-10, It is characterized by: The mass proportion of the iodine element in the cathode active material layer is 0.1% to 5%. 12. A method for preparing a positive electrode sheet, It is characterized by: include: Provide a positive electrode material, the positive electrode material is doped with iodine element; The positive electrode material is disposed on the current collector to prepare the positive electrode sheet, and the positive electrode material forms a positive electrode active material layer. 13. The preparation method according to claim 12, It is characterized by: Provide cathode materials, including: Mixing the iodine source with at least one of the positive active material, the conductive agent and the binder; The positive electrode active material, the conductive agent and the binder are mixed to form the positive electrode material. 14. The preparation method according to claim 13, It is characterized by: Mixing the iodine source and the cathode active material includes: Provide positive active materials and conductive materials; The conductive material is coated on the outer surface of the cathode active material to form a conductive coating layer, and the iodine source is mixed into the conductive coating layer during or after coating. 15. A secondary battery, It is characterized by: The secondary battery includes the positive electrode sheet according to any one of claims 1-11 or the positive electrode sheet prepared by the preparation method according to any one of claims 12-14. 16. A vehicle, It is characterized by: The vehicle includes the secondary battery according to claim 15 . | 比亚迪股份有限公司 ¦ 深圳市比亚迪锂电池有限公司
12 | CN118231192A | Examining | BYD CO LTD ¦ NINGBO BYD AUTO CO LTD | Cell component details¦Protective switch terminals/connections¦Protective switch operating/release mechanisms | 2023-12-25 | 2024-06-21 | Self-recovery liquid conductor excitation fuse, battery pack and electric equipment | The invention relates to a self-recovery liquid conductor excitation fuse which comprises an insulation shell, a liquid conductor, a first conductive plate and a second conductive plate, the first conductive plate and the second conductive plate are used for being connected to an external circuit, and a through hole, a first installation cavity used for installing the first conductive plate and a second installation cavity used for installing the second conductive plate are formed in the insulation shell. The first mounting cavity and the second mounting cavity are respectively communicated with the through hole, a movable first insulating part and a movable second insulating part are arranged in the through hole in the extending direction of the through hole in a spaced mode, a containing cavity used for containing a liquid conductor is formed among the first insulating part, the second insulating part and the inner side wall of the through hole, and the first insulating part and the second insulating part are both connected with a driving unit; the driving unit can drive the first insulating part, the second insulating part and the liquid conductor to move in the extending direction of the through hole, so that the liquid conductor disconnects or connects the first conductive plate and the second conductive plate. The self-recovery liquid conductor excitation fuse can be self-recovered after being disconnected, does not generate electric arcs, and is high in current resistance and fast in disconnection. | Technical field [0001] The present invention relates to fuses, and in particular to a self-restoring liquid conductor energized fuse. Furthermore, it also relates to a battery pack and electrical equipment. Background technique [0002] An excitation fuse is a type of fuse that activates protection actions by receiving an excitation signal and actively cuts off the circuit. Existing excitation fuses mainly achieve circuit disconnection by pushing gunpowder or pushing a piston with a cylinder, but the reliability of gunpowder pushing is low. , it is easy to get damp during transportation and storage, leading to functional failure, and there are certain safety hazards, and the thrust of the cylinder is small and the speed is slow. In order to meet the requirements of quick disconnection, the disconnection part has to be made easier to disconnect, resulting in a larger resistance of the disconnection part, causing the fuse to generate a larger amount of heat when the external circuit is working normally, resulting in a poor current resistance of the fuse. In addition, the above two pushing methods require manual recovery after disconnection. They have shortcomings such as long replacement time, high maintenance costs, and conflicts between strong current resistance and rapid fuse. [0003] The existing circuit protection device based on liquid conductors uses the Lorentz force during a short circuit to shrink the liquid conductor to limit the current of the circuit. However, this method responds slowly and takes several milliseconds to complete the current limiting, and during the current limiting process A large number of arcs will be generated in the liquid conductor, and the safety is poor. In addition, the liquid conductor will be vaporized during the current limiting process, which places higher requirements on the airtightness of the containment cavity containing the liquid conductor. [0004] In view of this, there is a need to design a self-restoring liquid conductor energized fuse that can overcome the above technical difficulties and effectively solve or alleviate the above technical defects. Contents of the invention [0005] The technical problem to be solved by the present invention is to provide a self-restoring liquid conductor excitation fuse. The self-restoring excitation fuse can self-recover after being disconnected, does not require maintenance personnel to replace it, has low maintenance costs, does not generate arcs, and has high current resistance. Stronger, faster disconnection speed. [0006] Furthermore, the technical problem to be solved by the present invention is to provide a battery pack whose self-restoring liquid conductor excitation fuse can self-recover after being disconnected, has low maintenance costs, does not generate arcs when not disconnected, and has high safety performance. higher. [0007] Furthermore, the technical problem to be solved by the present invention is to provide an electrical equipment whose self-restoring liquid conductor excitation fuse can self-recover after being disconnected, has low maintenance cost, and does not generate arc when it is not disconnected. , higher safety performance. [0008] In order to solve the above technical problems, the present invention provides a self-restoring liquid conductor energized fuse. The self-restoring liquid conductor energized fuse includes an insulating shell, a first conductive plate, a second conductive plate, and a liquid conductor. The first conductive fuse The board and the second conductive plate are used to access external circuits, and the insulating shell is formed with a through hole, a first installation cavity for installing the first conductive plate, and a first installation cavity for installing the second conductive plate. A second installation cavity. The first installation cavity and the second installation cavity are respectively connected to the through holes. A first insulating member and a second insulating member are movably provided in the through holes. The first insulating member The second insulating member and the second insulating member are spaced apart along the extending direction of the through hole, so that a formation is formed between the first insulating member, the second insulating member and the inner wall of the through hole for accommodating the through hole. A containing cavity for a liquid conductor, the first insulating member and the second insulating member are both connected to a driving unit, the driving unit can receive a control signal sent by the controller in the external circuit to drive the first The insulating member and the second insulating member move along the extending direction of the through hole. [0009] Specifically, the driving unit includes a first driving unit for driving the first insulating member to move and a second driving unit for driving the second insulating member to move. [0010] Specifically, both the first driving unit and the second driving unit include a magnetic core and an electromagnetic coil for driving the magnetic core to move along the extension direction of the through hole, and the electromagnetic coil is electrically connected to the controller. , one end of the first insulating member and/or the second insulating member away from the liquid conductor is connected to the magnetic core. [0011] Specifically, both the first driving unit and the second driving unit further include an insulating bracket and an electromagnetic coil housing for accommodating the insulating bracket and the electromagnetic coil. The electromagnetic coil is wound around the insulating On the bracket, the electromagnetic coil housing and the insulating bracket cooperate to form a guide hole, the magnetic core is movably arranged in the guide hole, and one end of the magnetic core passes through the guide hole and the third An insulating member or the second insulating member is connected. [0012] Preferably, both the first driving unit and the second driving unit include elastic elements, one end of the magnetic core away from the liquid conductor extends from the guide hole, and the extended end is connected to the electromagnetic coil. The elastic element is arranged between the shells. [0013] Preferably, the elastic element is a recovery spring, the extended end is provided with a nut, and the elastic element is sleeved on the portion of the magnetic core between the nut and the electromagnetic coil housing. [0014] Preferably, the insulating housing includes a first insulating housing and a second insulating housing. The second insulating housing is provided with a first mounting slot corresponding to the first conductive plate and a first mounting slot corresponding to the second conductive plate. A second installation slot is provided on the conductive plate, the first insulating housing cover is provided on the second insulating housing to cooperate with the first installation slot to form the first installation cavity, and cooperate with the second The mounting groove forms the second mounting cavity. [0015] Preferably, sealing structures are respectively provided between the first installation cavity and the first conductive plate and between the second installation cavity and the second conductive plate. [0016] Preferably, both the first insulating member and the second insulating member are interference-fitted with the through hole. [0017] Preferably, one end of the first conductive plate close to the liquid conductor and one end of the second conductive plate close to the liquid conductor are each formed with a plurality of tooth openings. [0018] Specifically, when the external circuit is in a normal state, the driving unit drives the first insulating member and the second insulating member to move to the initial position, so that the accommodation cavity communicates with the first installation cavity and The second installation cavity; when the external circuit is in an abnormal state, the driving unit drives the first insulating member and the second insulating member to move to a safe position, so that the accommodation cavity is connected to the The first installation cavity and the second installation cavity are blocked. [0019] Based on the above technical solutions, the present invention also provides a battery pack, which includes the self-restoring liquid conductor energized fuse of any of the above technical solutions. [0020] Based on the above technical solution, the present invention also provides an electrical equipment, which includes a self-restoring liquid conductor energized fuse or a battery pack according to any of the above technical solutions. [0021] Through the above technical solution, the present invention provides a self-restoring liquid conductor energized fuse. When the external circuit is in a normal state, the first insulating member and the second insulating member of the self-restoring liquid conductor energized fuse are driven by the driving unit. to the initial position, which allows the accommodation cavity to communicate with the first installation cavity and the second installation cavity, so that the liquid conductor electrically connects the first conductive plate and the second conductive plate. When the external circuit is in an abnormal state, the external circuit The controller receives the excitation signal and controls the driving unit to drive the first insulating member and the second insulating member to move to a safe position, so that the accommodating cavity formed between the first insulating member and the second insulating member moves, so that the accommodating cavity is connected to the first insulating member respectively. The first installation cavity and the second installation cavity are blocked, so that the first conductive plate and the second conductive plate are blocked by the first insulating member or the second insulating member, so that the external circuit is disconnected, circuit protection is realized, and the external circuit is When returning to normal, the controller of the external circuit can receive the recovery signal and control the drive unit to drive the first insulating member and the second insulating member to move back to the initial position, so that the external circuit automatically restores the electrical connection without manual replacement, saving maintenance costs. When used in high-voltage systems, the self-restoring liquid conductor energized fuse can automatically recover, eliminating the need for maintenance personnel to perform a cumbersome and dangerous replacement process. The first insulating piece and the second insulating piece of the present invention are both connected to the driving unit. The driving unit only needs to drive the first insulating piece, the second insulating piece and the liquid conductor to move to realize circuit disconnection. When the driving unit design is relatively reasonable, Under this condition, the driving unit can relatively quickly drive the first insulating member and the second insulating member to move to a safe position, and complete the disconnection action within a hundred microseconds. Moreover, in the case of rapid disconnection, the liquid conductor and the first conductive member of the present invention are After the electrical connection between the first conductive plate and the second conductive plate is disconnected, the first conductive plate and the second conductive plate will be isolated by the insulating material, so that the present invention will not generate arc, and fundamentally solves the difficulty of arc extinguishing and burning of traditional fuses. Solve the problems of long arc time and easy arc re-ignition, with high safety [0022] In addition, there is no contradiction between the disconnection speed and current resistance of the self-restoring liquid conductor energized fuse. In the case of rapid disconnection, the liquid conductor can be made of materials with better conductive properties, such as mercury or strong electrolyte solutions, so that At the same time, it achieves quick disconnection and strong current resistance. [0023] Other features and advantages of the present invention will be described in detail in the detailed description that follows. Description of drawings [0024] figure 1 It is a schematic cross-sectional view of the conduction state of the self-restoring liquid conductor energized fuse according to the specific embodiment of the present invention; [0025] figure 2 It is a schematic cross-sectional view of the disconnected state of the self-restoring liquid conductor energized fuse according to the specific embodiment of the present invention; [0026] image 3 It is a cross-sectional view of the first driving unit and the first insulating part of the self-restoring liquid conductor energized fuse according to the specific embodiment of the present invention; [0027] Figure 4 It is a front view of the first drive unit and the first insulating member of the self-restoring liquid conductor energized fuse according to the specific embodiment of the present invention; [0028] Figure 5 This is a schematic structural diagram during the installation process of the self-restoring liquid conductor energized fuse according to the specific embodiment of the present invention. [0029] Explanation of reference signs [0030] 1 insulating shell 101 first insulating shell [0031] 102 second insulating shell 2 first conductive plate [0032] 3 Second conductive plate 4 Liquid conductor [0033] 501 first insulator 502 second insulator [0034] 6 through holes 701 first installation cavity [0035] 702 second installation cavity 8 cores [0036] 801 first core 802 second core [0037] 9 solenoid coil 901 first solenoid coil [0038] 902 second solenoid coil 10 circuit board [0039] 11 solenoid coil housing 1101 first solenoid coil housing [0040] 1102 Second electromagnetic coil housing 12 nuts [0041] 1201 first nut 1202 second nut [0042] 13 recovery spring 14 teeth [0043] 15 sealing ring 16 insulation bracket [0044] 1601 first insulation bracket 1602 second insulation bracket [0045] 17 guide hole 1701 first guide hole [0046] 1702 second guide hole Detailed ways [0047] The embodiments of the present invention will be described in further detail below with reference to the accompanying drawings and examples. The following detailed description of the embodiments and the accompanying drawings are used to illustrate the principles of the invention, but are not intended to limit the scope of the invention. The invention can be implemented in many different forms and is not limited to the specific embodiments disclosed in the text. Rather, it includes all technical solutions falling within the scope of the claims. [0048] These embodiments are provided so that this disclosure will be thorough and complete, and will fully convey the scope of the invention to those skilled in the art. It should be noted that, unless otherwise specifically stated, the relative arrangements of parts and steps, and compositions of materials set forth in these examples should be construed as illustrative only and not as limitations. [0049] It should be noted that in the description of the present invention, unless otherwise stated, the terms "upper", "lower", "inner", "outer", etc. indicate the orientation or positional relationship only for the convenience of describing the present invention and simplifying the description. The description does not indicate or imply that the device or element referred to must have a specific orientation, be constructed and operate in a specific orientation, and therefore is not to be construed as a limitation of the invention. When the absolute position of the described object changes, the relative position relationship may also change accordingly. [0050] In addition, "first", "second" and similar words used in the present invention do not indicate any order, quantity or importance, but are only used to distinguish different parts. Similar words such as "include" or "include" mean that the elements before the word include the elements listed after the word, and do not exclude the possibility of also covering other elements. [0051] It should also be noted that in the description of the present invention, unless otherwise clearly stated and limited, the terms "installation", "connection" and "connection" should be understood in a broad sense. For example, it can be a fixed connection or a removable connection. Detachable connection, or integral connection; it can be directly connected or indirectly connected through an intermediate medium. For those of ordinary skill in the art, the specific meanings of the above terms in the present invention may be understood based on specific circumstances. When a specific component is described as being between a first component and a second component, there may or may not be an intervening component between the specific component and the first component or the second component. [0052] All terms used in the present invention have the same meanings as understood by one of ordinary skill in the art to which this invention belongs, unless otherwise specifically defined. It should also be understood that terms defined in, for example, general dictionaries should be construed to have meanings consistent with their meanings in the context of the relevant technology and should not be interpreted in an idealized or highly formalized sense, except as expressly stated herein. Define it this way. [0053] Techniques, methods and devices known to those of ordinary skill in the relevant art may not be discussed in detail, but where appropriate, the techniques, methods and devices should be considered a part of the specification. [0054] like figure 1 and figure 2 As shown, the self-restoring liquid conductor energized fuse includes an insulating shell 1, a first conductive plate 2, a second conductive plate 3, and a liquid conductor 4. The first conductive plate 2 and the conductive plate 3 are preferably made of copper, aluminum, or other conductive materials. , metals with good thermal conductivity. The insulating shell 1 can be made of ceramics or high-temperature-resistant plastics. The liquid conductor 4 can be made of metal such as mercury that is liquid at room temperature, or it can be a strong electrolyte solution, or it can be transformed from a solid state under certain conditions. It is a liquid conductor, as long as the conductor can maintain a liquid state in the working environment. The first conductive plate 2 and the second conductive plate 3 are used to connect to external circuits. The insulating shell 1 is formed with a through hole 6 for installing the third conductor. A first installation cavity 701 for a conductive plate 2 and a second installation cavity 702 for installing the second conductive plate 3. The first installation cavity 701 and the second installation cavity 702 are respectively connected to the through hole 6, and the through hole 6 is movably arranged. There are first insulating parts 501 and second insulating parts 502 . The first insulating parts 501 and the second insulating parts 502 are axially spaced apart from each other along the through hole 6 , so that the first insulating part 501 , the second insulating part 502 and the through hole 6 A receiving cavity for accommodating the liquid conductor 4 is formed between the inner walls of the first insulating member 501 and the second insulating member 502. Both the first insulating member 501 and the second insulating member 502 are connected to a driving unit that drives them to move axially along the through hole 6. The driving unit is electrically connected to the controller. connection, when the external circuit is in a normal state, the controller in the external circuit can be configured to control the driving unit to drive the first insulating member 501 and the second insulating member 502 to move to the initial position, which is set to accommodate The cavity is connected to the first installation cavity 701 and the second installation cavity 702. The liquid conductor 4 has strong fluidity, which facilitates the liquid conductor 4 in the accommodation cavity to communicate with the first conductive plate 2 in the first installation cavity 701 and the second installation cavity respectively. The second conductive plate 3 in 702 is fully contacted, so that the liquid conductor 4 can electrically connect the first conductive plate 2 and the second conductive plate 3 to realize the conduction of the external circuit; when the external circuit is in an abnormal state, the liquid conductor 4 can be The controller in the external circuit is configured to control the driving unit to drive the first insulating member 501 and the second insulating member 502 to move upward or downward along the through hole 6 to a safe position. The safe position is set such that the accommodation cavity is in contact with the first insulating member 502 respectively. The connection between the installation cavity 701 and the second installation cavity 702 is disconnected. At this time, the first installation cavity 701 and the second installation cavity 702 are blocked by the first insulating member 501 or the second insulating member 502, thereby disconnecting the first installation cavity. The electrical connection between the conductive plate 2 and the second conductive plate 3 is due to the contact connection between the liquid conductor 4 and the first conductive plate 2 and the second conductive plate 3 respectively. There is no connection structure that is difficult to disconnect, and the driving unit only needs Driving the first insulating member 501 and the second insulating member 502 to move can realize the disconnection of the external circuit, so that the self-restoring liquid conductor excitation fuse is disconnected relatively quickly, and after disconnection, the first conductive plate 2 and the second conductive plate 2 are disconnected. The plate 3 is blocked by the first insulating member 501 or the second insulating member 502 so that no arc is generated when the self-restoring liquid conductor energized fuse is opened. The present invention can relatively quickly disconnect the connection between the liquid conductor 4 and the first conductive plate 2 and the second conductive plate 3, and the liquid conductor 4 has good conductivity and generates less heat under normal working conditions of the external circuit. The self-restoring liquid conductor energized fuse of the present invention can meet the requirements of quick disconnection and strong current resistance at the same time. After the external circuit returns to normal, the controller is configured to control the driving unit to drive the first insulating member 501 and the second insulating member 502 to move back to the initial position, so that the accommodation cavity reconnects the first installation cavity 701 and the second installation cavity 702, and the liquid state The conductor 4 reconnects the first conductive plate 2 and the second conductive plate 3, so that the self-restoring liquid conductor excitation fuse can automatically recover when the circuit returns to normal without manual replacement, which reduces maintenance costs. The high-voltage system uses the self-recovery fuse of the present invention. Restoring the liquid conductor energized fuse can greatly reduce the number of replacements, thereby greatly reducing the risk of safety accidents during the replacement process and improving safety. It should be noted here that the abnormal state of the external circuit includes current abnormality and non-current abnormality. The current abnormality can be a short circuit of the external circuit, or the external circuit has been working under a relatively dangerous current for a long time. The non-current abnormality includes the operation of the external circuit. The temperature exceeds the safe value, the battery pack collides, the battery pack is soaked in water, and other abnormal conditions. The abnormal status of the external circuit can be determined according to actual needs. The self-restoring liquid conductor excitation fuse of the present invention will not generate an arc when it is disconnected. It has high safety, fast disconnection speed, extremely fast sensitivity, low calorific value during normal operation, strong current resistance, and can change the triggering conditions of the excitation signal according to its own needs, and has a high degree of intelligence. [0055] As a specific implementation, the driving unit includes a first driving unit for driving the first insulating member 501 to move and a second driving unit for driving the second insulating member 502 to move. In the self-restoring liquid conductor energized fuse During the process of disconnecting or restoring the connection, the first driving unit and the second driving unit work simultaneously. The first driving unit drives the first insulating member 501 and the second driving unit drives the second insulating member 502, so that the first insulating member 501 and The second insulating member 502 moves toward one side of the through hole 6 along the axial direction of the through hole 6 . For example, the first driving unit drives the first insulating member 501 to move upward along the axial direction of the through hole 6 , and the second driving unit also drives the second insulating member 502 to move upward along the axial direction of the through hole 6 . The insulating member 502 moves upward along the axial direction of the through hole 6 , so that the accommodation cavity between the first insulating member 501 and the second insulating member 502 moves upward along the axial direction of the through hole 6 , so that the first insulating member 501 and the second insulating member 502 move upward in the axial direction of the through hole 6 . The component 502 moves to a safe position, which is configured to disconnect the accommodation cavity from the first installation cavity 701 and the second installation cavity 702 respectively. At this time, the insulating shell 1 and the second insulating component 502 are blocked in the first Between the conductive plate 2, the second conductive plate and the liquid conductor 4, the external circuit is disconnected. [0056] As a specific implementation, the first driving unit and/or the second driving unit includes a magnetic core 8 and an electromagnetic coil 9 for driving the magnetic core 8 to move along the extension direction of the through hole 6. The electromagnetic coil 9 is electrically connected to the controller. Connection, the end of the first insulating member 501 and/or the second insulating member 502 away from the liquid conductor 4 is connected to the magnetic core 8, such as figure 1 and figure 2 As shown, in this embodiment, the first driving unit includes a first magnetic core 801 and a first electromagnetic coil 901 for driving the first magnetic core 801 to move along the axial direction of the through hole 6, and the first insulating member 501 is away from the liquid state. One end of the conductor 4 is connected to the first magnetic core 801. The second driving unit includes a second magnetic core 802 and a second electromagnetic coil 902 for driving the second magnetic core 802 to move in the axial direction of the through hole 6. The second insulating member 502 The end far away from the liquid conductor 4 is connected to the second magnetic core 802. In this embodiment, the controller is a circuit board 10. The circuit board 10 is embedded in the insulating housing 1 of the self-restoring liquid conductor energized fuse. The first electromagnetic coil 901 and The second electromagnetic coils 902 are electrically connected to the circuit board 10. The circuit board 10 is used to receive signals from the external circuit. When the external circuit is in an abnormal state, the external circuit sends an excitation signal to the circuit board 10 to control the flow to the first electromagnetic coil 901. and the current of the second electromagnetic coil 902, so that the first electromagnetic coil 901 drives the first magnetic core 801 to move upward or downward, and the second electromagnetic coil 902 drives the second magnetic core 802 to move upward or downward, so that the first magnetic core 801 and the second magnetic core 802 move upward or downward along the axial direction of the through hole 6. The first magnetic core 801 and the second magnetic core 802 respectively drive the first insulating member 501 and the second insulating member 502 together along the through hole 6. The axial direction moves upward or downward, so that the position of the accommodation cavity changes, driving the liquid conductor 4 to move, causing the electrical connection between the liquid conductor 4 and the first conductive plate 2 and the second conductive plate 3 to be disconnected, and in the external circuit Before returning to normal, always maintain the electromagnetic force of the first electromagnetic coil 901 and the second electromagnetic coil 902, ensure that the first insulating member 501 and the second insulating member 502 are in a safe position, keep the external circuit disconnected, and a limit structure can be set to mechanically The position limiting prevents the first insulating member 501 and the second insulating member 502 from moving further after moving to a safe position. After the external circuit returns to normal, the external circuit sends a recovery signal to the circuit board 10 to cause the first electromagnetic coil 901 and the second electromagnetic coil to The current in 902 is reversed, so that the first electromagnetic coil 901 drives the first magnetic core 801 to drive the first insulating member 501 to move to the initial position, and the second electromagnetic coil 902 drives the second magnetic core 802 to drive the second insulating member 502 to the initial position. Move, so that the accommodation cavity also moves in the direction of the initial position. When the first insulating member 501 and the second insulating member 502 move to the initial position again, the accommodation cavity reconnects the first installation cavity and the second installation cavity, and the liquid conductor 4 reconnects. The first conductive plate 2 and the second conductive plate 3 are connected, and the external circuit is connected. After the external circuit is connected, a recovery completion signal is sent to the circuit board. The circuit board 10 receives the recovery completion signal sent by the external circuit, so that the first electromagnetic coil 901 and the second When the electromagnetic coil 902 loses power, the first insulating member 501 and the second insulating member 502 stop moving, so that the external circuit remains connected. It should be noted here that based on the above technical solution of the present invention, the driving unit is not limited to such an electromagnetic structure, and the driving unit can also be realized through mechanical driving, hydraulic driving and other solutions. In addition, the first driving unit and the second The driving units can also be implemented using different driving schemes. For example, the first driving unit adopts electromagnetic driving and the second driving unit adopts hydraulic driving, which will not be described in detail here. [0057]As a specific implementation, the first driving unit and/or the second driving unit further includes an insulating bracket 16 and an electromagnetic coil housing 11 for accommodating the insulating bracket 16 and the electromagnetic coil 9. The electromagnetic coil 9 is wound around the insulating bracket. 16, the electromagnetic coil housing 11 and the insulating bracket 16 cooperate to form a guide hole 17, the magnetic core 8 is movably arranged in the guide hole 17, and one end of the magnetic core 8 passes through the guide hole 17 and connects with the first insulating member 501 or the second Insulator 502 connection, such as image 3 and Figure 4 As shown, in this embodiment, the first driving unit also includes a first insulating bracket 1601, th | 1. A self-restoring liquid conductor energized fuse, It is characterized by: It includes an insulating shell (1), a first conductive plate (2), a second conductive plate (3), and a liquid conductor (4). The first conductive plate (2) and the second conductive plate (3) are For accessing external circuits, the insulating housing (1) is formed with a through hole (6), a first mounting cavity (701) for mounting the first conductive plate (2) and a first mounting cavity (701) for mounting the second conductive plate (2). The second installation cavity (702) of the conductive plate (3), the first installation cavity (701) and the second installation cavity (702) are respectively connected to the through hole (6), and the through hole (6) A first insulating member (501) and a second insulating member (502) are movably provided inside, and the first insulating member (501) and the second insulating member (502) extend along the through hole (6). Arranged at intervals in directions, so that a space between the first insulating member (501), the second insulating member (502) and the inner wall of the through hole (6) is formed for accommodating the liquid conductor (4) accommodating cavity, the first insulating member (501) and the second insulating member (502) are both connected to a driving unit, and the driving unit can receive a control signal sent by the controller in the external circuit to drive The first insulating member (501) and the second insulating member (502) move along the extending direction of the through hole (6). 2. The self-restoring liquid conductor energized fuse according to claim 1, It is characterized by: The driving unit includes a first driving unit for driving the first insulating member (501) to move and a second driving unit for driving the second insulating member (502) to move. 3. The self-restoring liquid conductor energized fuse according to claim 2, It is characterized by: The first driving unit and/or the second driving unit includes a magnetic core (8) and an electromagnetic coil (9) used to drive the magnetic core (8) to move along the extension direction of the through hole (6), so The electromagnetic coil (9) is electrically connected to the controller, and one end of the first insulating member (501) and/or the second insulating member (502) away from the liquid conductor (4) is connected to the magnetic coil. Core(8). 4. The self-restoring liquid conductor energized fuse according to claim 3, It is characterized by: The first driving unit and/or the second driving unit further includes an insulating bracket (16) and an electromagnetic coil housing (11) for accommodating the insulating bracket (16) and the electromagnetic coil (9), The electromagnetic coil (9) is wound around the insulating bracket (16), the electromagnetic coil housing (11) and the insulating bracket (16) cooperate to form a guide hole (17), and the magnetic core (8 ) is movably disposed in the guide hole (17), and one end of the magnetic core (8) passes through the guide hole (17) and the first insulating member (501) or the second insulating member (502)Connect. 5. The self-restoring liquid conductor energized fuse according to claim 4, It is characterized by: The first driving unit and/or the second driving unit includes an elastic element, one end of the magnetic core (8) away from the liquid conductor (4) extends from the guide hole (17), and the extension The elastic element is arranged between the output end and the electromagnetic coil housing (11). 6. The self-restoring liquid conductor energized fuse according to claim 5, It is characterized by: The elastic element is a recovery spring (13), and the extended end is provided with a nut (12). The elastic element is sleeved on the magnetic core (8) and is located between the nut (12) and the electromagnetic between the coil housings (11). 7. The self-restoring liquid conductor energized fuse according to any one of claims 1-6, It is characterized by: The insulating housing (1) includes a first insulating housing (101) and a second insulating housing (102). The second insulating housing (102) is provided with a conductive plate corresponding to the first conductive plate (2). The first installation slot and the second installation slot corresponding to the second conductive plate (3) are provided, and the first insulating housing (101) is covered on the second insulating housing (102), so as to The first mounting cavity (701) is formed by matching the first mounting groove, and the second mounting cavity (702) is formed by matching the second mounting groove. 8. The self-restoring liquid conductor energized fuse according to any one of claims 1-6, It is characterized by: Seal structures are respectively provided between the first installation cavity (701) and the first conductive plate (2) and between the second installation cavity (702) and the second conductive plate (3). 9. The self-restoring liquid conductor energized fuse according to any one of claims 1-6, It is characterized by: The first insulating member (501) and the second insulating member (502) both have an interference fit with the through hole (6). 10. The self-restoring liquid conductor energized fuse according to any one of claims 1-6, It is characterized by: A plurality of tooth openings (14) are formed on one end of the first conductive plate (2) close to the liquid conductor (4) and on one end of the second conductive plate (3) close to the liquid conductor (4). 11. The self-restoring liquid conductor energized fuse according to any one of claims 1-6, It is characterized by: When the external circuit is in a normal state, the driving unit drives the first insulating member (501) and the second insulating member (502) to move to the initial position so that the accommodation cavity communicates with the first Installation cavity (701) and the second installation cavity (702); when the external circuit is in an abnormal state, the driving unit drives the first insulating member (501) and the second insulating member (502) Move to a safe position so that the accommodation cavity is blocked from the first installation cavity (701) and the second installation cavity (702) respectively. 12. A battery pack, It is characterized by: A self-restoring liquid conductor energized fuse according to any one of claims 1 to 11. 13. An electrical equipment, It is characterized by: The battery pack includes the self-restoring liquid conductor energized fuse according to any one of claims 1 to 11 or the battery pack according to claim 12. | 比亚迪股份有限公司 ¦ 宁波比亚迪汽车有限公司
13 | CN118226306A | Examining | BYD CO LTD | Electrical testing | 2023-09-28 | 2024-06-21 | Battery life estimation method, storage medium, electronic equipment and program product | The invention discloses a battery life estimation method, a storage medium, an electronic device and a program product, the method comprising: obtaining target feature data of a target echelon battery, the target feature data being obtained according to test data of the target echelon battery, the test data comprising charge and discharge data; and obtaining a target attenuation function according to the target feature data, and obtaining a service life estimation result of the target echelon battery by using the target attenuation function according to the target feature data. According to the method, the target attenuation function is determined by using the target characteristic data obtained by testing the target echelon battery, the target attenuation function is used for completing the life estimation of the target echelon battery according to the target characteristic data, and the method has the advantages of high reliability and high precision. | Technical field [0001] The present invention relates to the technical field of ladder battery utilization, and in particular to a battery life estimation method, storage media, electronic equipment, and program products. Background technique [0002] Generally, the performance of vehicle power batteries will decrease as the number of uses increases. Generally, when used at 60%-80% SOH (State of Healthy, healthy state), it will no longer be suitable for vehicle use. The "retirement wave" of power batteries continues one after another. However, the life prediction technology of decommissioned batteries in the secondary utilization stage plays an important role. [0003] The relevant battery life estimation method uses new batteries as samples. The decay mode of new batteries is relatively single, and it cannot be directly used for reference in the echelon utilization stage of retired batteries. Contents of the invention [0004] The present invention aims to solve one of the technical problems in the related art, at least to a certain extent. To this end, one purpose of the present invention is to propose a battery life prediction method that has the advantages of high reliability and high accuracy. [0005] The second object of the present invention is to provide a computer-readable storage medium. [0006] The third object of the present invention is to provide an electronic device. [0007] The fourth object of the present invention is to provide a program product. [0008] In order to achieve the above object, a first embodiment of the present invention proposes a battery life estimation method. The method includes: obtaining target characteristic data of a target ladder battery, wherein the target characteristic data is based on the target ladder battery. Obtained from test data, the test data includes charge and discharge data; a target attenuation function is obtained according to the target characteristic data, and the life estimation result of the target ladder battery is obtained according to the target characteristic data by using the target attenuation function. [0009] According to the battery life estimation method of the embodiment of the present invention, the target characteristic data obtained by testing the target ladder battery is used to determine the target attenuation function, and the target decay function is used to complete the life estimation of the target ladder battery according to the target characteristic data, which has high reliability. , the advantage of high precision. [0010] In addition, the battery life estimation method proposed according to the above embodiments of the present invention may also have the following additional technical features: [0011] According to an embodiment of the present invention, obtaining the target attenuation function according to the target feature data includes: matching the target feature data with the effective feature factors of each basic model in the current basic model group; if there is For a successfully matched basic model, the attenuation function corresponding to the successfully matched basic model is used as the target attenuation function; if there is no such successfully matched basic model, determine whether there is an abnormality in the test data, or use the target A new basic model is obtained from multiple sets of test data of the echelon battery, and the new basic model is added to the current basic model group. [0012] According to an embodiment of the present invention, the method further includes: obtaining the target application scenario of the target ladder battery; wherein the target feature data is compared with the effective feature factors of each basic model in the current basic model group. Matching includes: determining the target basic model corresponding to the target application scenario in the current basic model group, and matching the target feature data with the effective feature factors of each of the target basic models. [0013] According to an embodiment of the present invention, the method further includes: establishing an initial basic model group. [0014] According to an embodiment of the present invention, establishing an initial basic model group includes: obtaining a basic sample set, wherein the basic sample set includes historical charge and discharge data of ladder batteries under preset conditions, and the preset conditions include different At least one of battery models, different available capacities, different application scenarios, and different health states; obtain historical feature data based on the historical charge and discharge data in the basic sample set, perform cluster analysis on the historical feature data, and obtain multiple model categories; for each model category, the corresponding attenuation function is obtained according to the historical feature data corresponding to the model category, and each of the attenuation functions and their corresponding effective feature factors is composed of the initial basic model group, where The attenuation function is a mapping relationship between an effective characteristic factor and a lifespan, the lifespan is characterized by capacity, and the effective characteristic factor is selected from the historical characteristic data. [0015] According to an embodiment of the present invention, obtaining the corresponding attenuation function based on the historical feature data corresponding to the model category includes: determining the prediction error range and target feature factor of the attenuation function corresponding to the model category based on the model category. ; According to each of the target characteristic factors, determine the target historical characteristic data; according to the target historical characteristic data and the prediction error range, determine the effective characteristic factor corresponding to the attenuation function and the weight of each effective characteristic factor. [0016] According to an embodiment of the present invention, the establishment process of the initial basic model group also includes: obtaining a test sample set, wherein the test sample set includes historical charge and discharge data of the ladder battery under preset conditions, and the preset The conditions include at least one of different battery models, different available capacities, different application scenarios, and different health states; obtain historical feature data based on the historical charge and discharge data in the test sample set, and perform cluster analysis on the historical feature data , determine the corresponding model category; determine the target historical feature data and attenuation function according to the prediction error range and effective characteristic factors of the attenuation function corresponding to the model category; determine the target historical feature data, the attenuation function, and the prediction error according to the target historical feature data, the attenuation function, and the prediction error range, and adjust the weight of each effective characteristic factor in the attenuation function. [0017] According to an embodiment of the present invention, matching the target feature data with the effective feature factors of each basic model in the current basic model group includes: respectively calculating the target feature data and the effective feature factors of each basic model in the current basic model group. Clustering coefficients between the effective characteristic factors of each of the basic models; if there is a clustering coefficient greater than the preset clustering threshold, the basic model corresponding to the clustering coefficient will be used as the basic model for successful matching. [0018] According to an embodiment of the present invention, using the target attenuation function to obtain the life estimation result of the target ladder battery based on the target characteristic data includes: based on the effective characteristic factor of the successfully matched basic model, Effective feature data is obtained from the target feature data; and the life estimation result of the target ladder battery is obtained according to the attenuation function corresponding to the effective feature data and the successfully matched basic model. [0019] According to an embodiment of the present invention, obtaining the target characteristic data of the target ladder battery includes: in response to a scan instruction coded for the target ladder battery, retrieving the target characteristic data from a preset database. [0020] According to an embodiment of the present invention, the application scenario includes at least one of temperature range, current rate, battery discharge depth, upper and lower voltage limits, and early warning capability. [0021] According to an embodiment of the present invention, the characteristic factors include cell capacity, cell thickness, date of manufacture, R′ characteristic value, OCV characteristic value, α characteristic value, α′ characteristic value, β characteristic value, β′ characteristic value , at least one of the Vi-Vj characteristic values, wherein the R′ characteristic value is determined by the electrochemical impedance spectrum of the target ladder battery, the α characteristic value, the α′ characteristic value, and the β characteristic value , the β′ characteristic value is determined by the voltage differential curve of the target ladder battery [0022] In order to achieve the above object, a second embodiment of the present invention provides a computer-readable storage medium on which a computer program is stored. When the computer program is executed by a processor, the method proposed by the first embodiment of the present invention is implemented. Battery life estimation method. [0023] In order to achieve the above object, a third embodiment of the present invention provides an electronic device, including a memory and a processor. A computer program is stored on the memory. When the computer program is executed by the processor, the present invention is implemented. The battery life estimation method proposed by the embodiment of the first aspect. [0024] In order to achieve the above object, a fourth embodiment of the present invention provides a program product, which includes a computer program. When the computer program is executed by a processor, the battery life estimation method as proposed in the first embodiment of the present invention is implemented. [0025] Additional aspects and advantages of the invention will be set forth in part in the description which follows, and in part will be obvious from the description, or may be learned by practice of the invention. Description of drawings [0026] figure 1 It is a flow chart of a battery life estimation method according to an embodiment of the present invention; [0027] figure 2 It is a flow chart of the establishment of the initial basic model group according to an embodiment of the present invention; [0028] image 3 It is the voltage differential curve of the constant current charging of the ladder battery according to an embodiment of the present invention; [0029] Figure 4 It is a flow chart for obtaining the corresponding attenuation function according to an embodiment of the present invention; [0030] Figure 5 It is a flow chart of the establishment of the initial basic model group according to another embodiment of the present invention; [0031] Figure 6 It is a flow chart of the matching basic model according to an embodiment of the present invention; [0032] Figure 7 It is a flow chart for obtaining the life estimation results according to an embodiment of the present invention; [0033] Figure 8 This is a structural block diagram of an electronic device according to an embodiment of the present invention. Detailed ways [0034] Embodiments of the present invention are described in detail below, examples of which are illustrated in the accompanying drawings, wherein the same or similar reference numerals throughout represent the same or similar elements or elements with the same or similar functions. The embodiments described below with reference to the accompanying drawings are exemplary and intended to explain the present invention and are not to be understood as limiting the present invention. [0035] Attached below is the instruction manual figure 1 - Attached Figure 8 The battery life estimation method, storage media, electronic equipment, and program products according to the embodiments of the present invention are described in detail. [0036] figure 1 This is a flow chart of a battery life estimation method according to an embodiment of the present invention. like figure 1 As shown, battery life estimation methods can include: [0037] S101, obtain the target characteristic data of the target ladder battery, where the target characteristic data is obtained based on the test data of the target ladder battery, and the test data includes charge and discharge data; [0038] S102: Determine the target attenuation function based on the target characteristic data, and use the target attenuation function to obtain the life estimation result of the target ladder battery based on the target characteristic data. [0039] The embodiment of the present invention uses the target characteristic data obtained by testing the target ladder battery to determine the target attenuation function, where different attenuation functions have different effective characteristic factors and weights for estimating battery life. After the target attenuation function is determined, the target attenuation function is used to estimate the life of the target echelon battery based on the target characteristic data. [0040]Specifically, the target ladder battery is tested, where the test on the target ladder battery is not limited to charge and discharge tests, and the number of charge and discharge times can be multiple times, such as 1-10 charge and discharge tests. Obtain the target characteristic data generated by the target ladder battery during the test, where the target characteristic data may be data generated based on the effective characteristic factors of each basic model in the current basic model group. Determine the target attenuation function based on the target feature data obtained from the test, and use the target attenuation function to obtain the life expectancy result of the target ladder battery based on the effective feature data in the target feature data. [0041] In one embodiment of the present invention, determining the target attenuation function based on target characteristic data includes: [0042] Match the target feature data with the effective feature factors of each basic model in the current basic model group; [0043] If there is a successfully matched basic model, the attenuation function corresponding to the successfully matched basic model will be used as the target attenuation function; [0044] If there is no successfully matched basic model, determine whether there is an abnormality in the test data, or use multiple sets of test data of the target ladder battery to obtain a new basic model, and add the new basic model to the current basic model group. [0045] Specifically, the target characteristic data of the target ladder battery is matched with the effective characteristic factors of each basic model in the current basic model group, where different basic models have different effective characteristic factors. If there is a successfully matched basic model in the current basic model group, the attenuation function corresponding to the successfully matched basic model will be used as the target attenuation function, and the target attenuation function will be used to complete the life estimation of the target ladder battery. If there is no successfully matched basic model in the current basic model group, it may be that the test data obtained when testing the target ladder battery is incorrect. Detect the acquired test data of the target ladder battery. If the test data is abnormal, determine whether the test data is abnormal. If there are no abnormalities in the test data, it may be that the current basic model group does not have a matching basic model. [0046] In order to enrich the basic model group, the target ladder battery was tested multiple times to obtain multiple sets of test data of the target ladder battery. Establish a new basic model based on multiple sets of test data of the target ladder battery, and add the new basic model to the current basic model group. The basic model group in the embodiment of the present invention can realize automatic error identification, automatic update and verification of basic models. [0047] In one embodiment of the present invention, the battery life estimation method may further include: [0048] Obtain the target application scenario of the target ladder battery; [0049] Among them, the target feature data is matched with the effective feature factors of each basic model in the current basic model group, including: [0050] Determine the target basic model corresponding to the target application scenario in the current basic model group, and match the target feature data with the effective feature factors of each target basic model. [0051] In one embodiment of the present invention, the application scenario may include at least one of temperature range, current rate, battery discharge depth, upper and lower voltage limits, and early warning capability. [0052] Because the attenuation of ladder batteries is different under different application scenario conditions. In order to realize the reuse of the target ladder battery, the target ladder battery used in the target application scenario has the same service life. The embodiment of the present invention obtains the target application scenario of the target ladder battery, that is, obtains the application scenario conditions for reusing the target ladder battery, such as temperature range, current rate, battery discharge depth, upper and lower voltage limits, and early warning capability. Test the target ladder battery in the target application scenario, use the target feature data generated by testing the target ladder battery in the target application scenario, identify the matching basic model in the basic model group, and based on the target feature data and the basis for successful matching The decay function corresponding to the model completes the life estimation of the target ladder battery. [0053] In one embodiment of the present invention, the battery life estimation method may further include: establishing an initial basic model group. [0054] Specifically, in order to realize the reuse of echelon batteries, the embodiment of the present invention builds a basic model group for estimating battery echelon service life, wherein the basic model group includes multiple basic models M K =f(C k ,a k ,b k ,dk,...,m k ), among which, C k is the capacity factor (effective characteristic factor), a k ,b k ,d k ,...,m k are other effective characteristic factors. Each model in the basic model group has a corresponding effective characteristic factor and attenuation function RUL K =z(d i ) k , among which, d i is the effective characteristic factor in the corresponding basic model. Different attenuation functions RUL K =z(d i ) k The effective eigenfactors and weights in are different. [0055] In one embodiment of the present invention, as figure 2 As shown, establishing an initial basic model group may include: [0056] S201. Obtain a basic sample set, where the basic sample set includes historical charge and discharge data of the ladder battery under preset conditions. The preset conditions include at least one of different battery models, different available capacities, different application scenarios, and different health states. [0057] When establishing the initial basic model group, in order to solve the problems existing in the echelon utilization of decommissioned power batteries (echelon batteries): 1. The differentiation and poor consistency of echelon battery cell performance affects cell performance grading, sorting and grouping (the main The reasons are due to differences in the design of ladder battery cells, different environments and usage conditions in the power stage, lack of traceability data, etc., and even large differences in the same module). 2. It is difficult to evaluate and predict the life of retired battery cells, which affects the estimation of battery life (the main reason is that power EOL (End of Line Test) batteries have different attenuation modes and main influencing factors under different environmental conditions. Influence factors interact in many forms). [0058] When building a basic model group for battery echelon service life estimation, the embodiment of the present invention acquires a large number of different battery models (different material systems or formulas need to be distinguished when there are large differences in formulas) and different available capacities (initial capacities) in order to enrich the basic sample set. , Ladder batteries with different health states such as 20%-90% SOH. In order to improve the reliability and prediction accuracy of the basic model estimation in the built basic model. Classify a large number of ladder batteries with different battery models, different available capacities, and different health states so that the ladder batteries in each category have the same battery model, available capacity, and health state. Ladder batteries in each category can be grouped according to different application scenarios. And perform charge and discharge tests on the echelon batteries in each group under different application scenarios. The number of charge and discharge times can be multiple times, such as 1-10 charge and discharge tests to obtain the same battery model, available capacity, and health status. Charge and discharge data of ladder batteries at different times in different application scenarios. It should be noted that based on the charge and discharge test of the ladder battery, the charge and discharge curves that can be obtained are not limited to time-current curves, time-voltage curves, capacity-voltage curves, rate curves, dQ/dV curves, and capacity curves. Obtain the historical charge and discharge data of each of the above-mentioned echelon batteries to obtain a basic sample set. The historical charge and discharge data are not limited to data directly generated in the test, data obtained by indirect calculation, and data obtained based on the charge and discharge curve. [0059] S202: Obtain historical feature data based on the historical charge and discharge data in the basic sample set, perform cluster analysis on the historical feature data, and obtain multiple model categories. [0060] Specifically, historical characteristic data corresponding to each characteristic factor is obtained based on the historical charge and discharge data of each ladder battery. Among them, each characteristic factor is a characteristic that predicts or affects battery life determined based on the study of battery degradation mechanisms. The cluster analysis method is used to perform cluster analysis on the obtained historical feature data, and multiple model categories are obtained. [0061] S203, for each model category, obtain the corresponding attenuation function based on the historical characteristic data corresponding to the model category, and form an initial basic model group with each attenuation function and its corresponding effective characteristic factor, where the attenuation function is the relationship between the effective characteristic factor and the lifespan. Mapping relationship, life is represented by capacity, and effective characteristic factors are selected from historical characteristic data. [0062] Use the historical feature data corresponding to each model category to obtain the attenuation function corresponding to each model category, that is, determine each model category M K =f(C k ,a k ,b k ,d k ,...,m k ), and the corresponding weights of each effective feature factor. Each attenuation function and its corresponding effective characteristic factor form an initial basic model group M K =f(C k ,a k ,b k ,d k ,...,m k ), each basic model conforms to the capacity factor (effective characteristic factor) C in its function k and other effective characteristic factors a k ,b k ,d k ,...,m k joint inspection. The attenuation function corresponding to each basic model is: RUL K =z(d i ) k , among which, d i is the effective characteristic factor in the corresponding basic model. [0063] In one embodiment of the present invention, the characteristic factors include cell capacity, cell thickness, date of manufacture, R′ characteristic value, OCV characteristic value, α characteristic value, α′ characteristic value, β characteristic value, β′ characteristic value, V i -V i At least one of the eigenvalues, wherein the R′ eigenvalue is determined by the electrochemical impedance spectrum of the target ladder battery, and the α eigenvalue, α′ eigenvalue, β eigenvalue, and β′ eigenvalue are determined by the voltage differential curve of the target ladder battery. . [0064] In one embodiment of the present invention, obtaining the target characteristic data of the target ladder battery may include: in response to a scan instruction coded for the target ladder battery, retrieving the target characteristic data from a preset database. [0065] Specifically, when obtaining the battery cell capacity, battery thickness, date of manufacture and other characteristic values ​​of the target ladder battery, the target ladder battery code can be scanned to retrieve the battery cell capacity, battery thickness of the target ladder battery from the preset database , factory date and other characteristic values. [0066] In one embodiment of the present invention, R′ eigenvalue, OCV eigenvalue, α eigenvalue, α′ eigenvalue, β eigenvalue, β′ eigenvalue, V i -V j When the historical feature data corresponding to the feature value is: [0067] The R′ characteristic value is derived from electrochemical impedance spectroscopy (EIS), and the R′ characteristic value includes the constant impedance R obtained based on EIS. ct , ohmic impedance R Ω , Weber impedance R w wait. Among them, R ct +R ΩCharacterizing the current impedance of the ladder battery, Weber impedance R w The life inflection point of ladder batteries can be predicted. [0068] The α eigenvalue, α′ eigenvalue, β eigenvalue, and β′ eigenvalue are selected based on the electrochemical characteristics of the battery. image 3 It is the voltage differential curve dV/dQ of a series of constant-current charging batteries. The effective characteristic value α=X is obtained by analysis. vally2 -X vally1 In Ah as the unit, α′=X capa -X vally2 In Ah, β=Y peak -Y vally1 In Ω/h as unit, β′=Y peak -Y vally2 In Ω/h as the unit, where vally2, vally1, and peak refer to image 3 As shown, X vally1 Represents the abscissa of vally1, X vally2 Represents the abscissa of vally2, X capa Represents the ordinate of capa, Y peak Represents the ordinate of peak, Y vally1 Represents the ordinate of vally1, Y vally2 Represents the ordinate of vally2. It should be noted that the α characteristic value can be obtained by deriving the charging curve of the ladder battery twice. Derive the charging curve of the ladder battery twice. After the two derivation, the capacity difference corresponding to the intersection point between negative and positive and the X-axis is the characteristic value α. The α characteristic value is selected as the characteristic value of the ladder battery. Through research and summary, low The LiC6 peak of the SOH battery gradually weakens and disappears, but the low-order lithium-embedded graphite peak is still clear at low rates. At the same time, α′ and α coupling are added to couple the decay of the negative electrode graphite with the attenuation of active lithium. The β characteristic value can reflect the size of the potential barrier required for the battery to insert lithium into higher-order lithium-embedded graphite during the charging process, thus reflecting the aging degree of the battery. [0069] OCV (Open Circuit Voltage, the terminal voltage of the battery in the open circuit state) characteristic value, OCV=V 正 -V 负 , utilizing the changes in electrode battery aging process OCV 第m圈 -OCV 第n圈 , generally m and n are less than 10 cycles, the aging rate is calculated and used as a simple and effective characteristic value to predict battery life. It should be noted that when the characteristic data corresponding to the OCV characteristic value is obtained based on the historical charge and discharge data, the OCV 第m圈 -OCV 第n圈 is certain. That is, it is determined that the characteristic data corresponding to the OCV characteristic value is based on the OCV 第3圈 -OCV 第5圈 Calculated feature data. OCV corresponding to different battery types 第m圈 -OCV 第n圈 It can be the same or different, and its specific setting is related to the reliability of the ladder batteries of different battery types that can truly reflect the battery aging rate in the charge and discharge test. [0070] V i -V i It is divided into multiple modes. The voltages of i and j can be 70%-85% SOC under the same charge and discharge or two SOCs under 5%-30% SOC (State Of Capacity, which is used To reflect the remaining capacity of the battery, its value is defined as the voltage difference under the condition of the ratio of the remaining capacity to the total capacity), or the charging V under a fixed SOC under the same charge and discharge cycle i -V j , such as V 充电8％SOC -V 充电15％SOC is the characteristic value. In addition, there are V with different charging and discharging rings. i -V j , for example V 第2圈充电85％SOC -V 第一圈充电85％SOC is the characteristic value. After the ladder battery has gone through the power stage, the electrode potential will shift, the interface film will be thicker, and the impedance will increase due to lack of electrolyte. The voltage difference can be used to easily measure the impedance value and impedance change value of the ladder battery. It should be noted that when V is obtained based on historical charge and discharge data i -V j When the eigenvalue corresponds to the eigendata, V i -V j The way the eigenvalues ​​are calculated is deterministic. That is V i -V j The characteristic data corresponding to the characteristic value is based on V 充电8％SOC -V 充电15％SOC Calculated feature data. The specific setting is related to the reliability of the ladder batteries of different battery types that can truly reflect the impedance value and impedance change value during the charge and discharge test. [0071] In the embodiment of the present invention, when using the cluster analysis method to perform cluster analysis on historical feature data, polynomial basis, Fourier basis, Bernstein basis, B-spline basis, wavelet basis, radial basis can be used. The basis is used as the basic number, and the function principal component basis is used as the kernel function. The embodiments of the present invention do not limit the cluster analysis method used in cluster analysis. [0072] As a specific example, the functional similarity measurement method based on extreme point deviation compensation adds the distance between the extreme points of the differential curve generated by the ladder battery in the test to the distance between the two curves as the deviation. The noise value measures the similarity of two graphics, and the clustering coefficient determines whether the m picture and n picture are of the same type. For example: Among them, dd is the absolute value of the distance between different graphs m and graph n at an extreme point ti. Use this parameter to perform cluster analysis on historical charge and discharge data. The b | 1. A method for estimating battery life, It is characterized by: The methods include: Obtain the target characteristic data of the target ladder battery, wherein the target characteristic data is obtained according to the test data of the target ladder battery, and the test data includes charge and discharge data; A target attenuation function is obtained according to the target characteristic data, and the life estimation result of the target ladder battery is obtained according to the target characteristic data by using the target attenuation function. 2. The battery life estimation method according to claim 1, It is characterized by: Obtaining the target attenuation function according to the target characteristic data includes: Match the target feature data with the effective feature factors of each basic model in the current basic model group; If there is a successfully matched basic model, the attenuation function corresponding to the successfully matched basic model is used as the target attenuation function; If there is no successfully matched basic model, determine whether there is an abnormality in the test data, or use multiple sets of test data of the target ladder battery to obtain a new basic model, and add the new basic model to The current base model group. 3. The battery life estimation method according to claim 2, It is characterized by: The method also includes: Obtain the target application scenario of the target ladder battery; Wherein, matching the target feature data with the effective feature factors of each basic model in the current basic model group includes: Determine the target basic model corresponding to the target application scenario in the current basic model group, and match the target feature data with the effective feature factors of each of the target basic models. 4. The battery life estimation method according to claim 1, It is characterized by: The method also includes: establishing an initial basic model group. 5. The battery life estimation method according to claim 4, It is characterized by: The establishment of the initial basic model group includes: Obtain a basic sample set, wherein the basic sample set includes historical charge and discharge data of the ladder battery under preset conditions, and the preset conditions include at least one of different battery models, different available capacities, different application scenarios, and different health states. By; Obtain historical feature data based on the historical charge and discharge data in the basic sample set, and perform cluster analysis on the historical feature data to obtain multiple model categories; For each of the model categories, a corresponding attenuation function is obtained based on the historical feature data corresponding to the model category, and each of the attenuation functions and their corresponding effective characteristic factors is composed of the initial basic model group, where the attenuation function is Mapping relationship between effective characteristic factors and lifespan, the lifespan is characterized by capacity, and the effective characteristic factors are selected from the historical characteristic data. 6. The battery life estimation method according to claim 5, It is characterized by: The corresponding attenuation function is obtained based on the historical feature data corresponding to the model category, including: According to the model category, determine the prediction error range and target characteristic factor of the attenuation function corresponding to the model category; Determine target historical characteristic data based on each of the target characteristic factors; According to the target historical characteristic data and the prediction error range, the effective characteristic factors corresponding to the attenuation function and the weight of each effective characteristic factor are determined. 7. The battery life estimation method according to claim 6, It is characterized by: The establishment process of the initial basic model group also includes: Obtain a test sample set, wherein the test sample set includes historical charge and discharge data of the ladder battery under preset conditions, and the preset conditions include at least one of different battery models, different available capacities, different application scenarios, and different health states. By; Obtain historical feature data based on the historical charge and discharge data in the test sample set, perform cluster analysis on the historical feature data, and determine the corresponding model category; According to the prediction error range and effective characteristic factors of the attenuation function corresponding to the model category, determine the target historical characteristic data and attenuation function; According to the target historical feature data, the attenuation function, and the prediction error range, the weight of each effective feature factor in the attenuation function is adjusted. 8. The battery life estimation method according to claim 2, It is characterized by: Matching the target feature data with the effective feature factors of each basic model in the current basic model group includes: Calculate clustering coefficients between the target feature data and the effective feature factors of each basic model in the current basic model group respectively; If there is a clustering coefficient greater than the preset clustering threshold, the basic model corresponding to the clustering coefficient is used as the basic model for successful matching. 9. The battery life estimation method according to claim 2, It is characterized by: The method of using the target attenuation function to obtain the life estimation result of the target ladder battery based on the target characteristic data includes: Obtain effective feature data from the target feature data according to the effective feature factors of the successfully matched basic model; According to the attenuation function corresponding to the effective characteristic data and the successfully matched basic model, the life estimation result of the target ladder battery is obtained. 10. The battery life estimation method according to claim 1, It is characterized by: The acquisition of target characteristic data of the target ladder battery includes: In response to a scan instruction coded for the target ladder battery, the target characteristic data is retrieved from a preset database. 11. The battery life estimation method according to claim 3, It is characterized by: The application scenarios include at least one of temperature range, current rate, battery discharge depth, upper and lower voltage limits, and early warning capability. 12. The battery life estimation method according to claim 1, It is characterized by: The characteristic factors include cell capacity, cell thickness, date of manufacture, R ′ Eigenvalue, OCV eigenvalue, α eigenvalue, α ′ Eigenvalue, β Eigenvalue, β ′ At least one of eigenvalues ​​and Vi-Vj eigenvalues, wherein the R ′ The characteristic value is determined by the electrochemical impedance spectrum of the target ladder battery, the α characteristic value, the α ′ eigenvalues, the β eigenvalues, the β ′ The characteristic value is determined from the voltage differential curve of the target ladder battery. 13. A computer-readable storage medium having a computer program stored thereon, It is characterized by: When the computer program is executed by the processor, the battery life estimation method according to any one of claims 1-12 is implemented. 14. An electronic device, including a memory and a processor, with a computer program stored on the memory, It is characterized by: When the computer program is executed by the processor, the battery life estimation method according to any one of claims 1-12 is implemented. 15. A program product, including a computer program, It is characterized by: When the computer program is executed by the processor, the battery life estimation method according to any one of claims 1-12 is implemented. | 比亚迪股份有限公司
14 | CN118226264A | Examining | BYD CO LTD | Electrical testing¦Secondary cells servicing/maintenance | 2023-11-25 | 2024-06-21 | Information processing method and related equipment | The embodiment of the invention discloses an information processing method and related equipment, and the method comprises the steps: obtaining a reference energy efficiency value of a cell after N times of charging and discharging at a target temperature, N being a positive integer; a plurality of reference temperatures are obtained, an energy efficiency value set of the battery cell at the plurality of reference temperatures in sequence is obtained, the energy efficiency value set comprises corresponding energy efficiency values after multiple times of charging and discharging at each reference temperature, and the target temperature is higher than each reference temperature; and determining energy efficiency data change information of the energy storage cell according to the reference energy efficiency value and the energy efficiency value set. The energy efficiency data change information of the battery cell can be effectively determined by adjusting the temperature and the charging and discharging times of the battery cell, the working temperature of the battery cell can be better determined, and the energy efficiency of the battery cell is improved. | Technical field [0001] The present application relates to the field of electricity, and in particular to an information processing method and related equipment. Background technique [0002] With the rapid development of energy storage technology and users' growing demand for electrical energy, how to effectively improve the energy efficiency of electronic devices is becoming increasingly important. The energy efficiency of electronic equipment is related to the materials of energy storage cells (positive electrode, negative electrode, electrolyte and auxiliary materials), cell structure, etc. By changing the design of energy storage cells, using positive and negative electrodes with excellent performance, and using higher conductivity To improve the energy efficiency of energy storage cells by using high-efficiency electrolytes and other methods, the material cost, design cost and structural cost of the cell will generally increase. Therefore, it is very important to better process the battery core to improve the energy efficiency of the battery core. Contents of the invention [0003] Embodiments of the present application provide an information processing method and related equipment, which can effectively determine the energy efficiency data change information of the battery core by adjusting the temperature and charge and discharge times of the battery core, which helps to better confirm the operating temperature of the battery core. , improve the energy efficiency of the battery core. [0004] In the first aspect, embodiments of the present application provide an information processing method, including: [0005] Obtain the reference energy efficiency value of the battery core after N times of charge and discharge at the target temperature, N is a positive integer; [0006] Obtain the energy efficiency value set obtained by the energy efficiency values ​​of the battery core at multiple reference temperatures. The energy efficiency value set includes the corresponding energy efficiency values ​​after at least one charge and discharge at each reference temperature, where , the target temperature is higher than each reference temperature; [0007] According to the reference energy efficiency value and the energy efficiency value set, the energy efficiency data change information of the battery core is determined. [0008] In a second aspect, embodiments of the present application provide an information processing device, including: [0009] The acquisition unit is used to obtain the reference energy efficiency value of the battery core after N times of charge and discharge at the target temperature, where N is a positive integer; [0010] A processing unit, configured to obtain a set of energy efficiency values ​​obtained from the energy efficiency values ​​of the battery core at multiple reference temperatures. The set of energy efficiency values ​​includes corresponding values ​​after at least one charge and discharge at each reference temperature. Energy efficiency value, wherein the target temperature is higher than each reference temperature; based on the reference energy efficiency value and the energy efficiency value set, the energy efficiency data change information of the battery core is determined. [0011] In a third aspect, embodiments of the present application provide a computing device. The computing device includes: a processor and a memory. The processor and the memory are connected to each other. The memory is used to store computer programs, and the processor Configured to call the computer program to execute the method described in the first aspect. [0012] In the fourth aspect, embodiments of the present application provide an electronic device, including: an energy storage device, a temperature control device and a computing device, [0013] Energy storage device, used to store or release electrical energy; [0014] A temperature control device used to adjust the temperature of the energy storage cells in the energy storage device; [0015] Computing device, configured to execute the method described in the first aspect. [0016] In a fifth aspect, embodiments of the present application provide a computer-readable storage medium. Program instructions are stored in the computer-readable storage medium. When the program instructions are executed, the method described in the first aspect is implemented. [0017] In a sixth aspect, embodiments of the present application provide a computer program product. The computer program product includes program instructions. When the program instructions are executed by a processor, the method described in the first aspect is implemented. [0018] The embodiment of the present application can obtain the reference energy efficiency value of the battery core after N times of charge and discharge at the target temperature, N is a positive integer; obtain the set of energy efficiency values ​​obtained by the energy efficiency values ​​of the battery core at multiple reference temperatures, The energy efficiency value set includes the corresponding energy efficiency value after at least one charge and discharge at each reference temperature, where the target temperature is higher than each reference temperature; the energy efficiency of the battery core is determined based on the reference energy efficiency value and the energy efficiency value set. Data change information. By adjusting the temperature and charge and discharge times of the battery core, the energy efficiency data change information of the battery core can be effectively determined, which helps to better confirm the operating temperature of the battery core and improve the energy efficiency of the battery core. Description of drawings [0019] In order to more clearly explain the embodiments of the present application or the technical solutions in the prior art, the drawings needed to be used in the description of the embodiments or the prior art will be briefly introduced below. Obviously, the drawings in the following description are only These are some embodiments of the present application. For those of ordinary skill in the art, other drawings can be obtained based on these drawings without exerting creative efforts. [0020] figure 1 It is a schematic diagram of an energy efficiency curve; [0021] figure 2 is a schematic diagram of another energy efficiency curve; [0022] image 3 It is a schematic structural diagram of an electronic device provided by an embodiment of the present application; [0023] Figure 4 It is a schematic flowchart of an information processing method provided by an embodiment of the present application; [0024] Figure 5 It is a schematic flow chart of another information processing method provided by the embodiment of the present application; [0025] Figure 6 It is a schematic flow chart of another information processing method provided by the embodiment of the present application; [0026] Figure 7 It is a schematic flow chart of another information processing method provided by the embodiment of the present application; [0027] Figure 8 It is a schematic diagram of an energy efficiency curve provided by the embodiment of the present application; [0028] Figure 9 It is a schematic diagram of another energy efficiency curve provided by the embodiment of the present application; [0029] Figure 10 It is a schematic flow chart of another information processing method provided by the embodiment of the present application; [0030] Figure 11 It is a schematic diagram of the capacity retention rate during the cycle provided by the embodiment of the present application; [0031] Figure 12 It is a schematic structural diagram of an information processing device provided by an embodiment of the present application; [0032] Figure 13 This is a schematic structural diagram of a computing device provided by an embodiment of the present application. Detailed ways [0033] The technical solutions in the embodiments of the present application will be clearly and completely described below with reference to the accompanying drawings in the embodiments of the present application. Obviously, the described embodiments are part of the embodiments of the present application, rather than all of the embodiments. Based on the embodiments in this application, all other embodiments obtained by those of ordinary skill in the art without creative efforts fall within the scope of protection of this application. [0034] It should be understood that, when used in this specification and the appended claims, the terms "comprises" and "comprises" indicate the presence of described features, integers, steps, operations, elements and/or components but do not exclude the presence of one or The presence or addition of multiple other features, integers, steps, operations, elements, components and/or collections thereof. [0035] It should also be understood that the terminology used in the specification of the present application is for the purpose of describing particular embodiments only and is not intended to be limiting of the application. As used in this specification and the appended claims, the singular forms "a", "an" and "the" are intended to include the plural forms unless the context clearly dictates otherwise. [0036] It will be further understood that the term "and/or" as used in this specification and the appended claims refers to and includes any and all possible combinations of one or more of the associated listed items. . [0037] In specific implementations, computing devices described in embodiments of the present application include, but are not limited to, other portable devices such as mobile phones, laptop computers, or tablet computers having a touch surface (eg, a touch screen display and/or a touch pad). It should also be understood that in some embodiments, the computing device is not a portable communication device, but a desktop computer having a touch surface (eg, a touch screen display and/or a touch pad). In some embodiments, the computing device may be an in-vehicle system having a touch screen display and/or touch pad. In some embodiments, the computing device may also be a computing device that includes a display without touch functionality but is coupled to an external input device (such as a mouse). [0038] Before proposing an information processing method and related equipment provided by the embodiments of this application, by selecting the same batch of battery cells as experimental objects, keeping the test voltage range (2.5-3.65V) consistent, and eliminating the influence of other factors, the battery core's Energy efficiency can increase as the temperature of the battery core increases, or as the number of charge and discharge times (i.e., the number of cycles) increases. In some embodiments, the cell may be an energy storage cell. [0039] Specifically, it can be combined figure 1 and figure 2 Be explained, figure 1 It is a schematic diagram of an energy efficiency curve, such as figure 1 Shown is the energy efficiency curve corresponding to 45℃, 35℃, 25℃, 15℃ and 0℃ for the energy storage battery at 0.25CP rate. according to figure 1 It can be obtained that the temperatures are 45°C, 35°C, 25°C, 15°C and 0°C. The energy efficiency values ​​of the energy storage cells corresponding to each temperature are: 96.00%, 95.40%, 94.78%, 90.58% and 81.37 %. Two conclusions can be drawn from this. First, the higher the temperature, the higher the energy efficiency of the energy storage cell. Second, the energy efficiency value of the energy storage battery at 35°C is about 0.6% higher than the energy efficiency value at 25°C. This shows that the higher the temperature, the faster the lithium deintercalation reaction rate between the positive and negative electrodes inside the energy storage battery and the internal resistance decreases, which can effectively improve the energy efficiency of the energy storage battery. [0040] figure 2 is a schematic diagram of another energy efficiency curve, such as figure 2 The data shown are used to indicate the energy efficiency data of the battery core at normal temperature, specifically the energy efficiency curve of the energy storage battery core at 0.25CP at normal temperature of 25°C. according to figure 2 It can be obtained that the energy efficiency value of the energy storage cell at a 0.25CP rate at room temperature of 25°C is 94.8%. After 100 charges and discharges, the energy efficiency value increases to 95.3%. This proves that as the number of charges and discharges increases, the energy efficiency can also gradually increase. promote. [0041]Therefore, an information processing method provided by the embodiment of the present application obtains the reference energy efficiency value of the battery core after N times of charge and discharge at the target temperature, N is a positive integer; obtains multiple reference temperatures, and obtains the sequence of the battery cores. A set of energy efficiency values ​​obtained from energy efficiency values ​​at multiple reference temperatures. The set of energy efficiency values ​​includes corresponding energy efficiency values ​​after at least one charge and discharge at each reference temperature, where the target temperature is higher than each reference temperature. ; According to the reference energy efficiency value and the energy efficiency value set, the energy efficiency data change information of the battery core is determined. By increasing the temperature and the number of charges and discharges to determine the change information of the energy efficiency data of the battery core, it is helpful to effectively recommend the operating temperature of the battery core to the user or assist the user to effectively select the operating temperature of the battery core to more accurately Safely and effectively improve the energy efficiency of batteries. [0042] The embodiments of the present application provide an information processing method and related equipment. The information processing method can be applied to an information processing device. The information processing device can be set in a computing device. The computing device can be set in an electronic device. The electronic device It also includes a temperature control device and an energy storage device, the computing device is communicatively connected with the temperature control device, and the computing device is communicatively connected with the energy storage device. In some embodiments, the computing device may include, but is not limited to, mobile phones, laptop computers, tablet computers and other portable devices and other terminal devices; the energy storage device may include, but is not limited to, energy storage cabinets, batteries, etc. ; The temperature control device may include, but is not limited to, terminal devices such as mobile phones, laptop computers, tablet computers and other portable devices. An information processing method provided by embodiments of the present application can be applied to application scenarios related to storing electrical energy, such as vehicle batteries, outdoor mobile power supplies, household power supplies, commercial power supplies and other electronic equipment. [0043] See image 3 , image 3 is a schematic structural diagram of an electronic device provided by an embodiment of the present application, such as image 3 As shown, the electronic device includes a computing device 301, an energy storage device 302, and a temperature control device 303. The computing device 301 and the energy storage device 302 are communicatively connected, and the computing device 301 and the temperature control device 303 are communicatively connected. The energy storage device 302 is used to store electrical energy or release electrical energy; the temperature control device 303 is used to adjust the temperature of the energy storage cells in the energy storage device. The calculation device 301 is used to obtain the reference energy efficiency value of the battery core after N times of charging and discharging at the target temperature, where N is a positive integer; obtain multiple reference temperatures, and obtain the energy efficiency values ​​of the battery core at multiple reference temperatures. The energy efficiency value set includes the corresponding energy efficiency value after at least one charge and discharge at each reference temperature, where the target temperature is higher than each reference temperature; according to the reference energy efficiency value and the energy efficiency value Collection to determine the energy efficiency data change information of the battery core. In some embodiments, the computing device 301 may include, but is not limited to, a computer, a tablet, a smart watch and other terminal devices. [0044] For details, please see Figure 4 , Figure 4 is a schematic flowchart of an information processing method provided by an embodiment of the present application, such as Figure 4 The information processing method in this embodiment shown can be applied to an information processing device, and the information processing device is provided in a computing device. The method may at least include the following steps. [0045] S401: Obtain the reference energy efficiency value of the battery core after N times of charge and discharge at the target temperature, where N is a positive integer. [0046] In the embodiment of the present application, the computing device can obtain the reference energy efficiency value of the battery core after N times of charge and discharge at the target temperature, where N is a positive integer. The target temperature can be any predefined temperature that is higher than normal temperature, such as 25°C, and lower than a preset temperature limit threshold (such as 45°C). In some embodiments, the battery core may be an energy storage battery core, and the number of charges and discharges may be determined by the number of cycles of the energy storage battery core. For example, 20 cycles of the energy storage battery core indicates 20 times of charge and discharge. . By raising the temperature of the energy storage cell to the target temperature, the activation of the cell can be accelerated, the solid electrolyte interface (SEI) film on the surface of the negative electrode can be strengthened, and the climbing process of the cell's energy efficiency in the early stage of the cycle at room temperature can be shortened. [0047] For example, the computing device may obtain the reference energy efficiency value of the energy storage cell after 20 charges and discharges at a target temperature of 35°C. For another example, the computing device may obtain the reference energy efficiency value of the energy storage cell after 50 charges and discharges at a target temperature of 35°C. [0048] In one embodiment, before obtaining the reference energy efficiency value of the battery core after N times of charging and discharging at the target temperature, the computing device may charge and discharge the battery core M times and obtain the value of the battery core obtained after each charge and discharge of the battery core. Capacity, where M is a positive integer; based on the cell capacity obtained by each charge and discharge of the cell, calculate the average capacity of the cell for M times of charge and discharge; based on the average capacity and the charging time of the cell, calculate the cell's Test capacity; based on the test capacity of the battery cell, perform the step of obtaining the reference energy efficiency value of the battery core after N times of charge and discharge at the target temperature. [0049] For example, when the calculation device calculates the average capacity of the energy storage battery for M times of charging and discharging based on the battery capacity obtained by each charge and discharge of the energy storage battery, assuming that M is 3, the first charge and discharge of the energy storage battery is The battery cell capacity is 400, the battery cell capacity for the second charge and discharge is 403, and the battery cell capacity for the third charge and discharge is 405, then the calculation device calculates the average capacity of the energy storage battery cell for three charges and discharges = (400 +403+405)/3, approximately 403. [0050] When the calculation device calculates the test capacity of the battery core based on the average capacity and the charging time of the battery core, it can determine the charge and discharge rate of the energy storage battery core based on the charging time of the energy storage battery core, and determine the average capacity and the charging time. The product of the discharge rate is the test capacity of the energy storage cell. It should be noted that the unit of charge and discharge rate is CP. 1CP is equal to the current intensity of the energy storage cell (such as a battery) when it is fully discharged in one hour. Assuming that the charge and discharge rate is 1CP, it means that it is fully charged in one hour. If it is 2CP, it is half It can be fully charged in one hour. If it is 0.5CP, it will be fully charged in two hours. [0051] S402: Obtain a set of energy efficiency values ​​obtained from the energy efficiency values ​​of the battery core at multiple reference temperatures. [0052] In the embodiment of the present application, the computing device can obtain multiple reference temperatures, which can be predefined temperatures, and obtain a set of energy efficiency values ​​obtained by successively performing energy efficiency values ​​of the battery core at multiple reference temperatures. The set of energy efficiency values ​​includes corresponding energy efficiency values ​​after at least one charge and discharge at each reference temperature, where the target temperature is higher than each reference temperature, and the number of charges and discharges corresponding to any two reference temperatures is the same or different. [0053] In one embodiment, when acquiring multiple reference temperatures, the computing device can adjust the target temperature to multiple reference temperatures successively according to the preset adjustment rules after completing N times of charging and discharging the battery core at the target temperature; wherein, The preset adjustment rule indicates that the temperature difference between the highest reference temperature among multiple reference temperatures and the target temperature is x, and the temperature difference between each reference temperature is y, x is a positive number, y is a positive number, and, the preset The adjustment rules also indicate the number of charge and discharge times at each reference temperature. [0054] By raising the temperature of the battery core to the target temperature, each time the battery core is charged and discharged for N times, the target temperature is gradually reduced to multiple reference temperatures, and the reference energy efficiency value of the battery core at the target temperature is obtained. The collection of energy efficiency values ​​​​at each reference temperature can quickly improve the energy efficiency of the battery core at room temperature and shorten the climbing process of the energy efficiency of the battery core at room temperature. On the other hand, the reference temperature screened by the computer can avoid excessive temperature changes. Cause damage to the battery core and prevent the battery core from being adjusted to the reference temperature in time due to excessive temperature changes and affecting the energy efficiency value of the battery core. [0055] In one embodiment, the computing device can adjust the target temperature to the reference ambient temperature after the battery core is charged and discharged N times, and obtain the energy efficiency value of the battery core after adjusting the target temperature to the reference ambient temperature after N times of charging and discharging. A set of energy efficiency values ​​is obtained, which includes corresponding energy efficiency values ​​after different times of charging and discharging at the target temperature. [0056] In this way, the reference energy efficiency value of the battery core for different times of charge and discharge at the target temperature can be obtained, which is helpful for subsequent determination of the improvement of the energy efficiency of the battery core under the target temperature with different times of charge and discharge; and through Obtaining the energy efficiency value of the battery core after it is lowered from the target temperature to the reference ambient temperature is helpful to determine the energy efficiency change information of the battery core after it is lowered from the target temperature to the reference ambient temperature. [0057] S403: Determine the energy efficiency data change information of the battery core based on the reference energy efficiency value and the energy efficiency value set. [0058] In this embodiment of the present application, the computing device may determine the energy efficiency data change information of the battery core based on the reference energy efficiency value and the energy efficiency value set, where the energy efficiency data change information may include the energy efficiency data change rate. [0059] In one embodiment, the computing device can compare the reference energy efficiency value of the battery core after N times of charging and discharging at the target temperature with the energy efficiency value of the battery core at each reference temperature in the energy efficiency value set, and based on the comparison result Determine the energy efficiency data change information of the battery cell after it is adjusted from the target temperature to different reference temperatures. [0060] By determining the energy efficiency data change information of the battery core, it is helpful to determine the recommended operating temperature of the battery core based on the energy efficiency data change information, or it is convenient for users to select the operating temperature of the battery core based on the energy efficiency change information to improve the energy efficiency of the battery core. [0061] In the embodiment of the present application, the computing device can accelerate the activation of the early stage of charge and discharge (i.e., cycle) at room temperature by raising the temperature of the battery core to the target temperature, strengthen the SEI film on the surface of the negative electrode, and reduce the energy efficiency value in the early stage of charge and discharge (i.e., cycle). Climbing process; by raising the temperature of the battery core to the target temperature, each time the battery core is charged and discharged every N times, the target temperature is gradually reduced to multiple reference temperatures, which helps the battery core to better adapt to temperature changes. changes to avoid damage to the battery core due to excessive temperature changes and to prevent the battery core from being adjusted to the reference temperature in time due to excessive temperature changes and affecting the energy efficiency value of the battery core; through the reference energy efficiency value of the battery core at the target temperature and The set of energy efficiency values ​​at each reference temperature is used to determine the energy efficiency data change information of the battery core, which is helpful to determine the recommended operating temperature of the battery core based on the energy efficiency data change information, or to facilitate the user to select the operating temperature of the battery core based on the energy efficiency change information. Improve the energy efficiency of battery cells. [0062] For details, please see Figure 5 , Figure 5 is a schematic flowchart of another information processing method provided by the embodiment of the present application, such as Figure 5 The information processing method in this embodiment shown can be applied to an information processing device, and the information processing device is provided in a computing device. The method may at least include the following steps. [0063] S501: Get the test capacity of the battery cell. [0064] In the embodiment of the present application, the computing device can charge and discharge the battery core M times, and obtain the battery core capacity obtained by each charge and discharge of the battery core, where M is a positive integer; based on the battery core capacity obtained by each charge and discharge of the battery core , calculate the average capacity of the battery core for M times of charge and discharge; based on the average capacity and the charging time of the battery core, calculate the test capacity of the battery core. [0065] S502: Obtain the reference energy efficiency value of the battery core after N times of charge and discharge at the target temperature based on the test capacity, where N is a positive integer. [0066] S503: After the battery core is charged and discharged N times, the target temperature is adjusted to the reference ambient temperature, and a set of energy efficiency values ​​obtained by adjusting the target temperature to the energy efficiency value of the reference ambient temperature after the battery core is charged and discharged N times is obtained. [0067]In the embodiment of the present application, the computing device can adjust the target temperature to the reference ambient temperature after the battery core is charged and discharged N times, and obtain the energy efficiency value of the battery core after adjusting the target temperature to the reference ambient temperature after N times of charging and discharging. A set of energy efficiency values ​​is obtained, which includes corresponding energy efficiency values ​​after different times of charging and discharging at the target temperature. [0068] In one embodiment, the computing device can obtain the reference energy efficiency value of the battery core after N times of charge and discharge at the target temperature, and after acquiring the N times of charge and discharge of the battery core at the target temperature, adjust the target temperature to the reference environment. temperature, the energy efficiency value at the reference ambient temperature. [0069] For example, the battery core can be charged and discharged 20 times at the target temperature of 35°C. The energy efficiency value of the battery core after charging and discharging 20 times at 35°C is obtained. After charging and discharging 20 times, the target temperature of 35°C is adjusted to Refer to the ambient temperature of 25°C, and obtain the energy efficiency value of the battery core at 25°C after adjusting the target temperature of 35°C to 25°C. In the same way, the battery core can also be charged and discharged 50 times at the target temperature of 35°C. The energy efficiency value of the battery core after charging and discharging 50 times at 35°C is obtained, and after 50 times of charging and discharging, the target temperature is 35°C. Adjust to the reference ambient temperature of 25°C, and obtain the energy efficiency value of the battery core at 25°C after adjusting the target temperature of 35°C to 25°C. [0070] S504: Determine the energy efficiency data change information of the battery core based on the reference energy efficiency value and the energy efficiency value set. [0071] In the embodiment of the present application, in this way, the reference energy efficiency value of the battery core for different times of charge and discharge at the target temperature can be obtained, which is helpful for subsequent determination of the impact of different times of charge and discharge on the energy efficiency of the battery core at the target temperature. Improvement; and by obtaining the energy efficiency value of the battery core after it is reduced from | 1. An information processing method, It is characterized by, include: Obtain the reference energy efficiency value of the battery core after N times of charge and discharge at the target temperature, N is a positive integer; Obtain the energy efficiency value set obtained by the energy efficiency values ​​of the battery core at multiple reference temperatures. The energy efficiency value set includes the corresponding energy efficiency values ​​after at least one charge and discharge at each reference temperature, where , the target temperature is higher than each reference temperature; According to the reference energy efficiency value and the energy efficiency value set, the energy efficiency data change information of the battery core is determined. 2. The method according to claim 1, It is characterized by, Before obtaining the reference energy efficiency value of the battery core after N times of charge and discharge at the target temperature, it also includes: Charge and discharge the battery core M times to obtain the battery core capacity obtained by each charge and discharge of the battery core, where M is a positive integer; Based on the battery core capacity obtained by each charge and discharge of the battery core, calculate the average capacity of the battery core for M times of charge and discharge; Calculate the test capacity of the battery core based on the average capacity and the charging time of the battery core; Based on the test capacity of the battery core, the step of obtaining the reference energy efficiency value after N times of charge and discharge of the battery core at the target temperature is performed. 3. The method of claim 1, It is characterized by, Before obtaining the energy efficiency value set obtained by the energy efficiency values ​​of the battery core at multiple reference temperatures, the method further includes: Obtain the multiple reference temperatures; The obtaining of the multiple reference temperatures includes: After the battery core is charged and discharged N times at the target temperature, the target temperature is adjusted to multiple reference temperatures successively according to the preset adjustment rules; Wherein, the preset adjustment rule indicates that the temperature difference between the highest reference temperature among multiple reference temperatures and the target temperature is x, and the temperature difference between each reference temperature is y, x is a positive number, and y is a positive number. , and the preset adjustment rule also indicates the number of charge and discharge times at each reference temperature. 4. The method of claim 1, Its characteristics, The method also includes: Obtain the original energy efficiency value of the battery core at the reference ambient temperature; The first prompt information is generated according to the energy efficiency value corresponding to the last reference temperature in the energy efficiency value set and the original energy efficiency value at the reference ambient temperature. 5. The method of claim 1, Its characteristics, The method also includes: Obtain multiple energy efficiency value sets of the battery core. Each energy efficiency value set records the energy efficiency value at each corresponding reference temperature; in the process of obtaining different energy efficiency value sets, all reference temperatures used are different. The same or partially different, the corresponding number of charge and discharge at each reference temperature is completely different or partially different; Obtain the original energy efficiency value of the battery core at the reference ambient temperature; The second prompt information is generated according to the energy efficiency value corresponding to the last reference temperature in each energy efficiency value set and the original energy efficiency value at the reference ambient temperature. 6. The method of claim 1, It is characterized by, The method also includes: According to the energy efficiency data change information of the battery core and the preset capacity retention rate threshold, the recommended operating temperature of the battery core is determined from the respective reference temperatures. 7. The method of claim 6, It is characterized by, Determining the recommended operating temperature of the battery core from the respective reference temperatures based on the energy efficiency data change information of the battery core and the preset capacity retention rate threshold includes: Compare the change information of each energy efficiency data of the battery core; If the energy efficiency data change information in the comparison result is different, determine the reference temperature at which the capacity retention rate of the battery core is less than the preset capacity retention rate threshold and the energy efficiency value changes minimally based on the energy efficiency data change information. is the recommended operating temperature of the battery cell. 8. The method of claim 7, It is characterized by, The method also includes: If the energy efficiency data change information in the comparison result is the same, obtain each reference temperature corresponding to the same energy efficiency data change information; Obtain the number of charge and discharge times of the battery core corresponding to each of the reference temperatures, and determine that the capacity retention rate of the battery core is less than the preset capacity retention rate threshold, and the reference temperature corresponding to the minimum number of charge and discharge times is the Recommended operating temperature of battery cells. 9. An information processing device, It is characterized by, include: The acquisition unit is used to obtain the reference energy efficiency value of the battery core after N times of charge and discharge at the target temperature, where N is a positive integer; A processing unit, configured to obtain a set of energy efficiency values ​​obtained from the energy efficiency values ​​of the battery core at multiple reference temperatures. The set of energy efficiency values ​​includes corresponding values ​​after at least one charge and discharge at each reference temperature. Energy efficiency value, wherein the target temperature is higher than each reference temperature; based on the reference energy efficiency value and the energy efficiency value set, the energy efficiency data change information of the battery core is determined. 10. A computing device, It is characterized by, It includes a processor and a memory, the processor and the memory are connected to each other, wherein the memory is used to store a computer program, and the processor is configured to call the computer program to execute any one of claims 1-8 the method described. 11. An electronic device, It is characterized by, include: energy storage devices, temperature control devices and computing devices, Energy storage device, used to store or release electrical energy; A temperature control device used to adjust the temperature of the battery core in the energy storage device; Computing device, used to perform the method according to any one of claims 1-8. 12. A computer-readable storage medium, It is characterized by, The computer-readable storage medium stores program instructions, and when the program instructions are executed, the method according to any one of claims 1-8 is implemented. 13. A computer program product, It is characterized by, The computer program product includes program instructions, which when executed by a processor implement the method of any one of claims 1-8. | 比亚迪股份有限公司
15 | CN118222850A | Examining | BYD CO LTD | Process efficiency improvement | 2023-09-26 | 2024-06-21 | Method for extracting lithium | The invention provides a method for extracting lithium, which comprises the following steps: mixing lithium-containing waste residue, lithium ore and composite salt, and roasting to obtain a roasted mixture, the composite salt comprises calcium salt, sodium salt and potassium salt, and the melting point of the lithium-containing waste residue is lower than that of the lithium ore; carrying out water leaching on the roasting mixture, and filtering to obtain a leaching solution; and removing impurities from the leachate to obtain a lithium-containing solution. According to the method provided by the invention, the extraction recovery rate of lithium can be improved, the roasting temperature is reduced, and lithium resources can be recycled. | Technical field [0001] The present application relates to the technical field of lithium extraction, and in particular to a method for extracting lithium. Background technique [0002] Due to the rapid development and use of lithium-ion batteries, the demand for lithium resources has increased dramatically. In addition to the development of natural lithium ores, it is also necessary to recycle lithium in lithium-containing waste residues. At the same time, in order to improve the recovery rate of lithium, it is necessary to study methods for extracting lithium. Contents of the invention [0003] In view of this, this application provides a method for extracting lithium, which uses low melting point lithium-containing waste residue and lithium ore to synergistically cooperate to increase the recovery and extraction rate of lithium and reduce the roasting temperature, which is beneficial to the recycling of lithium resources. [0004] This application provides a method for extracting lithium, which includes: mixing lithium-containing waste residue, lithium ore and compound salt and then roasting to obtain a roasting mixture, wherein the compound salt includes calcium salt, sodium salt and potassium salt, and the lithium-containing waste residue is The melting point is lower than the melting point of the lithium ore; the roasted mixture is soaked in water and filtered to obtain a leachate; the leachate is impurity removed to obtain a lithium-containing solution. [0005] Optionally, the mass of the lithium-containing waste residue accounts for 5% to 90% of the total mass of the lithium-containing waste residue and the lithium ore. [0006] Optionally, during the mixing, the ratio of the total mass of the lithium-containing waste residue and the lithium ore, the mass of the calcium salt, the mass of the sodium salt and the mass of the potassium salt is 1: (0.1- 0.5): (0.1-0.4): (0.1-0.4). [0007] Optionally, the roasting temperature is 500°C-1100°C, and the roasting time is 20min-120min. [0008] Optionally, the lithium ore includes lepidolite concentrate. [0009] Optionally, the melting point of the lithium-containing waste residue is 500°C-800°C. [0010] Optionally, the lithium-containing solution is obtained after removing impurities from the leach liquid, including: adding alkaline oxide to the leach liquid to perform a first purification treatment, filtering to obtain a first purified liquid; adding The alkali solution is subjected to a second purification treatment and filtered to obtain a second purification liquid; the second purification liquid is passed through an adsorption resin to obtain the lithium-containing solution. [0011] Optionally, the temperature of the first purification treatment is 25°C-95°C, and the time is 0.5h-3h. [0012] Optionally, the alkaline oxide includes at least one of magnesium oxide and calcium oxide. [0013] Optionally, the pH value of the leachate after adding the alkaline oxide is 7-14. [0014] Optionally, the temperature of the second purification treatment is 25°C-95°C, and the time is 0.5h-3h. [0015] Optionally, the alkali solution includes at least one of sodium hydroxide solution and sodium carbonate solution. [0016] Optionally, the pH value of the first purification liquid after adding the alkali solution is 7-14. [0017] Optionally, the adsorption resin includes calcium-removing magnesium resin. [0018] Optionally, it also includes: adding sodium carbonate solution to the lithium-containing solution to precipitate lithium, and obtaining lithium carbonate after filtration; and/or adding sodium hydroxide solution to the lithium-containing solution, and then evaporating, concentrating, and crystallizing the solution. Obtain lithium hydroxide; and/or add calcium chloride solution to the lithium-containing solution, filter to obtain lithium chloride solution, and concentrate to precipitate lithium chloride. [0019] Optionally, the liquid-solid ratio of the water immersion is 0.5ml/g-3ml/g, the temperature of the water immersion is 25°C-95°C, and the time is 0.5h-3h. [0020] Optionally, the mass content of lithium oxide in the lithium-containing waste residue is 1%-10%. [0021] Optionally, the mass content of lithium oxide in the lithium ore is 1%-4%. [0022] In this application, low melting point lithium-containing waste residue and high melting point lithium ore work together to improve the recovery and extraction rate of lithium. At the same time, it is also conducive to lowering the roasting temperature, reducing energy consumption, reducing extraction costs, and is conducive to the recycling of lithium resources. Description of drawings [0023] In order to more clearly explain the embodiments of the present invention or the technical solutions in the prior art, the drawings needed to describe the embodiments or the prior art will be briefly introduced below. The specific embodiments described here are only used to explain the present invention and are not intended to limit the present invention. [0024] figure 1 This is a flow chart of a method for extracting lithium according to an embodiment of the present application. [0025] figure 2 This is a flow chart of a method for extracting lithium according to another embodiment of the present application. [0026] image 3 This is a flow chart of a method for extracting lithium provided in yet another embodiment of the present application. [0027] Figure 4 This is a flow chart of a method for extracting lithium provided in yet another embodiment of the present application. [0028] Figure 5 This is a flow chart of a method for extracting lithium provided in yet another embodiment of the present application. Detailed ways [0029] The technical solutions in the embodiments of the present application will be clearly and completely described below with reference to the accompanying drawings in the embodiments of the present application. Obviously, the described embodiments are only some of the embodiments of the present application, rather than all of the embodiments. Based on the embodiments in this application, all other embodiments obtained by those of ordinary skill in the art without creative efforts fall within the scope of protection of this application. [0030] See figure 1 , which is a flow chart of a method for extracting lithium provided by an embodiment of the present application, including: [0031] S101: The lithium-containing waste residue, lithium ore and composite salt are mixed and roasted to obtain a roasting mixture. The composite salt includes calcium salt, sodium salt and potassium salt. The melting point of the lithium-containing waste residue is lower than the melting point of the lithium ore. [0032] S102: The roasted mixture is soaked in water and filtered to obtain the leachate. [0033] S103: After removing impurities from the leach solution, a lithium-containing solution is obtained. [0034] In related technologies, spodumene, lithium feldspar, lepidolite, etc. are often used as raw materials to extract lithium, but lithium-containing waste residue is not used to extract lithium. In this application, not only lithium-containing waste residue is used, but also lithium-containing waste residue and lithium are used. With the ore, by adding compound salt, the cations in the compound salt can replace the lithium ions in the lithium-containing waste residue and the lithium ore, and the potassium ions, sodium ions and other cations in the lithium ore can also replace the lithium ions in the lithium-containing waste residue, effectively Improve the extraction recovery rate of lithium; at the same time, the melting point of lithium-containing waste residue is lower than the melting point of lithium ore, which reduces the roasting temperature during the extraction process, reduces energy consumption during the extraction process, and reduces the extraction cost, while maintaining a high The extraction rate is conducive to the recycling of lithium. [0035] In S101, by mixing and roasting lithium-containing waste residue, lithium ore, and composite salt, the cations in the composite salt replace lithium ions, so that lithium ions can be leached out in subsequent water leaching to ensure the extraction recovery rate of lithium. [0036] In this application, lithium-containing waste residue is a substance containing lithium element. In an embodiment of the present application, the lithium-containing waste residue may, but is not limited to, include at least one of lithium-containing glass waste residue, lithium-containing electrolyte waste residue, overhaul slag and carbon residue. For example, lithium-containing glass waste residue can come from vehicles, electronic products, etc., and lithium-containing electrolyte waste residue, overhaul residue and carbon residue can come from the aluminum electrolysis industry, etc. Lithium sources, such as lithium-containing concentrates or lithium compounds, have a fluxing effect in the production of glass and molten alumina electrolysis, and thus will be added to glass ingredients and molten alumina electrolytes; lithium can also be added to the electrolyte Salts, such as lithium fluoride, etc., to improve electrolyte performance; the waste materials and waste residues of these products can be used as lithium-containing waste residues to extract lithium, which is beneficial to the recycling of lithium resources. In an embodiment of the present application, the lithium-containing glass waste residue may include more than 60% silicon oxide, 1%-5% lithium oxide, more than 25% alumina and other materials in terms of mass content. In an embodiment of the present application, the lithium-containing electrolyte waste residue may include more than 60% alumina, 1%-6% lithium fluoride, 5%-10% aluminum fluoride and other materials in terms of mass content. In one embodiment of the present application, the mass content of lithium oxide in the lithium-containing waste residue is 1%-10%. In the field, the mass content of lithium oxide is used as an indicator to evaluate the lithium content in materials. Specifically, the mass content of lithium oxide in the lithium-containing waste residue can be, but is not limited to, 1%, 2%, 3%, 4%, 5%, 6%, 7%, 8%, 9% or 10%, etc. [0037] In one embodiment of the present application, the lithium-containing waste residue is crushed before mixing to obtain smaller particles of lithium-containing waste residue, which is beneficial to further improving the lithium extraction recovery rate. In one embodiment of the present application, before mixing, the lithium-containing waste residue is also crushed and passed through a 60-mesh to 300-mesh screen. The processed lithium-containing waste residue is what falls through the screen. That is to say, the particle size of the treated lithium-containing waste residue can be 60 mesh to 300 mesh. In one embodiment, the mesh size of the screen for treating lithium-containing waste residue may be 100 mesh to 300 mesh. Specifically, the mesh size of the screen used to process lithium-containing waste residue may be, but is not limited to, 100 mesh, 120 mesh, 150 mesh, 175 mesh, 200 mesh, 250 mesh, 270 mesh, or 300 mesh, etc. [0038] In one embodiment of the present application, the lithium ore includes at least one of lepidolite concentrate, spodumene, lithium feldspar, lithium feldspar, and lithium silicate, which can be used in conjunction with lithium-containing waste residue to further increase the lithium content. extraction recovery rate. In one embodiment of the present application, the lithium ore includes lepidolite concentrate; the use of lepidolite concentrate and lithium-containing waste residue can further improve the leaching of lithium ions in the lithium-containing waste residue, thereby increasing the lithium recovery rate. In one embodiment of the present application, the mass content of lithium oxide in the lithium ore is 1%-4%. Specifically, the mass content of lithium oxide in lithium ore can be, but is not limited to, 1%, 1.5%, 2%, 2.5%, 3%, 3.5% or 4%, etc. [0039] In this application, the melting point of lithium-containing waste slag is lower than the melting point of lithium ore. The melting point of lithium ore is generally higher. Combining lithium-containing waste slag with a lower melting point can lower the roasting temperature and reduce energy consumption. At the same time, other components in the lithium ore Cations can replace lithium ions in lithium-containing waste residue to achieve lithium extraction and ensure a higher lithium extraction rate; if the melting point of lithium-containing waste residue is not lower than the melting point of lithium ore, the melting points of both are at a higher level, which greatly improves the The roasting process is difficult, and too high a roasting temperature can easily cause side reactions and even affect the extraction of lithium and the improvement of the extraction rate. It can be understood that the melting point refers to the temperature at which lithium-containing waste residue or lithium ore changes from a solid state to a flowing liquid state. When the lithium-containing waste residue or lithium ore contains amorphous substances, the melting point indicates that the lithium-containing waste residue or lithium ore changes from a solid state to a liquid state. is the temperature of the flowing liquid. In an embodiment of the present application, the melting point of lithium-containing waste residue is less than or equal to 800°C. In an embodiment of the present application, the melting point of lithium-containing waste residue is 500°C-800°C. Specifically, the melting point of lithium waste residue may be, but is not limited to, 500°C, 550°C, 600°C, 650°C, 700°C, 750°C or 800°C. [0040]In one embodiment of the present application, the mass of lithium-containing waste residue accounts for 5%-90% of the total mass of lithium-containing waste residue and lithium ore. That is to say, the mass content of lithium-containing waste slag and lithium ore mixture is 5%-90%, and the mass content of lithium ore is 10%-95%, thereby ensuring the reduction of roasting temperature and benefiting lithium-containing waste slag. The synergy with lithium ore further improves the lithium extraction rate. Specifically, the mass of lithium-containing waste residue accounts for 5%, 10%, 20%, 30%, 45%, 65%, 70%, 80% or 90% of the total mass of lithium-containing waste residue and lithium ore. In one embodiment of the present application, the mass of lithium-containing waste residue accounts for 30%-90% of the total mass of lithium-containing waste residue and lithium ore, which is further conducive to improving the lithium extraction rate. In another embodiment of the present application, the mass of lithium-containing waste residue accounts for 30%-70% of the total mass of lithium-containing waste residue and lithium ore, which is further conducive to improving the lithium extraction rate. In another embodiment of the present application, the mass of lithium-containing waste residue accounts for 30%-50% of the total mass of lithium-containing waste residue and lithium ore, which is further conducive to improving the lithium extraction rate. [0041] In this application, the composite salt includes calcium salt, sodium salt and potassium salt. The calcium ions, sodium ions and potassium ions in the composite salt can replace the lithium ions in the lithium-containing waste residue and lithium ore, thereby realizing the leaching and extraction of lithium. In one embodiment of the present application, the calcium salt includes at least one of calcium sulfate, calcium nitrate and calcium chloride; the sodium salt includes at least one of sodium sulfate, sodium nitrate and sodium chloride; the potassium salt includes potassium sulfate, At least one of potassium nitrate and potassium chloride. [0042] In one embodiment of the present application, the ratio of the total mass of lithium-containing waste residue and lithium ore, the mass of calcium salt, the mass of sodium salt and the mass of potassium salt during mixing is 1: (0.1-0.5): (0.1-0.4): (0.1-0.4). That is to say, the mass ratio of the mixture, calcium salt, sodium salt and potassium salt is 1: (0.1-0.5): (0.1-0.4): (0.1-0.4), which is conducive to the replacement of lithium ions and further improves the lithium Extraction rate. In an embodiment of the present application, the ratio of the total mass of lithium-containing waste residue and lithium ore, the mass of calcium salt, the mass of sodium salt and the mass of potassium salt during mixing is 1: (0.2-0.5): (0.1-0.3): (0.2-0.4). Specifically, the ratio of the total mass of lithium-containing waste residue and lithium ore, the mass of calcium salt, the mass of sodium salt and the mass of potassium salt during mixing can be but is not limited to 1: (0.2-0.5): (0.1-0.2): ( 0.2-0.3), 1: (0.3-0.5): (0.1-0.2): (0.3-0.4), 1: (0.4-0.5): (0.1-0.2): (0.2-0.3), etc. In one embodiment of the present application, the mass of the calcium salt is greater than the mass of the potassium salt, and the mass of the calcium salt is greater than the mass of the sodium salt, which is beneficial to further improving the lithium extraction rate. In another embodiment of the present application, the mass of the potassium salt is greater than the mass of the sodium salt, which is beneficial to further improving the lithium extraction rate. In this application, the lithium-containing waste residue and the lithium ore can be uniformly mixed before adding the composite salt, or the lithium-containing waste residue, the lithium ore and the composite salt can be directly and uniformly mixed; when adding the composite salt, one of the salts can be added and Mix evenly before adding another salt, or you can add three complex salts directly. In an embodiment of the present application, lithium-containing waste residue and lithium ore can be mixed, calcium salt can be added and mixed evenly, and sodium salt and potassium salt can be added and mixed evenly. [0043] In one embodiment of the present application, the lithium-containing waste residue, lithium ore and composite salt are mixed and then subjected to briquetting and then roasting. Through the briquetting process, the lithium-containing waste residue, lithium ore and complex salt are gathered and fully contacted, which is conducive to the replacement of lithium ions and helps to further improve the lithium extraction rate. In one embodiment of the present application, the briquetting process includes using 200N/cm 2 -300N/cm 2 Suppress for 10s-60s. Specifically, the pressure of the briquetting process can be, but is not limited to, 200N/cm 2 ,225N/cm 2 ,240N/cm 2 ,250N/cm 2 ,270N/cm 2 ,285N/cm 2 or 300N/cm 2 etc., the time of the briquetting process may be, but is not limited to, 10s, 20s, 30s, 40s, 50s or 60s, etc. [0044] When extracting lithium from lithium ore, a higher roasting temperature is often required to achieve the required extraction rate; in this application, lithium-containing waste residue with a lower melting point is used in synergy with the lithium ore, and higher roasting temperatures can still be obtained. The high lithium extraction rate is conducive to the recycling of lithium; during the roasting process, the cations in the composite salt and the lithium-containing waste residue are replaced with the lithium ions in the lithium ore, and the cations in the lithium ore can also be replaced with the lithium in the lithium-containing waste residue. Ion replacement improves lithium extraction rate. In an embodiment of the present application, the calcining temperature is 500°C-1100°C, and the baking time is 20min-120min. Specifically, the baking temperature may be, but is not limited to, 500°C, 600°C, 700°C, 750°C, 800°C, 850°C, 900°C, 1000°C, 1050°C or 1100°C, etc., and the roasting time may be, but is not limited to, 20min, 40min, 60min, 90min, 100min or 120min, etc. In an embodiment of the present application, the baking temperature is 550°C-1050°C, and the baking time is 30min-100min. In another embodiment of the present application, the roasting temperature is 550°C-950°C, and the roasting time is 30min-100min. In another embodiment of the present application, the roasting temperature is 700°C-950°C, and the roasting time is 30min-90min. In another embodiment of the present application, the roasting temperature is 700°C-850°C, and the roasting time is 30min-90min. [0045] In S102, the lithium ions in the roasting mixture are replaced from the lithium-containing waste residue and lithium ore. After water leaching, the lithium ions are dissolved in the water. After filtration, the first filtrate and the lithium-containing leachate are obtained. [0046] In one embodiment of the present application, the roasted mixture needs to be ball milled and screened before water leaching, which is beneficial to the leaching of lithium ions during the water leaching process. In one embodiment of the present application, the roasted mixture is ball-milled and passed through a sieve of 18 mesh to 200 mesh, and the roasted mixture obtained under the screen is soaked in water. Specifically, after the roasting mixture is ball milled, it can be passed through a sieve of 18 mesh to 150 mesh, and the roasted mixture obtained under the sieve is soaked in water. [0047] In one embodiment of the present application, the liquid-to-solid ratio of water immersion is 0.5ml/g-3ml/g, which is beneficial to improving the leaching rate of lithium. ml/g is m 3 /t, the liquid-to-solid ratio of water immersion is the ratio of the volume of water to the mass of the roasting mixture. Specifically, the liquid-to-solid ratio of water immersion can be, but is not limited to, 0.5ml/g, 1ml/g, 1.5ml/g, 2ml/g or 2.5ml/g, etc. In an embodiment of the present application, the liquid-to-solid ratio of water immersion can be 0.5ml/g-2ml/g. In one embodiment of the present application, the water immersion temperature is 25°C-95°C and the time is 0.5h-3h, which is beneficial to increasing the lithium leaching rate. Specifically, the temperature of water immersion can be, but is not limited to, 25°C, 35°C, 40°C, 55°C, 60°C, 70°C, 80°C or 90°C, etc., and the time of water immersion can be, but is not limited to, 0.5h, 1h. , 1.5h, 2h, 2.5h or 3h, etc. In an embodiment of the present application, the temperature of water immersion is 25°C-55°C, and the time is 0.5h-2h. [0048] In S103, the lithium-containing solution can be obtained after removing impurities from the leach solution. The lithium-containing solution contains lithium, realizing the extraction of lithium; the lithium-containing solution can be processed as needed to obtain the required lithium-containing materials, realizing the reuse of lithium. . [0049] See figure 2 , which is a flow chart of a method for extracting lithium provided by another embodiment of the present application, including: [0050] S201: The lithium-containing waste residue, lithium ore and composite salt are mixed and roasted to obtain a roasting mixture. The composite salt includes calcium salt, sodium salt and potassium salt. The melting point of the lithium-containing waste residue is lower than the melting point of the lithium ore. [0051] S202: The roasted mixture is immersed in water and filtered to obtain the leachate. [0052] S203: Add alkaline oxide to the leachate to perform the first purification treatment, and filter to obtain the first purification liquid. [0053] S204: Add alkali liquid to the first purification liquid to perform the second purification process, and filter to obtain the second purification liquid. [0054] S205: The second purification liquid passes through the adsorption resin to obtain a lithium-containing solution. [0055] Among them, S201 and S202 refer to the description in S101 and S102 above, which will not be described again here. [0056] In this application, the leachate is purified three times to remove impurities in the leachate, and a lithium-containing solution with high extraction recovery rate and high purity is obtained, which is beneficial to the recovery and utilization of lithium. [0057] In S203, an alkaline oxide is added to the leachate to perform a first purification treatment. Through the first purification treatment, fluorine and silicon in the leachate can be removed, and the first purification liquid and the second filtered product are obtained after filtration. In one embodiment of the present application, the alkaline oxide includes at least one of magnesium oxide and calcium oxide. In one embodiment of the present application, the pH value of the leach solution after adding alkaline oxide is 7-14, thereby ensuring the formation of fluorine and silicon precipitates. In an embodiment of the present application, the pH value of the leach solution after adding alkaline oxide is 7-12. In an embodiment of the present application, the temperature of the first purification treatment is 25°C-95°C, and the time is 0.5h-3h. Specifically, the temperature of the first purification treatment may be, but is not limited to, 25°C, 30°C, 35°C, 40°C, 50°C, 55°C, 60°C, 70°C, 80°C or 90°C, etc. The time may be, but is not limited to, 0.5h, 1h, 1.5h, 2h, 2.5h or 3h, etc. In an embodiment of the present application, the temperature of the first purification treatment may be 55°C-85°C, and the time may be 0.5h-2h. [0058] In S204, alkali liquid is added to the first purification liquid to perform a second purification treatment. Impurities such as calcium, magnesium, and aluminum in the first purification liquid can be removed through the second purification treatment, and the second purification liquid and the third filter are obtained by filtration. things. In one embodiment of the present application, the pH value of the first purification liquid after adding the alkali solution is 7-14, thereby ensuring the formation of precipitated impurities such as calcium, magnesium, and aluminum. In an embodiment of the present application, the pH value of the first purification liquid after adding the alkali solution is 7-12. In one embodiment of the present application, the alkali solution includes at least one of sodium hydroxide solution and sodium carbonate solution. By adding alkaline solution, impurity ions such as calcium, magnesium, and aluminum form precipitates and are removed by filtration. In one embodiment of the present application, sodium hydroxide solution and sodium carbonate solution are added to the first purification liquid to perform a second purification treatment to further improve the impurity removal effect. In an embodiment of the present application, the temperature of the second purification treatment is 25°C-95°C, and the time is 0.5h-3h. Specifically, the temperature of the second purification treatment may be, but is not limited to, 25°C, 30°C, 35°C, 40°C, 50°C, 55°C, 60°C, 70°C, 80°C or 90°C, etc. The time may be, but is not limited to, 0.5h, 1h, 1.5h, 2h, 2.5h or 3h, etc. In an embodiment of the present application, the temperature of the second purification treatment is 55°C-85°C, and the time may be 0.5h-2.5h. [0059] In S205, the second purification liquid passes through the adsorption resin, and the adsorption resin can adsorb impurities in the second purification liquid to obtain a high-purity lithium-containing solution. In one embodiment of the present application, the adsorption resin includes a calcium-magnesium-removing resin, so that calcium and magnesium impurities in the second purification liquid can be removed. Specifically, the adsorption resin can be, but is not limited to, a chelating ion exchange resin with a macroporous structure. In one embodiment of the present application, the concentration of calcium ions in the lithium-containing solution is less than 1 mg/L, and the calcium ion impurities in the lithium-containing solution are small, ensuring the purity of the obtained lithium-containing solution. [0060]In one embodiment of the present application, the method for extracting lithium further includes adding sodium carbonate solution to the lithium-containing solution to precipitate lithium, and filtering to obtain lithium carbonate; and/or adding sodium hydroxide solution to the lithium-containing solution, and concentrating by evaporation. , obtain lithium hydroxide after crystallization; and/or add calcium chloride solution to the lithium-containing solution, filter to obtain lithium chloride solution, and concentrate to precipitate lithium chloride. It is understandable that according to the usage requirements of lithium, different substances can be added to the lithium-containing solution to precipitate lithium, thereby obtaining lithium materials of different materials. The lithium carbonate, lithium hydroxide, and lithium chloride prepared by the preparation method provided by this application meet the requirements of battery-grade lithium carbonate, lithium hydroxide, and lithium chloride, and are beneficial to the use of lithium carbonate, lithium hydroxide, and lithium chloride. . [0061] See image 3 , which is a flow chart of a method for extracting lithium provided by another embodiment of the present application, including: [0062] S301: The lithium-containing waste residue, lithium ore and composite salt are mixed and roasted to obtain a roasting mixture. The composite salt includes calcium salt, sodium salt and potassium salt. The melting point of the lithium-containing waste residue is lower than the melting point of the lithium ore. [0063] S302: The roasted mixture is immersed in water and filtered to obtain the leachate. [0064] S303: After removing impurities from the leach solution, a lithium-containing solution is obtained. [0065] S304: Add sodium carbonate solution to the lithium-containing solution to precipitate lithium, and obtain lithium carbonate after filtration. [0066] Among them, S301, S302, and S303 refer to the descriptions in S101, S102, and S103 above, and will not be described again here. [0067] In S304, sodium carbonate solution is added to the lithium-containing solution, so that lithium ions and carbonate ions form lithium carbonate precipitates to achieve lithium precipitation; after filtration, the filtered product is lithium carbonate. In one embodiment of the present application, washing and drying can be performed after filtration to further remove impurities and improve the purity of lithium carbonate. The lithium carbonate produced by this application meets the regulations in YS/T582-2013, which is beneficial to the use of lithium carbonate. [0068] See Figure 4 , which is a flow chart of a method for extracting lithium provided by another embodiment of the present application, including: [0069] S401: The lithium-containing waste residue, lithium ore and composite salt are mixed and roasted to obtain a roasting mixture. The composite salt includes calcium salt, sodium salt and potassium salt. The melting point of the lithium-containing waste residue is lower than the melting point of the lithium ore. [0070] S402: The roasted mixture is soaked in water and filtered to obtain the leachate. [0071] S403: After removing impurities from the leach solution, a lithium-containing solution is obtained. [0072] S404: Add sodium hydroxide solution to the lithium-containing solution, and obtain lithium hydroxide after evaporation, concentration, and crystallization. [0073] Among them, S401, S402, and S403 refer to the descriptions in S101, S102, and S103 above, and will not be described again here. [0074] In S404, sodium hydroxide solution is added to the lithium-containing solution to react to generate lithium hydroxide. After evaporation, concentration, and crystallization, lithium hydroxide is obtained. In one embodiment of the present application, washing and drying can be performed after filtration to further remove impurities and improve the purity of lithium hydroxide. The lithium hydroxide produced by this application meets the regulations in YS/T 1568-2022, which is beneficial to the use of lithium hydroxide | 1. A method of extracting lithium, It is characterized by: include: Lithium-containing waste residue, lithium ore and composite salt are mixed and then roasted to obtain a roasting mixture, wherein the composite salt includes calcium salt, sodium salt and potassium salt, and the melting point of the lithium-containing waste residue is lower than the melting point of the lithium ore; The roasted mixture is immersed in water and filtered to obtain a leachate; The leachate is subjected to impurity removal to obtain a lithium-containing solution. 2. The method for extracting lithium as claimed in claim 1, It is characterized by: The mass of the lithium-containing waste residue accounts for 5%-90% of the total mass of the lithium-containing waste residue and the lithium ore. 3. The method for extracting lithium as claimed in claim 1 or 2, It is characterized by: During the mixing, the ratio of the total mass of the lithium-containing waste residue and the lithium ore, the mass of the calcium salt, the mass of the sodium salt and the mass of the potassium salt is 1: (0.1-0.5): ( 0.1-0.4): (0.1-0.4). 4. The method for extracting lithium as claimed in claim 1, It is characterized by: The roasting temperature is 500°C-1100°C, and the roasting time is 20min-120min. 5. The method for extracting lithium as claimed in claim 1, It is characterized by: The lithium ore includes lepidolite concentrate; The melting point of the lithium-containing waste residue is 500°C-800°C. 6. The method for extracting lithium as claimed in claim 1, It is characterized by: After impurities are removed from the leachate, a lithium-containing solution is obtained, including: Adding an alkaline oxide to the leachate to perform a first purification treatment, and filtering to obtain a first purification liquid; Add alkali liquid to the first purification liquid to perform a second purification treatment, and filter to obtain a second purification liquid; The second purification liquid passes through the adsorption resin to obtain the lithium-containing solution. 7. The method for extracting lithium as claimed in claim 6, It is characterized by: The temperature of the first purification treatment is 25°C-95°C, and the time is 0.5h-3h; The alkaline oxide includes at least one of magnesium oxide and calcium oxide; The pH value of the leachate after adding the alkaline oxide is 7-14; The temperature of the second purification treatment is 25°C-95°C, and the time is 0.5h-3h; The alkali solution includes at least one of sodium hydroxide solution and sodium carbonate solution; The pH value of the first purification liquid after adding the alkali solution is 7-14; The adsorption resin includes calcium-removing magnesium resin. 8. The method for extracting lithium as claimed in claim 1, It is characterized by: Also includes: Add sodium carbonate solution to the lithium-containing solution to precipitate lithium, and obtain lithium carbonate after filtration; and / or Add sodium hydroxide solution to the lithium-containing solution, and obtain lithium hydroxide after evaporation, concentration, and crystallization; and / or Add calcium chloride solution to the lithium-containing solution, filter to obtain the lithium chloride solution, and concentrate to precipitate lithium chloride. 9. The method for extracting lithium as claimed in claim 1, It is characterized by: The liquid-to-solid ratio of the water immersion is 0.5ml/g-3ml/g, the temperature of the water immersion is 25°C-95°C, and the time is 0.5h-3h. 10. The method for extracting lithium as claimed in claim 1, It is characterized by: The mass content of lithium oxide in the lithium-containing waste residue is 1%-10%; The mass content of lithium oxide in the lithium ore is 1%-4%. | 比亚迪股份有限公司
16 | CN118222247A | Examining | BYD CO LTD | Cell seperators/membranes/diaphragms/spacers¦Heat-exchange elements¦Li-accumulators | 2023-12-29 | 2024-06-21 | Phase-change temperature-regulating material as well as preparation method and application thereof | The invention provides a phase-change temperature-regulating material as well as a preparation method and application thereof. The phase-change temperature-adjusting material comprises an inner core and a coating layer coating the inner core, the inner core is made of a phase-change material, and the ratio of the thickness of the coating layer to the particle size D50 of the phase-change temperature-adjusting material is 1: (3-8). The phase-change temperature-regulating material provided by the invention is high in structural stability and high in heat absorption capacity, and wide application of the phase-change temperature-regulating material is facilitated. | Technical field [0001] This application relates to the field of batteries, and specifically to phase change temperature regulating materials and their preparation methods and applications. Background technique [0002] At present, the battery separator can isolate the positive electrode piece and the negative electrode piece to avoid battery short circuit, which can directly affect the safety performance and electrochemical performance of the battery. The heat resistance of existing battery separators is low. The battery separators undergo heat shrinkage and damage under long-term use. Short circuit occurs inside the battery, the temperature rises rapidly, and the heat shrinkage of the battery separators intensifies, resulting in severe thermal runaway of the battery and the risk of fire. and the possibility of an explosion. In related technologies, adding heat-resistant materials or thermal shutdown materials to the battery separator can improve the thermal shrinkage phenomenon of the battery separator, but it cannot be reused and can easily lead to overall battery failure. Therefore, there is a need for a phase change temperature regulating material that has high structural stability, is reusable, and can reduce the thermal shrinkage of the battery separator. Contents of the invention [0003] In view of this, this application provides a phase change temperature regulating material and its preparation method and application. The phase change temperature regulating material has high structural stability, good circulation, can quickly reduce the ambient temperature, has strong heat absorption capacity, and is beneficial to It is used in battery separators to improve the heat resistance of battery separators and reduce the thermal shrinkage rate of battery separators. [0004] In a first aspect, the application provides a phase change temperature regulating material. The phase change temperature regulating material includes a core and a coating layer covering the core. The material of the core includes a phase change material. The coating layer The ratio between the thickness and the particle size D50 of the phase change temperature regulating material is 1:(3-8). [0005] Optionally, the ratio of the thickness of the coating layer to the particle size D50 of the phase change temperature regulating material is 1:(5-7). [0006] Optionally, the thickness of the coating layer is 40nm-140nm. [0007] Optionally, the particle size D50 of the phase change temperature regulating material is 200nm-1000nm. [0008] Optionally, the phase change temperature of the phase change material is 25°C-60°C. [0009] Optionally, the phase change enthalpy of the phase change material is greater than or equal to 150 J/g. [0010] Optionally, the mass ratio of the coating layer and the core is (0.85-3.5):1. [0011] Optionally, the material of the coating layer includes at least one of inorganic materials and organic-inorganic hybrid materials. [0012] Optionally, the inorganic material includes at least one of silica, titanium dioxide, boehmite and calcium carbonate. [0013] Optionally, the organic-inorganic hybrid material includes at least one of polymethylmethacrylate-silica and polystyrene-organically modified graphene oxide. [0014] Optionally, the phase change material includes at least one of paraffin, fatty acid, fatty alcohol, sugar alcohol, polyethylene glycol and crystalline hydrated salt. [0015] The phase change temperature regulating material provided by this application has high structural stability, strong heat absorption capacity, and can quickly absorb surrounding heat. [0016] In a second aspect, this application provides a method for preparing a phase change temperature regulating material, which includes: mixing the phase change material raw material and the coating material, reacting to form a coating layer coating the phase change material, and obtaining the phase change temperature regulating material. ; The phase change temperature regulating material includes a core and a coating layer covering the core. The material of the core includes a phase change material. The thickness of the coating layer and the particle size D50 of the phase change temperature regulation material The ratio is 1:(3-8). [0017] Optionally, the mass ratio of the phase change material raw material and the coating material is 1: (0.5-2.5). [0018] Optionally, the coating material includes styrene, methacrylic acid, n-butyl methacrylate, n-butyl acrylate, methacryloyloxytrimethylsilane, tetraethyl silicate, and tetrabutyl titanate. and at least one of isopropyl titanate. [0019] The preparation method of the phase change temperature regulating material provided in this application is novel and has a simple preparation process. It can produce a phase change temperature regulating material with strong heat absorption capacity and high structural stability, which is conducive to the wide application of phase change temperature regulating materials. [0020] In a third aspect, the present application provides a battery separator, which includes the phase change temperature regulating material described in the first aspect or the phase change temperature regulating material prepared by the preparation method described in the second aspect. [0021] Optionally, the battery separator includes a separator base, the phase change temperature regulating material is located in the separator base, and/or the battery separator includes the separator base and a phase change temperature regulating material disposed on the surface of the separator base. Temperature layer, the material of the phase change temperature regulation layer includes the phase change temperature regulation material. [0022] Optionally, in the battery separator, the loading amount of the phase change temperature regulating material is 0.5 mg/cm 2 -10mg/cm 2 . [0023] The battery separator provided by this application has a phase-change temperature-regulating material. The phase-change temperature-regulating material has good structural stability and strong heat absorption capacity, so that the battery separator has good heat resistance, low thermal shrinkage, high ionic conductivity and long service life. long, which is beneficial to improving the service life of the battery separator. [0024] In a fourth aspect, the present application provides a battery, which includes a positive electrode piece, a negative electrode piece, and the battery separator of the third aspect disposed between the positive electrode piece and the negative electrode piece. [0025] The battery provided by this application has high safety performance and excellent electrochemical performance, which is conducive to the wide application of the battery. [0026] In a fifth aspect, the present application provides an electrical device, which includes the battery described in the fourth aspect. [0027] The electrical equipment provided by this application has excellent comprehensive performance, greatly improved safety performance, and strong product competitiveness. Description of drawings [0028] In order to more clearly explain the embodiments of the present invention or the technical solutions in the prior art, the drawings needed to describe the embodiments or the prior art will be briefly introduced below. The specific embodiments described here are only used to explain the present invention and are not intended to limit the present invention. [0029] figure 1 This is a schematic cross-sectional view of a phase change temperature regulating material provided in an embodiment of the present application. [0030] figure 2 This is a schematic cross-sectional view of a battery separator according to an embodiment of the present application. [0031] image 3 for figure 2 Magnified view of dashed area. [0032] Figure 4 This is a schematic cross-sectional view of a battery according to an embodiment of the present application. Detailed ways [0033] The technical solutions in the embodiments of the present application will be clearly and completely described below with reference to the accompanying drawings in the embodiments of the present application. Obviously, the described embodiments are only some of the embodiments of the present application, not all of the embodiments. Based on the embodiments in this application, all other embodiments obtained by those of ordinary skill in the art without making creative efforts fall within the scope of protection of this application. [0034] See figure 1 , is a schematic cross-sectional view of a phase change temperature regulating material provided by an embodiment of the present application. The phase change temperature regulating material 100 includes a core 10 and a coating layer 20 covering the core 10. The material of the core 10 includes a phase change material. The ratio of the thickness of the coating layer 20 to the particle size D50 of the phase change temperature regulation material 100 is 1. :(3-8). In this application, the phase change material can absorb a large amount of heat by changing the material state, thereby absorbing the heat accumulation of the surrounding environment; the coating layer can effectively avoid the leakage of the core phase change material, which is conducive to the recycling of the phase change material. Improve the structural stability of the phase change temperature regulation material; the thickness of the coating layer and the particle size of the phase change temperature regulation material have a certain ratio range. The phase change temperature regulation material can maintain a high heat absorption rate and prevent phase change. Material leakage leads to the failure of phase change temperature regulating materials and improves the recyclability of phase change materials. Using phase change temperature-regulating materials with high structural stability and good heat absorption capacity in battery separators can improve the heat resistance of the battery separator, reduce the thermal shrinkage rate of the battery separator, quickly reduce the heat accumulation inside the battery, and avoid battery failure. The occurrence of thermal runaway will improve the safety of the battery and extend the service life of the battery. [0035] In this application, the material of the core includes phase change material. The phase change material melts when heated and can absorb a large amount of heat energy during the phase change process. At the same time, the volume change during the phase change process is small, which reduces the volume expansion of the phase change temperature regulating material. That is to say, when the battery separator includes a phase change temperature regulating material, under the battery's electrical, thermal and mechanical abuse conditions, the internal temperature of the battery rises, and the phase change material in the phase change temperature regulating material can absorb the heat inside the battery, Change the material state of the phase change material and store heat, thereby reducing the temperature inside the battery and improving the safety performance of the battery. When the internal temperature of the battery is too low, the phase change material can release the stored heat and increase the internal temperature of the battery, which is beneficial to extending the battery life. service life. Specifically, the phase change material may include, but is not limited to, at least one of paraffin, fatty acid, fatty alcohol, sugar alcohol, polyethylene glycol and crystalline hydrated salt. In an embodiment of the present application, the phase change material can be paraffin wax. For example, the paraffin wax can be, but is not limited to, at least one of n-octadecane and n-behenyl. In another embodiment of the present application, the phase change material can be a crystalline hydrated salt. The crystalline hydrated salt is composed of a certain proportion of crystal water and a phase change material. It releases and absorbs crystal water through the melting and solidification process, and then absorbs it. Heat and exotherm. [0036] In an embodiment of the present application, the phase change temperature of the phase change material is 25°C-60°C, and the phase change temperature is the temperature at which the phase change material undergoes material state transition, that is, the temperature at which the phase change material undergoes solid phase-liquid phase transition. When the internal temperature of the battery reaches the phase change temperature, as part of the battery separator, the phase change material in the phase change temperature regulating material can undergo phase change conversion, absorb the heat inside the battery, reduce the battery temperature, and improve the safety of the battery. Specifically, the phase change temperature of the phase change material may be, but is not limited to, 30°C, 40°C, 45°C, 50°C, 55°C or 60°C. In an embodiment of the present application, the phase change temperature of the phase change material may be 25°C-30°C. In another embodiment of the present application, the phase change temperature of the phase change material may be 40°C-50°C. [0037] In an embodiment of the present application, the phase change enthalpy of the phase change material is greater than or equal to 150 J/g, and the phase change enthalpy is the heat absorbed or released by the phase change material during the phase change process. That is to say, the phase change enthalpy is the maximum value that the phase change material can absorb heat. The greater the phase change enthalpy, the more the phase change material in the battery separator and phase change temperature regulating material absorbs the internal heat of the battery, which is conducive to further reducing the battery temperature. , to avoid the occurrence of thermal runaway. Specifically, the phase change enthalpy of the phase change material may be, but is not limited to, greater than or equal to 150 J/g, greater than or equal to 160 J/g, greater than or equal to 170 J/g, greater than or equal to 180 J/g, or greater than or equal to 190 J/g, etc. In an embodiment of the present application, the phase change enthalpy of the phase change material may be greater than or equal to 150 J/g. In another embodiment of the present application, the phase change content of the phase change material may be greater than or equal to 180 J/g. [0038]In one embodiment of the present application, the phase change material includes a first phase change material and a second phase change material, and the first phase change material and the second phase change material are independently selected from the group consisting of paraffin, fatty acid, fatty alcohol, sugar alcohol, and polyethylene glycol. At least one of ethylene glycol and crystalline hydrated salt, the first phase change material and the second phase change material are different. When the core contains two or more phase change materials, the core material is called a eutectic phase change material. . There is no chemical reaction between the components in the eutectic phase change material. The components are not miscible before the phase change temperature, and the components are completely miscible after the phase change temperature. By controlling the components in the eutectic phase change material, By dividing the mixing ratio of phase change materials, the phase change temperature and phase change enthalpy of the eutectic phase change materials can be controlled, and the high thermal enthalpy and long-term use stability of the eutectic phase change materials can be maximized. The mixing ratio and phase change enthalpy of eutectic phase change materials can be calculated through the Schrader formula, such as formula (I-1) and formula (I-2): [0039] [0040] [0041] Among them, T i is the melting temperature of component i, T is the phase change temperature of the eutectic phase change material, H i is the enthalpy value of component i at the phase transition temperature T, X i is the mole fraction of the i-th component in the eutectic phase change material, R is the gas constant (8.314J/mol·K), H is the phase change enthalpy of the eutectic phase change material, and n is the group in the eutectic phase change material. Fraction. After determining the appropriate eutectic phase change material and the phase change temperature (T) of the appropriate eutectic phase change material, query the melting temperature (T) of each component i ), the enthalpy value (H i ), the mole fraction of each component in the mixed phase change material can be calculated according to formula (I-1); according to the mole fraction of each component in the eutectic phase change material of formula (I-1), combined with formula (I- 2) The phase change enthalpy of eutectic phase change materials can be calculated. In this way, the mole fraction of each component in the mixed eutectic material and the phase change enthalpy of the eutectic phase change material can be quickly determined. [0042] In this application, the material of the coating layer includes at least one of inorganic materials and organic-inorganic hybrid materials. The coating layer can effectively avoid the leakage of the phase change material in the core and improve the structural stability of the phase change temperature regulating material. and recyclability. Specifically, the inorganic material includes at least one of silica, titanium dioxide, boehmite and calcium carbonate; the organic-inorganic hybrid material includes polymethyl methacrylate-silica and polystyrene-organically modified graphite oxide. At least one kind of alkenes. In one embodiment of the present application, the coating layer can be made of inorganic materials. Inorganic materials have good heat resistance, high stability and good thermal conductivity, which can improve the stability and heat absorption capacity of the phase change temperature regulating material. In an embodiment of the present application, the material of the coating layer may be silicon dioxide. In another embodiment of the present application, the material of the coating layer may be an organic-inorganic hybrid material. Organic-inorganic hybrid materials are a mixture of organic materials and inorganic materials, which have the characteristics of both organic and inorganic materials; inorganic materials have excellent heat resistance, and organic materials can improve the adhesion between phase change temperature regulation materials and coatings. The compatibility of the binder and the separator matrix, and the mixing of organic materials and inorganic materials can synergistically improve the mechanical properties and compatibility of phase change temperature regulating materials. In an embodiment of the present application, the organic-inorganic material may be methacryloyloxytrimethylsilane-silica. [0043] In one embodiment of the present application, the thickness of the coating layer is 40nm-140nm, which can improve the structural stability of the phase change temperature regulating material, avoid leakage of the phase change material, and improve the recycling capability of the phase change temperature regulating material. Specifically, the thickness of the coating layer may be, but is not limited to, 40 nm, 60 nm, 70 nm, 80 nm, 90 nm, 100 nm, 110 nm, 120 nm, 13 nm or 140 nm, etc. In an embodiment of the present application, the thickness of the cladding layer may be 40 nm-80 nm. In another embodiment of the present application, the thickness of the cladding layer may be 70 nm-140 nm. [0044] In one embodiment of the present application, the particle size D50 of the phase change temperature regulating material is 200nm-1000nm. In this way, the larger the specific surface area and specific heat capacity of the phase change temperature regulating material, the more phase change materials can be contained and used in battery separators. It can effectively regulate the internal temperature of the battery; while exerting the temperature-regulating effect, it will not block the lithium ion transmission channel in the battery, reduce the thickness of the battery separator, improve the conductivity of the battery separator, and help improve the stability and energy density of the battery. . Specifically, the particle size of the phase change temperature regulating material may be, but is not limited to, 200 nm, 500 nm, 600 nm, 700 nm, 800 nm, 900 nm or 1000 nm, etc. In an embodiment of the present application, the particle size D50 of the phase change temperature regulating material may be 300nm-600nm. In another embodiment of the present application, the particle size D50 of the phase change temperature regulating material may be 500 nm-1000 nm. It should be noted that in this application, when testing the particle size D50 of the phase change temperature regulating material, the battery separator sample was prepared and tested under a scanning electron microscope (SEM). The 100 μm× of the battery separator was optionally selected. Within an area of ​​100 μm, calculate the particle size (diameter) of all phase change temperature regulation materials, and sort the particle sizes of the phase change temperature regulation materials from small to large. At this time, the median particle size is the D50 particle size of the bonded particles. . [0045] In this application, the ratio of the thickness of the coating layer to the particle size D50 of the phase change temperature regulation material is 1: (3-8). This can not only improve the structural stability of the phase change temperature regulation material, but also achieve phase change temperature regulation. The recyclability of the material does not affect the rapid heat absorption capability of the phase change material in the core, ensuring the rapid response ability of the phase change temperature regulating material to the internal heat conduction of the battery when used as a battery separator, and improving the safety of the battery. When comparing the thickness of the coating layer and the particle size D50 of the phase change temperature regulating material, the two units are the same. Specifically, the ratio between the thickness of the coating layer and the particle size D50 of the phase change temperature regulating material can be, but is not limited to, 1:3, 1:4, 1:4.5, 1:5, 1:6, 1:6.5, 1 :7 or 1:8 etc. In an embodiment of the present application, the ratio between the thickness of the coating layer and the particle size D50 of the phase change temperature regulating material can be, but is not limited to, 1:(5-7), which can further improve the structural stability of the phase change temperature regulating material. . In another embodiment of the present application, the ratio between the thickness of the coating layer and the particle size D50 of the phase change temperature regulating material may be, but is not limited to, 1:(5.5-8). [0046] In an embodiment of the present application, the mass ratio of the cladding layer to the core is (0.85-3.5):1. This can improve the structural stability and heat absorption capacity of the phase change temperature regulating material. Specifically, the mass ratio of the cladding layer to the core may be, but is not limited to, 0.85:1, 1:1, 1.5:1, 2:1, 2.5:1, 3:1 or 3.5:1, etc. In an embodiment of the present application, the mass ratio of the cladding layer to the core is (0.85-2.5):1. In another embodiment of the present application, the mass ratio of the cladding layer to the core is (2-3.5):1. [0047] The present application provides a method for preparing a phase change temperature regulating material, which includes: mixing the phase change material raw material and the coating material, reacting to form a coating layer covering the phase change material, and obtaining the phase change temperature regulating material. The phase change temperature regulating material in any of the above embodiments can be produced by this method. The preparation method provided by this application is novel and has a simple process. The phase change temperature regulating material produced has high stability, strong heat absorption capacity and can be recycled, which is conducive to the wide application of phase change temperature regulating materials. [0048] In this application, the coating material determines the material of the coating layer, and the coating layer can be formed from the coating material through polymerization reaction. Specifically, the coating materials may include, but are not limited to, styrene, methacrylic acid, n-butyl methacrylate, n-butyl acrylate, methacryloyloxytrimethylsilane, tetraethyl silicate, and tetrabutyl titanate. At least one of ester and isopropyl titanate. In an embodiment of the present application, when the coating material includes tetraethyl silicate, the material of the coating layer includes silicon dioxide. In another embodiment of the present application, the coating material includes tetraethyl silicate and methacryloyloxytrimethylsilane, which are formed through a copolymerization and condensation reaction into a material of methacryloyloxytrimethylsilane- Silica coating. [0049] In one embodiment of the present application, the mass ratio of the phase change material raw material and the coating material is 1: (0.5-2.5). Specifically, the mass ratio of the phase change material raw material and the coating material can be, but is not limited to, 1:0.5, 1:1, 1:1.5, 1:2, 1:2.2 or 1:2.5, etc. In an embodiment of the present application, the mass ratio of the phase change material raw material and the coating material may be 1:(0.5-1.8). In another embodiment of the present application, the mass ratio of the phase change material raw material and the coating material can be 1: (1.5-2.5). [0050] In an embodiment of the present application, the preparation method of the phase change temperature regulating material can be, but is not limited to, one of emulsion polymerization, miniemulsion polymerization, interfacial polymerization, in-situ polymerization or sol-gel method. In an embodiment of the present application, the preparation method of the phase change temperature regulating material may be a mini-emulsion polymerization method. In another embodiment of the present application, the preparation method of the phase change temperature regulating material may be an interfacial polymerization method. [0051] In an embodiment of the present application, when the preparation method of the phase change temperature regulating material is an interfacial polymerization method, it includes: the coating material includes a first coating material and a second coating material, and the phase change material raw material and the first coating material are The materials are mixed to form an oil phase, the second coating material is dissolved in the water phase, the first coating material and the second coating material are distributed in mutually incompatible media, and the two polymerize at the interface to form a coating layer, the phase change material raw materials are coated in situ, and the phase change temperature regulating material is obtained after filtering, washing and drying. The phase change temperature regulating material prepared by this method has small particle size and good structural stability. [0052] In one embodiment of the present application, when the preparation method of the phase change temperature regulating material is a mini-emulsion polymerization method, it includes: dispersing the phase change material raw materials and coating materials in water or water under the action of high-speed machinery or the action of an emulsifier. The mixed solution with ethanol forms an oil-in-water fine emulsion and reacts to obtain a phase change temperature regulating material. This method can produce nanoscale phase change temperature-regulating materials, improve the structural stability of the phase-change temperature-regulating materials, and is beneficial to improving the electrochemical performance of the battery. [0053] In one embodiment of the present application, a mixed solution of water and ethanol is used as the water phase and is incompatible with the oil formed by the phase change material raw material and the coating material. The volume ratio of water and ethanol is (1.7-2.5):1. The volume ratio of water and ethanol can regulate the miscibility of the water phase and the oil phase, and the mobility and dispersion of the phase change temperature regulating material; when the water/ethanol ratio is higher, the polarity difference between the water phase and the oil phase is larger, so The miscibility of the water phase and the oil phase is low, so the reaction only occurs at the interface between the oil phase and the water phase, and a thin and dense coating layer can be quickly formed on the surface of the phase change material. Specifically, the volume ratio of water and ethanol can be, but is not limited to, 1.7:1, 1.8:1, 1.9:1, 2:1, 2.1:1, 2.2:1, 2.4:1 or 2.5:1, etc. In an embodiment of the present application, the volume ratio of water and ethanol may be (1.7-2.1):1. In another embodiment of the present application, the volume ratio of water and ethanol is (2-2.5):1. [0054] In one embodiment of the present application, an emulsifier is a type of substance that reduces the interfacial tension between the water phase and the oil phase and enables a mixed liquid of two or more mutually immiscible components to form a stable emulsion. Specifically, emulsifiers include but are not limited to at least one of phospholipids, vegetable gums, alkyl sulfates, alkyl halides, phosphates and polyoxyethers. [0055] In one embodiment of the present application, the mass ratio of phase change material raw materials, coating materials and emulsifiers is (2-3):(4-9):1. In this way, the particle size of the phase change temperature regulating material can be controlled and the dispersion ability of the phase change temperature regulating material can be improved. Specifically, the mass ratio of phase change material raw materials, coating materials and emulsifiers can be but is not limited to 2:4:1, 2.2:5:1, 2.5:6:1, 2.8:7:1, 2.9:8: 1 or 3:9:1 etc. In an embodiment of the present application, the mass ratio of the phase change material raw material, coating material and emulsifier may be (2-2.8):(4-7):1. In another embodiment of the present application, the mass ratio of the phase change material raw material, coating material and emulsifier may be (2.4-3):(6-9):1. [0056]In one embodiment of the present application, the pH value of the mini-emulsion is 8.0-11, so that a phase change temperature regulating material with a small particle size can be obtained, which is beneficial to improving the heat resistance and ion conductivity of the battery separator. Specifically, the pH value of the miniemulsion may be, but is not limited to, 8, 8.2, 8.5, 8.8, 8.9, 9, 9.2, 9.5, 9.8 or 10. In an embodiment of the present application, the pH value of the miniemulsion may be 8-8.8. In another embodiment of the present application, the pH value of the miniemulsion may be 8.5-10. [0057] In one embodiment of the present application, the reaction temperature is 30°C-60°C, which can speed up the formation of the phase change temperature regulating material. Specifically, the reaction temperature may be, but is not limited to, 30°C, 35°C, 40°C, 45°C, 50°C, 55°C or 60°C, etc. In an embodiment of the present application, the reaction temperature may be 30°C-40°C. In another embodiment of the present application, the reaction temperature may be 35°C-60°C. [0058] In one embodiment of the present application, the reaction time is 6h-6h, which can promote the formation of the phase change temperature regulating material. Specifically, the reaction time can be, but is not limited to, 6h, 8h, 10h, 12h, 14h, 15h or 16h, etc. In an embodiment of the present application, the reaction time may be 6h-10h. In another embodiment of the present application, the reaction time may be 8h-12h. [0059] The present application provides a battery separator, including the phase change temperature re | 1. A phase change temperature regulating material, It is characterized by: The phase change temperature regulating material includes a core and a coating layer surrounding the core. The core is made of a phase change material. The ratio of the thickness of the coating layer to the particle size D50 of the phase change temperature regulation material. is 1:(3-8). 2. The phase change temperature regulating material as claimed in claim 1, It is characterized by: The ratio of the thickness of the coating layer to the particle size D50 of the phase change temperature regulating material is 1:(5-7). 3. The phase change temperature regulating material according to claim 1, It is characterized by: The thickness of the coating layer is 40nm-140nm, and the particle size D50 of the phase change temperature regulating material is 200nm-1000nm. 4. The phase change temperature regulating material according to claim 1, It is characterized by: The phase change temperature of the phase change material is 25°C-60°C, and the phase change enthalpy of the phase change material is greater than or equal to 150J/g. 5. The phase change temperature regulating material according to claim 1, It is characterized by: The mass ratio of the coating layer to the core is (0.85-3.5):1. 6. The phase change temperature regulating material according to claim 1, It is characterized by: The material of the coating layer includes at least one of inorganic materials and organic-inorganic hybrid materials. The inorganic materials include at least one of silica, titanium dioxide, boehmite and calcium carbonate. The organic-inorganic hybrid materials The chemical material includes at least one of polymethylmethacrylate-silica and polystyrene-organically modified graphene oxide. 7. The phase change temperature regulating material according to claim 1, It is characterized by: The phase change material includes at least one of paraffin, fatty acid, fatty alcohol, sugar alcohol, polyethylene glycol and crystalline hydrated salt. 8. A method for preparing phase change temperature regulating materials, It is characterized by: include The phase change material raw material and the coating material are mixed and reacted to form a coating layer covering the phase change material, thereby obtaining a phase change temperature regulating material; the phase change temperature regulating material includes an inner core and a coating layer surrounding the inner core. , the material of the core includes phase change material, and the ratio of the thickness of the coating layer to the particle size D50 of the phase change temperature regulating material is 1:(3-8). 9. The preparation method as claimed in claim 8, It is characterized by: The mass ratio of the phase change material raw material and the coating material is 1: (0.5-2.5). 10. The preparation method as claimed in claim 8, It is characterized by: The coating materials include styrene, methacrylic acid, n-butyl methacrylate, n-butyl acrylate, methacryloyloxytrimethylsilane, tetraethyl silicate, tetrabutyl titanate and iso-titanate. At least one of propyl esters. 11. A battery separator, It is characterized by: The battery separator includes the phase change temperature-regulating material described in any one of claims 1-7 or the phase-change temperature-regulating material prepared by the preparation method described in any one of claims 8-10. 12. The battery separator of claim 11, It is characterized by: The battery separator includes a separator base, and the phase change temperature regulation material is located in the separator base, and/or the battery separator includes the separator base and a phase change temperature regulation layer disposed on the surface of the separator base, so The material of the phase change temperature regulation layer includes the phase change temperature regulation material. 13. The battery separator of claim 12, It is characterized by: In the battery separator, the loading capacity of the phase change temperature regulating material is 0.5mg/cm 2 -10mg/cm 2 . 14. A battery, It is characterized by: The battery includes a positive electrode piece, a negative electrode piece and the battery separator according to any one of claims 11 to 13, the battery separator being disposed between the positive electrode piece and the negative electrode piece. 15. An electrical equipment, It is characterized by: The electrical device includes the battery of claim 14. | 比亚迪股份有限公司
17 | CN118221932A | Examining | BYD CO LTD | Secondary cells | 2023-09-28 | 2024-06-21 | Cross-linked polymer and preparation method thereof, electrolyte composition, polymer electrolyte and preparation method thereof, lithium ion battery and electric equipment | The invention belongs to the technical field of lithium ion batteries, and discloses a cross-linked polymer and a preparation method thereof, an electrolyte composition, a polymer electrolyte and a preparation method thereof, a lithium ion battery and electric equipment. The cross-linked polymer comprises a structural unit A as shown in a formula (1), a structural unit B as shown in a formula (2) and a linking group C as shown in a formula (3) for connecting the structural unit A and the structural unit B, in the imgabs0 #, R is selected from C4-C10 isomeric alkyl groups, and R1 and R2 are respectively and independently selected from H or C1-C6 alkyl groups; m is an integer from 1 to 100, and n is an integer from 1 to 100. The structure of a polymer matrix of the polymer electrolyte is a hyperbranched structure, the structure containing a structural unit B and a linking group C greatly improves the mechanical strength of the polymer electrolyte, and the polymer electrolyte with high mechanical strength, high toughness, high elasticity, high ionic conductivity, good thermal stability, high interface stability and simple preparation conditions is provided. The industrial polymer electrolyte is easy to realize. | Technical field [0001] The present invention relates to the technical field of lithium ion batteries, and specifically relates to a cross-linked polymer and a preparation method, an electrolyte composition, a polymer electrolyte and a preparation method, a lithium ion battery and electrical equipment. Background technique [0002] Solid polymer electrolyte (SPE) is composed of lithium salt and polymer. Compared with electrolyte, polymer electrolyte has the characteristics of high safety, stability and easy molding and processing. Polymer electrolyte has strong plasticity, which facilitates battery shape design and processing. assembly. [0003] The matrix most commonly used as a polymer electrolyte is polyether. Polyether can provide a sufficiently high density of electron-donating groups and has flexible polyether chain segments, so it can effectively dissolve cations through the cage effect. However, due to the high crystallinity (70-85%) of commonly used polyether polymer electrolytes (such as polyethylene oxide, PEO), their room temperature conductivity is only 10 -8 -10 - 6 S/cm, while reducing the elasticity of the system, making it difficult to commercialize. [0004] Current research and technology mainly focus on changing the structure of polyethers to improve the ionic conductivity of lithium batteries. For example, using a graft polymer with a main chain of polymethacrylate (MMA) and side chains of polyether segments of different chain lengths, it was found that the ionic conductivity can be increased to 10 -4 -10 -5 S/cm. MMA monomer acts as an internal plasticizer to improve the flexibility of the chain and the movement of free chain segments in the polyether amorphous region, increase the distance between polyether chains, and facilitate the migration of lithium ions. However, ionic conductivity is increased by lowering the glass transition temperature (T g ) to reduce the crystallinity of the polymer, thereby inevitably reducing the mechanical properties of the polymer electrolyte. [0005] As the requirements for the capacity of energy storage devices become higher and higher, the requirements for the mechanical properties of the electrolyte have also increased. This is because the electrode material will undergo constant volume changes during the charge and discharge cycle, and the electrolyte needs to be sufficiently high. Mechanical strength to resist volume changes of the electrode. The problem with polymer electrolytes is that they cannot have both mechanical properties and ionic conductivity. Even if some solid polymer electrolytes achieve ideal mechanical strength, their ionic conductivity is only 10 -5 S/cm, in order to improve the ionic conductivity, small molecule additives and electrolytes are usually added to the polymer electrolyte. However, doing so will cause deformation and fracture of the solid polymer electrolyte, so it is necessary to prepare a solid polymer electrolyte with both strong mechanical strength and high New technology for ionic conductivity of electrolyte materials. Contents of the invention [0006] The purpose of the present invention is to overcome the problems of low mechanical strength and ionic conductivity of polymer electrolytes existing in the prior art, and to provide a cross-linked polymer and preparation method, electrolyte composition, polymer electrolyte and preparation method, lithium ion Batteries and electrical equipment. [0007] In order to achieve the above object, the first aspect of the present invention provides a cross-linked polymer, wherein the cross-linked polymer includes: structural unit A represented by formula (1), structural unit B represented by formula (2), and formula (3) The connecting group C shown connecting the structural unit A and the structural unit B; [0008] [0009] [0010] Among them, R is selected from C 4 -C 10 isomerized alkyl residue, R 1 ,R 2 Each independently selected from H or C 1 -C 6 alkyl group; m is an integer from 1 to 100, n is an integer from 1 to 100. [0011] A second aspect of the present invention provides a method for preparing a cross-linked polymer, wherein the preparation method includes: performing a cross-linking reaction on compound a represented by formula (4) and compound b represented by formula (5), to obtain The cross-linked polymer; [0012] [0013] Among them, R is selected from C 4 -C 10 isomerized alkyl residue, R 1 ,R 2 Each independently selected from H or C 1 -C 6 alkyl group; m is an integer from 1 to 100, n is an integer from 1 to 100. [0014] A third aspect of the present invention provides a cross-linked polymer prepared by the preparation method. [0015] A fourth aspect of the present invention provides a composition for preparing a polymer electrolyte, wherein the composition includes: a lithium salt, a filler, a plasticizer and the cross-linked polymer. [0016] A fifth aspect of the present invention provides a method for preparing a polymer electrolyte, wherein the preparation method includes: [0017] (1) React the filler and the cross-linked polymer to form a film to obtain a film-forming substance; [0018] (2) Mix the film-forming material with a lithium salt solution and a plasticizer to obtain the polymer electrolyte. [0019] A sixth aspect of the present invention provides a polymer electrolyte obtained by the preparation method. [0020] A seventh aspect of the present invention provides a lithium ion battery, wherein the polymer lithium ion battery includes the polymer electrolyte. [0021] An eighth aspect of the present invention provides an electrical device, which includes the lithium-ion battery. [0022] Through the above technical solution, the structure of the cross-linked polymer provided by the present invention is different from that of traditional polymers. The structure of the polymer matrix of the polymer electrolyte is a hyperbranched structure. Structural unit A has a three-terminal connecting bond, and structural unit B It has two-terminal connecting bonds, and the connecting group C has two-terminal connecting bonds. The hyperbranched structure of the cross-linked polymer is formed through multiple bonds of the structural unit A, the structural unit B and the connecting group C; branched chain Polyether segments are distributed in the structure to dissolve lithium ions. Since the polyether segments are evenly and widely distributed in the hyperbranched structure, the flexibility of the hyperbranched structure and the ability to dissolve lithium ions are improved, and the ionic conductivity is greatly increased. Polyether The length of the chain segment is controllable. As the length increases, the chain flexibility increases, and as the length decreases, the chain rigidity increases. At the same time, the structure containing structural unit B and connecting group C greatly improves the mechanical strength of the polymer electrolyte, providing a polymer electrolyte with high mechanical strength and toughness. It is a polymer electrolyte that is large, has high elasticity, high ionic conductivity, good thermal stability, high interface stability and simple preparation conditions, and is easy to realize industrialization. Description of drawings [0023] figure 1 It is a schematic structural diagram of the cross-linked polymer in the present invention. Detailed ways [0024] The endpoints of ranges and any values ​​disclosed herein are not limited to the precise range or value, but these ranges or values ​​are to be understood to include values ​​approaching such ranges or values. For numerical ranges, the endpoint values ​​of each range, the endpoint values ​​of each range and individual point values, and the individual point values ​​can be combined with each other to obtain one or more new numerical ranges. These values The scope shall be deemed to be specifically disclosed herein. [0025] A first aspect of the present invention provides a cross-linked polymer, wherein the cross-linked polymer includes: structural unit A represented by formula (1), structural unit B represented by formula (2), and structural unit B represented by formula (3) The connecting group C connecting the structural unit A and the structural unit B; [0026] [0027] Among them, R is selected from C 4 -C 10 An isomerized alkyl residue, wherein the isomerized alkyl residue is a residue obtained by losing H from an alkyl group containing at least three branches, R 1 ,R 2 Each independently selected from H or C 1 -C 6 alkyl group; m is an integer from 1 to 100, n is an integer from 1 to 100. [0028] In the present invention, the cross-linked polymer has a hyperbranched structure, structural unit A has three-terminal connecting bonds, structural unit B has two-terminal connecting bonds, and connecting group C has two-terminal connecting bonds. , structural unit B and connecting group C form a hyperbranched structure of the cross-linked polymer. Polyether segments are distributed in the branched structure to dissolve lithium ions. Since the polyether segments are evenly and widely distributed in the hyperbranched structure, the flexibility of the hyperbranched structure and the ability to dissolve lithium ions are improved, and the ionic conductivity is greatly increased. The length of the polyether chain segment is controllable. As the length increases, the chain flexibility increases, and as the length decreases, the chain rigidity increases. At the same time, the structure containing structural unit B and connecting group C greatly improves the mechanical strength of the polymer electrolyte and provides a high mechanical strength , high toughness, high elasticity, high ionic conductivity, good thermal stability, high interface stability and simple preparation conditions, making it easy to realize industrialization of polymer electrolytes. [0029] In the present invention, the structural diagram of the cross-linked polymer is as follows: figure 1 is shown, wherein the carbon atom of the ester group in the structural unit A shown in the formula (1) is bonded to the carbon atom on the heterocyclic ring in the connecting group C shown in the formula (3), and each structural unit A has three The carbon atoms of the ester group can be bonded to the carbon atoms on the heterocyclic rings of the three connecting groups C respectively. The nitrogen atoms on the heterocyclic rings of the connecting groups C are bonded to the structural unit B shown in formula (2). The carbon atom on the benzene ring in the structural unit B is bonded with the nitrogen atom on the heterocyclic ring in the connecting group C, so that through the structural unit A, the structural unit B and the connection Multiple bonding of groups C forms the cross-linked polymer. [0030] In some embodiments of the invention, R is selected from C 4 -C 10 An isomerized alkyl residue containing three branches or an isomerized alkyl residue containing four branches. The isomerized alkyl residue is obtained by losing H from an alkyl group containing at least three branches. The residue is preferably selected from the group consisting of formula (a) Or shown in formula (b) R is selected from any one of the above structures, which is beneficial to increasing the flexibility and structural stability of the cross-linked polymer and increasing the mechanical strength of the cross-linked polymer. [0031] Preferably, R 1 ,R 2 Each is independently selected from H or methyl, which is beneficial to increasing the stability of the cross-linked polymer. [0032] Preferably, m is an integer of 3-60, n is an integer of 3-60, more preferably, m is an integer of 9-15, and n is an integer of 9-15. The length of the polyether segment is controllable. As the length increases, the chain flexibility increases, and as the length decreases, the chain rigidity increases. When m and n are limited to the preferred range, the length of the polyether segment optimizes the performance of the cross-linked polymer. The formed cross-linked polymer can maximize the ionic conductivity and mechanical strength of the polymer electrolyte. [0033] In some specific embodiments of the present invention, in the cross-linked polymer, the molar ratio of structural unit A:structural unit B:connecting group C is 1-5:3-15:9-45; preferably For 2-3:6-9:18-27. Structural unit A: Structural unit B: Connecting group C is in the above ratio range, which is beneficial to the distribution of polyether chain segments and the distribution of branched structures, and obtains a polymer electrolyte with high mechanical strength, high toughness, high ionic conductivity, . [0034] In some specific embodiments of the present invention, the weight average molecular weight of the cross-linked polymer is 6×10 5 -2×10 6 g/mol, which can bring the room temperature ion conductivity and migration number of lithium ions in the polymer electrolyte to a high level. [0035] A second aspect of the present invention provides a method for preparing a cross-linked polymer, wherein the preparation method includes: performing a cross-linking reaction on compound a represented by formula (4) and compound b represented by formula (5), to obtain The cross-linked polymer; [0036] [0037] Among them, R is selected from C 4 -C 10 isomerized alkyl group, wherein the isomerized alkyl group is an alkyl group containing a branch chain, R 1 ,R 2 Each independently selected from H or C 1 -C 6 alkyl group; m is an integer from 1 to 100, n is an integer from 1 to 100. [0038] In the present invention, the compound a represented by the formula (4) and the compound b represented by the formula (5) undergo a cross-linking reaction, wherein the carbon atom of the carbon-carbon triple bond of the compound a and the compound b The terminal nitrogen atom and the meta-nitrogen atom react to form a triazole nitrogen-containing heterocycle (that is, the connecting group C). Each compound a contains three carbon-carbon triple bonds and can be combined with three molecules of the compound b. The compound b contains nitrogen atoms at both ends and can react with two molecules of the compound a respectively. Compound a and compound b undergo continuous cross-linking reactions to form a macromolecular cross-linked polymer. [0039] In some specific embodiments of the present invention, R is selected from the group consisting of formula (a) Or shown in formula (b) Preferably, R 1 ,R 2 Each is independently selected from H or methyl; preferably, m is an integer of 3-60, n is an integer of 3-60, more preferably, m is an integer of 9-15, and n is an integer of 9-15. [0040] In some specific embodiments of the present invention, the cross-linking reaction temperature is 60-100°C, and the cross-linking reaction time is 20-30 hours. [0041] In some specific embodiments of the present invention, the molar ratio of compound a:compound b is 1-20:1-20. [0042] In the present invention, the composition and structure of the cross-linked polymer can be determined by nuclear magnetic, infrared, GPC, elemental analysis, etc., or by preparation and feeding. [0043] The third aspect of the present invention provides a cross-linked polymer prepared by the preparation method of the present invention. [0044] The fourth aspect of the present invention provides a polymer electrolyte raw material composition, wherein the composition includes: lithium salt, filler, plasticizer and the cross-linked polymer provided by the present invention. [0045] In addition to the cross-linked polymer and lithium salt, the polymer electrolyte provided by the present invention can also add other dopants disclosed in the art to improve performance, such as adding SiO 2 Nanoparticles and small molecule liquid plasticizers are used to reduce the crystalline content of the polymer matrix to improve ionic conductivity. [0046] In some specific embodiments of the present invention, the lithium salt is selected from the group consisting of lithium bistrifluoromethanesulfonimide, lithium hexafluorophosphate, lithium perchlorate, lithium tetrafluoroborate, lithium hexafluoroarsenate, and hexafluorosilicate Lithium, lithium tetraphenylborate, lithium chloride, lithium bromide, lithium chloroaluminate, lithium fluoroalkylsulfonate, LiCH 3 SO 3 ,LiN(SO 2 CF 3 ) 2 ,LiN(SO 2 C 2 F 5 ) 2 One or more of them are preferably selected from lithium bistrifluoromethylsulfonimide. [0047] In some specific embodiments of the invention, the filler is selected from TiO 2 ,Al 2 O 3 ,SiO 2 ,MgO,ZrO 2 ,LiNbO 3 , BaTiO 3 ,PbTiO 3 , montmorillonite, and one or more of molecular sieves. [0048] In some specific embodiments of the present invention, the plasticizer is selected from one or more of ethylene carbonate, propylene carbonate, and vinylene carbonate. [0049] In some specific embodiments of the present invention, the cross-linked polymer is 25-50 parts by weight, the lithium salt is 20-40 parts by weight, the filler is 1-4 parts by weight, and the plasticizer is 20-40 parts by weight. . [0050] A fifth aspect of the present invention provides a method for preparing a polymer electrolyte, wherein the preparation method includes: [0051] (1) Film-forming the filler and the cross-linked polymer to obtain a film-forming material; [0052] (2) Mix the film-forming substance with the lithium salt solution and plasticizer to obtain the polymer electrolyte. [0053] In some specific embodiments of the present invention, the preparation method includes: [0054] (1) Film-forming the cross-linked polymer and filler to obtain a film-forming material; [0055] (2) Add the obtained film-forming substance to the lithium salt solution, form a film through adsorption and drying, add a plasticizer, and obtain the polymer electrolyte through swelling and film formation. [0056] A sixth aspect of the present invention provides a polymer electrolyte obtained by the preparation method of the present invention. [0057] In some specific embodiments of the present invention, the molar ratio of the number of oxygen atoms contained in the cross-linked polymer to the lithium ions in the lithium salt is 6-40:1, preferably 8-10:1. [0058] In some embodiments of the present invention, the polymer electrolyte has a room temperature ionic conductivity of 1×10 -4 -90×10 -4 S/cm, tensile strength is 8-25MPa, and crystallinity is 6-35%. [0059] A seventh aspect of the present invention provides a lithium ion battery, wherein the polymer lithium ion battery includes the polymer electrolyte. The lithium ion battery includes a positive electrode, a negative electrode and the polymer electrolyte provided by the invention, and the polymer electrolyte is located between the positive electrode and the negative electrode. [0060] The positive electrode includes a positive electrode current collector and a positive electrode active material loaded thereon. The positive electrode current collector can be an aluminum foil. The present invention has no special restrictions on the positive electrode material. The positive electrode material usually includes a positive electrode active material, a binder and Conductive agent. The cathode active material can use all cathode materials that are commercially available so far, such as LiFePO 4 ,LiMnO 2 ,LiNiO 2 ,LiCoO 2 , LiVPO 4 F.LiFeO 2 Or ternary system. [0061] The negative electrode includes a negative electrode current collector and a negative electrode active material loaded thereon. The negative electrode current collector can be a copper foil. The present invention has no special restrictions on the negative electrode material. The negative electrode material usually includes a negative electrode active material and a binder. and conductive agents. The negative electrode active material can use all negative electrode materials that are commercially available so far, such as one or more mixtures of natural graphite, artificial graphite, hard carbon, soft carbon, lithium titanate, etc. [0062] The adhesive can be any adhesive known in the art, for example, one or more of polyvinylidene fluoride, polytetrafluoroethylene, styrene-butadiene rubber, and polyacrylate can be used. The conductive agent can be any conductive agent known in the art, for example, one or more of graphite, carbon fiber, carbon black, metal powder, metal oxide and fiber can be used. [0063] The present invention has no particular limitations on the preparation method of the lithium-ion battery containing the polymer electrolyte. Methods known in the art can be used, for example: coating the solution of the polymer electrolyte on the surfaces of the positive and negative electrode sheets of the battery, The polymer electrolyte is formed by drying and removing the solvent, and then the positive electrode sheet and negative electrode sheet coated with the polymer electrolyte are wound or stacked to prepare an electrode core, which is placed in the battery case, sealed, formed, sealed, and packaged ; You can also prepare the polymer electrolyte first, then attach the film to the surface of the positive electrode sheet or the negative electrode sheet, and then wind or stack the positive electrode sheet and the negative electrode sheet to prepare an electrode core, which is placed in the battery case and sealed , formed, sealed, and packaged; the prepared polymer electrolyte can also be added between the positive electrode sheet and the negative electrode sheet adhered to the polymer electrolyte provided by the invention, and then the positive electrode sheet and the negative electrode sheet are wound or stacked , prepare the pole core, place it in the battery case, seal, form, seal, and package. The added polymer includes the polymer electrolyte provided by the present invention, and also includes other polymer electrolytes and separator materials. The sealing and chemical formation operations are carried out using methods known in the art. [0064] An eighth aspect of the present invention provides an electrical device, which includes the lithium ion battery provided by the present invention. [0065] The present invention will be described in detail below through examples. [0066] If specific conditions are not specified in the following examples and comparative examples, the conditions should be carried out in accordance with conventional conditions or conditions recommended by the manufacturer. If the manufacturer of the reagents or instruments used is not indicated, they are all conventional products that can be purchased commercially. The composition and structure of the cross-linked polymer described in the following examples and comparative examples can be determined by nuclear magnetic, infrared, GPC, elemental analysis, etc., or by preparation and feeding. [0067] Example 1 [0068] (1) Preparation of cross-linked polymer [0069] Compound a (where R is selected from formula (b)) and compound b (R 1 =R 2 =CH 3 , n=12, m=12) were mixed, and dimethylformamide (DMF) was added, heated to 80°C for 24 hours, and the product was reacted in the solvent tetrahydrofuran (THF) for 24 hours to generate cross-linked polymer P10, Among them, the weight average molecular weight of the cross-linked polymer is 1.2 million g/mol. [0070] (2) Preparation of polymer electrolyte [0071] Add an appropriate amount of SiO with a particle size of 14nm to the cross-linked polymer 2, heat to 120°C and stir until evenly mixed. Pour the prepolymer melt onto a glass sheet, heat it to 120°C in a vacuum box overnight, remove the resulting film from the glass sheet, weigh it, and infiltrate it into a solution of lithium salt in ethyl acetate for 24 hours to swell. After swelling, the film was dried at 60°C in a vacuum box overnight, and the amount of lithium salt was calculated by weighing. The prepared polymer electrolyte films were immediately transferred to an argon-filled glove box to avoid moisture absorption from the air. In the glove box, propylene carbonate is added, and the film swells for at least two hours and reaches equilibrium to prepare the final polymer electrolyte S1. [0072] (3) Preparation of polymer electrolyte composite electrode [0073] Take an appropriate amount of lithium iron phosphate (LiFePO 4 ) (35wt%), single-walled carbon nanotubes (5wt%), prepared polymer electrolyte membrane S1 (45wt%), N-methylpyrrolidone (NMP), mix evenly, and pour the mixture onto a polytetrafluoroethylene Apply vacuum to the block and heat to 150°C overnight to obtain the composite positive electrode sheet C1. [0074] Example 2 [0075] (1) Preparation of cross-linked polymer [0076] Compound a (where R is selected from formula (a)) and compound b (R 1 =R 2 =CH 3 , n=9, m=15) were mixed, and dimethylformamide (DMF) was added, heated to 80°C for 24 hours, and the product was reacted in the solvent tetrahydrofuran (THF) for 24 hours to generate cross-linked polymer P6, Among them, the weight average molecular weight of the cross-linked polymer is 1 million g/mol. [0077] (2) Preparation of polymer electrolyte [0078] Add an appropriate amount of SiO with a particle size of 14nm to the cross-linked polymer 2 , heat to 120°C and stir until evenly mixed. Pour the prepolymer melt onto a glass sheet, heat it to 120°C in a vacuum box overnight, remove the resulting film from the glass sheet, weigh it, and infiltrate it into a solution of lithium salt in ethyl acetate for 24 hours to swell. After swelling, the film was dried at 60°C in a vacuum box overnight, and the amount of lithium salt was calculated by weighing. The prepared polymer electrolyte films were immediately transferred to an argon-filled glove box to avoid moisture absorption from the air. In the glove box, propylene carbonate is added, and the film swells for at least two hours and reaches equilibrium to prepare the final polymer electrolyte S2. [0079] (3) Preparation of polymer electrolyte composite electrode [0080] Take an appropriate amount of lithium iron phosphate (LiFePO 4 ) (35wt%), single-walled carbon nanotubes (5wt%), prepared polymer electrolyte membrane S2 (45wt%), N-methylpyrrolidone (NMP), mix evenly, and pour the mixture onto a polytetrafluoroethylene Apply vacuum to the block and heat to 150°C overnight to obtain the composite positive electrode sheet C2. [0081] Example 3 [0082] (1) Preparation of cross-linked polymer [0083] Compound a (where R is selected from formula (a)) and compound b (R 1 =R 2 =CH 3 , n=15, m=9) were mixed, and dimethylformamide (DMF) was added, heated to 80°C for 24 hours, and the product was reacted in the solvent tetrahydrofuran (THF) for 24 hours to generate cross-linked polymer P7, Among them, the weight average molecular weight of the cross-linked polymer is 1.05 million g/mol. [0084] (2) Preparation of polymer electrolyte [0085] Add an appropriate amount of SiO with a particle size of 14nm to the cross-linked polymer 2 , heat to 120°C and stir until evenly mixed. Pour the prepolymer melt onto a glass sheet, heat it to 120°C in a vacuum box overnight, remove the resulting film from the glass sheet, weigh it, and infiltrate it into a solution of lithium salt in ethyl acetate for 24 hours to swell. After swelling, the film was dried at 60°C in a vacuum box overnight, and the amount of lithium salt was calculated by weighing. The prepared polymer electrolyte films were immediately transferred to an argon-filled glove box to avoid moisture absorption from the air. In the glove box, propylene carbonate is added, and the film swells for at least two hours and reaches equilibrium to prepare the final polymer electrolyte S3. [0086] (3) Preparation of polymer electrolyte composite electrode [0087] Take an appropriate amount of lithium iron phosphate (LiFePO 4 ) (35wt%), single-walled carbon nanotubes (5wt%), prepared polymer electrolyte membrane S3 (45wt%), N-methylpyrrolidone (NMP), mix evenly, and pour the mixture onto a polytetrafluoroethylene Apply vacuum to the block and heat to 150°C overnight to obtain the composite positive electrode sheet C3. [0088] Example 4 [0089] (1) Preparation of cross-linked polymer [0090] Compound a (where R is selected from formula (b)) and compound b (R 1 =R 2 =CH 3 , n=9, m=15) were mixed, and dimethylformamide (DMF) was added, heated to 80°C for 24 hours, and the product was reacted in the solvent tetrahydrofuran (THF) for 24 hours to generate cross-linked polymer P9, Among them, the weight average molecular weight of the cross-linked polymer is 1 million g/mol. [0091] (2) Preparation of polymer electrolyte [0092] Add an appropriate amount of SiO with a particle size of 14nm to the cross-linked polymer 2 , heat to 120°C and stir until evenly mixed. Pour the prepolymer melt onto a glass sheet, heat it to 120°C in a vacuum box overnight, remove the resulting film from the glass sheet, weigh it, and infiltrate it into a solution of lithium salt in ethyl acetate for 24 hours to swell. After swelling, the film was dried at 60°C in a vacuum box overnight, and the amount of lithium salt was calculated by weighing. The prepared polymer electrolyte films were immediately transferred to an argon-filled glove box to avoid moisture absorption from the air. In the glove box, propylene carbonate is added, and the film swells for at least two hours and reaches equilibrium to prepare the final polymer electrolyte S4. [0093] (3) Preparation of polymer electrolyte composite electrode [0094] Take an appropriate amount of lithium iron phosphate (LiFePO 4 ) (35wt%), single-walled carbon nanotubes (5wt%), prepared polymer electrolyte membrane S4 (45wt%), N-methylpyrrolidone (NMP), mix evenly, and pour the mixture onto a polytetrafluoroethylene Apply vacuum to the block and heat to 150°C overnight to obtain the composite positive electrode sheet C4. [0095] Example 5 [0096] (1) Preparation of cross-linked polymer [0097] Compound a (where R is selected from formula (a)) and compound b (R 1 =R 2 =H, m=n=1), mix, add dimethylformamide (DMF), heat to 80°C for 24 hours, and react the product in the solvent tetrahydrofuran (THF) for 24 hours to generate cross-linked polymer P1, Among them, the weight average molecular weight of the cross-linked polymer is 600,000 g/mol. [0098] (2) Preparation of polymer electrolyte [0099] Add an appropriate amount of SiO with a particle size of 14nm to the cross-linked polymer 2 , heat to 120°C and stir until evenly mixed. Pour the prepolymer melt onto a glass sheet, heat it to 120°C in a vacuum box overnight, remove the resulting film from the glass sheet, weigh it, and infiltrate it into a solution of lithium salt in ethyl acetate for 24 hours to swell. After swelling, the film was dried at 60°C in a vacuum box overnight, and the amount of lithium salt was calculated by weighing. The prepared polymer electrolyte films were immediately transferred to an argon-filled glove box to avoid moisture absorption from the air. In the glove box, propylene carbonate is added, and the film swells for at least two hours and reaches equilibrium to prepare the final polymer electrolyte S5. [0100] (3) Preparation of polymer electrolyte composite electrode [0101] Take an appropriate amount of lithium iron phosphate (LiFePO 4 ) (35wt%), single-walled carbon nanotubes (5wt%), prepared polymer electrolyte membrane S5 (45wt%), N-methylpyrrolidone (NMP), mix evenly, and pour the mixture onto a polytetrafluoroethylene Apply vacuum to the block and heat to 150°C overnight to obtain the polymer electrolyte composite positive electrode sheet C5. [0102] Example 6 [0103] (1) Preparation of cross-linked polymer [0104] Compound a (where R is selected from formula (a)) and compound b (R 1 =R 2 =H, n=9, m=9), mix, add dimethylformamide (DMF), heat to 80°C for 24 hours, and react the product in the solvent tetrahydrofuran (THF) for 24 hours to generate a cross-linked polymer P2, in which the weight average molecular weight of the cross-linked polymer is 800,000 g/mol. [0105] (2) Preparation of polymer electrolyte [0106] Add an appropriate amount of SiO with a particle size of 14nm to the cross-linke | 1. A cross-linked polymer, It is characterized by: The cross-linked polymer includes: structural unit A shown in formula (1), structural unit B shown in formula (2), and a connecting group shown in formula (3) connecting the structural unit A and structural unit B. C; Among them, R is selected from C 4 -C 10 isomerized alkyl residue, R 1 ,R 2 Each independently selected from H or C 1 -C 6 alkyl group; m is an integer from 1 to 100, n is an integer from 1 to 100. 2. Cross-linked polymer according to claim 1, in, R is selected from C 4 -C 10 An isomerized alkyl residue containing three branches or an isomerized alkyl residue containing four branches is preferably selected from the group consisting of formula (a) Or shown in formula (b) Preferably, R 1 ,R 2 Each is independently selected from H or methyl; Preferably, m is an integer of 3-60, n is an integer of 3-60, more preferably, m is an integer of 9-15, and n is an integer of 9-15. 3. Cross-linked polymer according to claim 1 or 2, in, In the cross-linked polymer, the molar ratio of structural unit A: structural unit B: connecting group C is 1-5:3-15:9-45, preferably 2-3:6-9:18- 27. 4. The cross-linked polymer according to any one of claims 1-3, in, The weight average molecular weight of the cross-linked polymer is 6×10 5 -2×10 6 g/mol. 5. A method for preparing cross-linked polymers, It is characterized by: The preparation method includes: performing a cross-linking reaction on compound a represented by formula (4) and compound b represented by formula (5) to obtain the cross-linked polymer; Among them, R is selected from C 4 -C 10 isomerized alkyl, R 1 ,R 2 Each independently selected from H or C 1 -C 6 alkyl group; m is an integer from 1 to 100, n is an integer from 1 to 100. 6. The preparation method according to claim 5, in, R is selected from formula (a) Or shown in formula (b) Preferably, R 1 ,R 2 Each is independently selected from H or methyl; Preferably, m is an integer of 3-60, n is an integer of 3-60, more preferably, m is an integer of 9-15, and n is an integer of 9-15. 7. The preparation method according to claim 5 or 6, in, The cross-linking reaction temperature is 60-100°C, and the cross-linking reaction time is 20-30h; Preferably, the molar ratio of compound a:compound b is 1-20:1-20. 8. A cross-linked polymer obtained by the preparation method according to any one of claims 5-7. 9. A polymer electrolyte raw material composition, It is characterized by: The composition includes: lithium salt, filler, plasticizer and the cross-linked polymer according to any one of claims 1-4 and 8. 10. The polymer electrolyte raw material composition according to claim 9, in, The lithium salt is selected from the group consisting of lithium bistrifluoromethanesulfonimide, lithium hexafluorophosphate, lithium perchlorate, lithium tetrafluoroborate, lithium hexafluoroarsenate, lithium hexafluorosilicate, lithium tetraphenylborate, and lithium chloride. , lithium bromide, lithium chloroaluminate, lithium fluoroalkyl sulfonate, LiCH 3 SO 3 ,LiN(SO 2 CF 3 ) 2 ,LiN(SO 2 C 2 F 5 ) 2 One or more of; preferably selected from lithium bistrifluoromethylsulfonimide; Preferably, the filler is selected from TiO 2 ,Al 2 O 3 ,SiO 2 ,MgO,ZrO 2 ,LiNbO 3 , BaTiO 3 ,PbTiO 3 , montmorillonite, one or more of molecular sieves; Preferably, the plasticizer is selected from one or more of ethylene carbonate, propylene carbonate, and vinylene carbonate. 11. The polymer electrolyte raw material composition according to claim 9 or 10, in, The cross-linked polymer is 25-50 parts by weight, the lithium salt is 20-40 parts by weight, the filler is 1-4 parts by weight, and the plasticizer is 20-40 parts by weight. 12. A preparation method of polymer electrolyte, It is characterized by: The preparation method includes: (1) Film-forming the filler and the cross-linked polymer described in any one of claims 1-4 and 8 to obtain a film-forming material; (2) Mix the film-forming material with a lithium salt solution and a plasticizer to obtain the polymer electrolyte. 13. A polymer electrolyte obtained by the preparation method of claim 12. 14. The polymer electrolyte according to claim 13, in, The molar ratio of the number of oxygen atoms contained in the cross-linked polymer to the lithium ions in the lithium salt is 6-40:1, preferably 8-10:1; Preferably, the polymer electrolyte has a room temperature ionic conductivity of 1×10 -4 -90×10 -4 S/cm, tensile strength is 8-25MPa, and crystallinity is 6-35%. 15. A lithium-ion battery, It is characterized by: The polymer lithium ion battery includes the polymer electrolyte of claim 13 or 14. 16. An electrical equipment, It is characterized by: A lithium-ion battery according to claim 15 is included. | 比亚迪股份有限公司
18 | CN118221143A | Examining | BYD CO LTD | Lithium carbonates/bicarbonates | 2023-12-29 | 2024-06-21 | Method for preparing lithium carbonate from waste electrolyte and lithium carbonate | The invention provides a method for preparing lithium carbonate by using waste electrolyte and lithium carbonate, and aims to treat the waste electrolyte and prepare the lithium carbonate by using esters in the waste electrolyte, realize efficient recycling of the waste electrolyte, reduce the production cost of the lithium carbonate and achieve economical and environment-friendly effects. | Technical field [0001] This application relates to the technical field of waste electrolyte recycling, specifically to a method of preparing lithium carbonate using waste electrolyte, and lithium carbonate. Background technique [0002] Lithium carbonate is a key raw material for many lithium battery cathode active materials. The current preparation process of lithium carbonate mainly relies on the reaction of a saturated sodium carbonate solution and a lithium-containing solution. The above preparation method is highly dependent on sodium carbonate, and the production of sodium carbonate is also Need to rely on mineral resources or chemical synthesis. [0003] With the rapid development of the new energy industry, a large amount of waste electrolyte needs to be recycled every year. Waste electrolyte contains a large amount of ester solvents, electrolyte lithium salts and other additives. In related recycling technologies, the waste electrolyte is generally reprocessed to remove lithium salts, additives and other substances, and then the ester solvent is purified and recycled. However, the above process often consumes high energy and produces new pollution. Or there are different problems such as high equipment requirements and low recovery purity of ester solvents. The economic value and environmental value need to be further improved. Contents of the invention [0004] In view of this, the embodiments of the present application provide a method of preparing lithium carbonate and lithium carbonate using waste electrolyte, aiming to process the waste electrolyte and utilize the esters in the waste electrolyte to prepare lithium carbonate, so as to realize the use of waste electrolyte. Efficient recycling and reuse, while reducing the production cost of lithium carbonate, economical and environmentally friendly. [0005] The first aspect of the embodiments of the present application provides a method for preparing lithium carbonate using waste electrolyte, including: [0006] (1) Mix the waste electrolyte containing ester solvents with water and let it stand for a first period of time to obtain the first material; the waste electrolyte includes an organic solvent, and the organic solvent includes esters; [0007] (2) Mix the first material and the soluble lithium salt and let it stand for a second period of time, extract, heat and concentrate the inorganic phase obtained by the extraction, separate the solid and liquid, and wash and dry the obtained solid material in sequence, Obtain lithium carbonate. [0008] Water and waste electrolyte are mixed and allowed to stand. During the standing process, the esters will be hydrolyzed, and the first material obtained contains negatively charged groups (for example, lithium carbonate) containing both carbon atoms and oxygen atoms. At this time, add soluble lithium salt and let it stand. The Li in the lithium-rich solution + It can react with the above-mentioned negatively charged groups to generate lithium carbonate, and then extract and remove the organic phase to obtain a lithium carbonate aqueous solution. At this time, it is heated and concentrated, and the lithium carbonate is heated to crystallize and precipitate, thereby obtaining lithium carbonate. [0009] The above method is simple and easy to implement, has strong process reliability and low requirements for equipment. It can not only achieve effective recycling of waste electrolyte, but also produce battery-grade purity lithium carbonate, which is economical and environmentally friendly. [0010] The second aspect of the embodiments of this application provides a lithium carbonate, which is prepared by the method for preparing lithium carbonate from waste electrolyte provided in the first aspect of the embodiments of this application. The lithium carbonate has low production cost and can reach battery-grade purity. Description of drawings [0011] figure 1 A process flow diagram of a method for preparing lithium carbonate using waste electrolyte provided in an embodiment of the present application; [0012] figure 2 A process flow diagram of a method for preparing lithium carbonate using waste electrolyte provided in another embodiment of the present application; [0013] image 3 A process flow diagram of a method for preparing lithium carbonate using waste electrolyte provided in yet another embodiment of the present application; [0014] Figure 4 It is the X-ray diffraction (X-Ray Diffraction, XRD) spectrum of the material prepared in Example 1 of the present application and the standard XRD spectrum of lithium carbonate. Detailed ways [0015] See figure 1 , the embodiments of this application provide a method for preparing lithium carbonate using waste electrolyte, including: [0016] (1) Mix the waste electrolyte containing ester solvent with water and let it stand for a first period of time to obtain the first material; in some embodiments of the present application, the water is deionized water. [0017] (2) Mix the first material with the soluble lithium salt, let it stand for a second time, extract, heat and concentrate the inorganic phase obtained by the extraction, separate the solid and liquid, and wash and dry the obtained solid material in sequence. , to obtain lithium carbonate. [0018] Water and waste electrolyte are mixed and allowed to stand. During the standing process, the esters will be hydrolyzed, and the first material obtained contains negatively charged groups (for example, lithium carbonate) containing both carbon atoms and oxygen atoms. At this time, add soluble lithium salt and let it stand, Li + It can react with the above-mentioned negatively charged groups to generate lithium carbonate, and then extract and remove the organic phase to obtain a lithium carbonate aqueous solution. At this time, it is heated and concentrated, and the lithium carbonate is heated to crystallize and precipitate, thereby obtaining lithium carbonate. [0019] The above method is simple and easy to implement, has strong process reliability and low requirements for equipment. It can not only achieve effective recycling of waste electrolyte, but also produce battery-grade purity lithium carbonate, which is economical and environmentally friendly. In the embodiments of the present application, the lithium carbonate with battery grade purity includes lithium carbonate with a purity of ≥99.5%. [0020] In the embodiment of the present application, the mixing and standing of the waste electrolyte and water in step (1) can be performed at normal temperature. In step (2), the mixing and standing of the first material and the lithium-rich solution can also be performed at normal temperature. The above normal temperature refers to 25℃±2℃. [0021] Considering that electrolytes commonly used in current batteries generally contain carbonate solvents, in some embodiments of the present application, the above-mentioned ester solvents include but are not limited to carbonate solvents; wherein, carbonate solvents include but are not limited to ethylene carbonate. At least one of (EC), propylene carbonate (PC), dimethyl carbonate (DMC), diethyl carbonate (DEC), and ethyl methyl carbonate (EMC). The above-mentioned carbonate solvents are easily hydrolyzed into carbonate under normal temperature conditions. Of course, considering the actual composition of the waste electrolyte, the above-mentioned waste electrolyte may also include non-ester solvents, such as ether solvents, and the above components will not affect the hydrolysis of the ester solvent. [0022] In some embodiments of the present application, the volume ratio of waste electrolyte to water is 1: (15-30). By controlling the ratio of the two within the above range, a mixed liquid with a relatively uniform physical phase can be obtained, and the hydrolysis of esters can be promoted; at the same time, it can be ensured that the concentration of negatively charged groups containing carbon atoms and oxygen atoms in the first material is relatively Suitable, it is conducive to the reaction in step (2), and is also conducive to subsequent extraction and heating and concentration treatments, which greatly reduces process time and improves production efficiency. In some specific embodiments, the volume ratio of waste electrolyte to water is 1:(15-20), which can not only increase the final yield of lithium carbonate, but also help save energy consumption. For example, the volume ratio of waste electrolyte to water can be, but is not limited to, 1:15, 1:15.5, 1:16, 1:16.5, 1:17, 1:17.5, 1:18, 1:18.5, 1 :19, 1:19.5, 1:20, 1:22, 1:25, 1:28, 1:30. [0023] In some embodiments of the present application, the first duration is 10min-60min. That is, in step (1), the mixture of waste electrolyte and water is allowed to stand for 10 to 60 minutes. In some specific embodiments, the above-mentioned first duration is 20min-40min. In this way, the esters can be fully hydrolyzed and the waste of esters can be avoided. The process time can also be controlled within an appropriate time and the production efficiency of lithium carbonate can be improved. Illustratively, the above-mentioned first duration may be, but is not limited to, 10min, 15min, 20min, 25min, 30min, 32min, 35min, 38min, 40min, 45min, 50min, 55min, 60min, etc. [0024] Generally, the waste electrolyte contains lithium salt, so the first material also contains a small amount of lithium ions. In some embodiments of the present application, lithium salts in waste electrolyte include but are not limited to LiPF 6 ,LiClO 4 ,LiAsF 6 and LiBF 4 at least one of them. The lithium ions dissociated from the above-mentioned lithium salt in the first material can participate in the generation of lithium carbonate. [0025] In the embodiments of the present application, the soluble lithium salt includes water-soluble lithium salt. In some embodiments of the present application, in step (2), the soluble lithium salt includes but is not limited to at least one of lithium hydroxide, lithium chloride, lithium oxide and lithium acetate. [0026] In some embodiments of the present application, in step (2), mixing the first material and the soluble lithium salt includes: mixing the first material and a lithium-rich solution. In this way, there is no need for further operations to dissolve the soluble lithium salt in the system. Therefore, the operation is simpler and the process time can be further saved. [0027] In some embodiments of the present application, in step (2), the concentration of lithium ions in the lithium-rich solution is 1g/L-10g/L. Preferably, the lithium ion concentration in the lithium-rich solution is 4g/L-6g/L. Controlling the concentration of the lithium-rich solution within the above range will help increase the reaction degree of the negatively charged groups in the first material and increase the yield of lithium carbonate; it can also fully reduce the presence of lithium salts during the standing process of step (2). Reduce the risk of precipitation and avoid waste of raw materials. Exemplarily, the concentration of the lithium-rich solution can be, but is not limited to, 1g/L, 1.5g/L, 2g/L, 2.5g/L, 3g/L, 3.5g/L, 4g/L, 4.5g/L, 5g/L, 5.5g/L, 6g/L, 6.5g/L, 7g/L, 7.5g/L, 8g/L, 8.5g/L, 9g/L, 9.5g/L, 10g/L, etc. [0028] In some embodiments of the present application, the solvent of the lithium-rich solution is water. In this way, the possibility of introducing other solvents into the system and affecting subsequent reactions can be avoided. [0029] In some embodiments of the present application, the molar ratio of the C element in the first material to the lithium ions in the soluble lithium salt (that is, the added lithium ions) is 1:(1-4). In this way, the reaction can be promoted in the direction of producing lithium carbonate. In some specific embodiments, the ratio of the molar amount of C element in the first material to the molar amount of added lithium ions is 1: (1-2.5). For example, the molar ratio of the C element in the first material to the lithium ions in the soluble lithium salt can be, but is not limited to, 1:1, 1:1.2, 1:1.5, 1:1.8, 1:2, 1:2.2 , 1:2.5, 1:2.8, 1:3, 1:3.2, 1:3.5, 1:3.8, 1:4. Further, when the first material is mixed with the lithium-rich solution, the molar ratio of the C element in the first material to the lithium ions in the lithium-rich solution is 1: (1-4). [0030] In some embodiments of the present application, in step (2), the second duration is 1h-12h. That is, after the first material is mixed with the lithium-rich solution, the mixture is allowed to stand for 1 to 12 hours. In some specific embodiments, the second time period may be 3h-4h. In this way, it can be ensured that the first material and Li + The degree of reaction is higher, which increases the recycling rate of waste electrolyte. It can also control the process time in a shorter time and take into account higher production efficiency. For example, the second duration may be, but is not limited to, 1h, 2h, 3h, 4h, 5h, 6h, 7h, 8h, 9h, 10h, 11h, 12h. [0031]In some embodiments of the present application, in step (2), the extraction agent used for extraction includes any one of dichloromethane, carbon tetrachloride and benzene. In some embodiments, the extraction agent is carbon tetrachloride. Carbon tetrachloride is more suitable for the system of the embodiment of the present application, the extraction efficiency is higher, and carbon tetrachloride is easy to obtain and has a low price. [0032] Generally, the waste electrolyte may also contain additives (for example, negative electrode film-forming agent, etc.). For some embodiments of this application, please refer to figure 2 , in step (2), after standing for a second period of time, it also includes adding an impurity remover to the mixture of the first material and the lithium-rich solution to remove the above-mentioned additives and other soluble impurities, so as to be more conducive to improving the prepared lithium carbonate. of purity. The above-mentioned impurity remover can be any impurity remover known in the art. In some specific embodiments, the impurity remover can be resin, for example, epoxy resin, etc. Preferably, the impurity removing agent is a resin modified with an iminodiacetic acid group, for example, an iminodiacetic acid type chelating resin. In the above situation, after the mixture of the first material and the lithium-rich solution has been allowed to stand for a second period of time, the impurity remover is added. After sedimentation occurs in the material and the sedimentation is complete, solid-liquid separation is performed on the above-mentioned material. The resulting clear liquid is subjected to subsequent extraction processing. The embodiments of this application do not limit the amount of impurity remover added, and those skilled in the art can determine it based on actual production conditions. [0033] In some embodiments of the present application, in step (2), after the extraction process, a layered organic phase and an inorganic phase are obtained, and the inorganic phase is separated. At this time, the inorganic phase is an aqueous solution of lithium carbonate, and then the inorganic phase is heated and concentrated. , to crystallize lithium carbonate. [0034] In the actual production process, the organic phase may also contain Li + , so please see image 3 , in some embodiments of the present application, a lithium adsorbent is also added to the organic phase obtained after extraction and separation to adsorb lithium ions in the organic phase, and then the adsorbent adsorbed with lithium ions is desorbed to obtain a lithium ion solution. ; And carry out waste liquid recovery treatment on the remaining organic phase. The lithium ion solution can be used to prepare the aforementioned lithium-rich solution, or can be added to the inorganic phase. In the embodiments of the present application, the above-mentioned lithium ion adsorbent can be selected from any lithium adsorbent known in the field. Specifically, for example, ion mesh type manganese-based adsorbent, titanium-based adsorbent, aluminum-based layered adsorbent, preferably Aluminum based layered adsorbent. [0035] In some embodiments of the present application, in step (2), the temperature of the heating and concentration treatment is 90°C-98°C. In some specific embodiments, the temperature for heating and concentration is 93°C-96°C. In this way, it is not only conducive to the crystallization and precipitation of lithium carbonate, but also conducive to saving energy consumption. For example, the temperature of the heating concentration treatment is 90°C, 91°C, 92°C, 93°C, 94°C, 95°C, 96°C, 97°C, 98°C, etc. Preferably, the inorganic phase is also stirred during the heating and concentration treatment to avoid bumping caused by the precipitated solids settling and being concentrated in the bottom layer. In some embodiments, the inorganic phase is stirred at a stirring rate of 200-400 rpm, preferably 240-350 rpm. [0036] In some embodiments of the present application, step (2) also includes adding CO to the inorganic phase. 3 2- . In this way, the crystallization of lithium carbonate can be promoted and the recycling rate of waste electrolyte can be further improved. Among them, CO is added to the inorganic phase 3 2- , it can be to add aqueous carbonate solution, for example, saturated sodium carbonate solution, to the inorganic phase; it can also be to pass carbon dioxide into the inorganic phase. In the embodiment of the present application, CO can be added to the inorganic phase before heating and concentration treatment. 3 2- , or CO can be added to the inorganic phase during the heating and concentration process. 3 2- . [0037] In some embodiments of the present application, CO is added to the inorganic phase 3 2- , so that CO in the inorganic phase 3 2- The molar ratio to lithium ions is 1:(1-4). In some embodiments, CO in the inorganic phase 3 2- The molar ratio to lithium ions is 1:(1-2.5). In this way, it is beneficial to the crystallization and precipitation of lithium carbonate, improves the yield, and can control the production cost to be low. Illustratively, CO in the inorganic phase 3 2- The molar ratio to lithium ions can be, but is not limited to, 1:1, 1:1.2, 1:1.5, 1:1.8, 1:2, 1:2.2, 1:2.5, 1:2.8, 1:3, 1:3.2 , 1:3.5, 1:3.8, 1:4. [0038] In some embodiments of the present application, in step (2), after heating and concentration, the obtained material is separated from solid and liquid, and the obtained solid material is washed and dried in sequence to obtain battery-grade lithium carbonate. The obtained solid matter can be washed with water, ethanol or acetone. When using water for washing, deionized water can be selected. [0039] In some cases, solid matter is washed, and the resulting washing liquid may also contain Li. + . Therefore, some embodiments of the present application also include recovering lithium ions in the washing liquid. For example, the cleaning liquid is first subjected to impurity removal treatment, and then the cleaning liquid after the impurity removal is heated and concentrated. Considering that the above process in industrial production is generally a continuous assembly line operation, the obtained concentrated liquid can be added to the newly separated inorganic phase. in; alternatively, lithium adsorbents can also be used to process the cleaning solution after impurity removal, wherein the lithium adsorbents include but are not limited to aluminum-based lithium adsorbents (for example, lithium aluminum hydroxyl), manganese-based lithium adsorbents (for example, lithium aluminum hydroxyl) , lithium manganate), etc. In this way, Li can be further improved + utilization rate. [0040] The embodiments of the present application also provide a lithium carbonate, which is produced by the method of preparing lithium carbonate using waste electrolyte provided in the embodiments of the present application. Since the lithium carbonate is produced by the method provided in the embodiments of the present application, the preparation cost of the lithium carbonate is low and the purity is high. In some embodiments of the present application, the purity of lithium carbonate is ≥99.5%. [0041] The technical solution of the present application will be further described below in multiple embodiments. [0042] Example 1 [0043] Collect the waste electrolyte from lithium iron phosphate batteries, which contains EC and DMC with a combined mass ratio of 45%; [0044] (1) Add the above-mentioned waste electrolyte to deionized water. Specifically, the volume ratio of waste electrolyte to deionized water is 1:16; after mixing, let it stand for 40 minutes to obtain the first material; [0045] (2) Add a lithium-rich solution (specifically, a lithium hydroxide solution) to the first material. The volume ratio of the first material to the lithium-rich solution is 1:10. The concentration of lithium ions in the lithium-rich solution is 5g/L. For a second time period (specifically 4 hours), the molar ratio of the carbon element in the first material to the lithium ions in the lithium-rich solution is 1:2.4. Then, an impurity removing agent (specifically, iminodiacetic acid type chelating resin) is added thereto, and after filtration, an extractant (specifically, tetrachloromethane) is added to the filtered liquid to separate the inorganic phase and the organic phase; [0046] The obtained inorganic phase is heated and concentrated at 90°C, and the inorganic phase is stirred at a rate of 300 rpm while heating; then, it is filtered, and the filtered solid is washed with deionized water and ethanol in sequence, and dried to obtain Lithium carbonate; considering the continuity of industrial production, the obtained washing liquid is added to the newly obtained inorganic phase after impurity removal treatment. [0047] Example 2 [0048] The difference from Example 1 is that the volume ratio of waste electrolyte to deionized water is 1:30. [0049] Example 3 [0050] The difference from Example 1 is that the volume ratio of waste electrolyte to deionized water is 1:12. [0051] Example 4 [0052] The difference from Example 1 is that the lithium ion concentration in the lithium-rich solution is 1g/L, and the molar ratio of the carbon element in the first material to the lithium ions in the lithium-rich solution is 1:1.5. [0053] Example 5 [0054] The difference from Example 1 is that the lithium ion concentration in the lithium-rich solution is 10g/L, and the molar ratio of the carbon element in the first material to the lithium ions in the lithium-rich solution is 1:3.5. [0055] Example 6 [0056] The difference from Example 1 is that the molar ratio of the carbon element in the first material to the lithium ions in the lithium-rich solution is 1:1. [0057] Example 7 [0058] The difference from Example 1 is that in step (2), during the heating and concentration process of the inorganic phase, the heating temperature is 98°C. [0059] Example 8 [0060] The difference from Example 1 is that in step (2), during the heating and concentration process of the inorganic phase, the heating temperature is 95°C. [0061] Example 9 [0062] The difference from Example 1 is that the waste electrolyte is a waste electrolyte of a ternary battery, and the waste electrolyte contains 45.wt% DEC. [0063] Example 10 [0064] The difference from Example 1 is that the waste electrolyte is a waste electrolyte of a lithium cobalt oxide battery, and the waste electrolyte contains 45.wt% EMC. [0065] Physical phase characterization: X-ray diffraction (XRD) was performed on the products prepared in each example. The XRD spectrum of the material prepared in Example 1 is as follows: Figure 4 As shown, and for the convenience of comparison, Figure 4 Also included is the standard XRD pattern of lithium carbonate. [0066] The yield of each of the above embodiments was calculated, and the purity of the lithium carbonate prepared in each embodiment was detected. The results are summarized in Table 1. [0067] Among them, yield = (mass of the product actually obtained/mass of lithium carbonate theoretically calculated) × 100%. The purity of the product was tested using potentiometric titration, and the results are summarized in Table 1. [0068] Table 1 [0069] Experiment number Yield purity Example 1 97.62％ 99.76％ Example 2 96.53％ 97.51％ Example 3 97.67％ 98.46％ Example 4 96.54％ 96.72％ Example 5 95.73％ 98.77％ Example 6 98.36％ 98.62％ Example 7 95.91％ 98.47％ Example 8 94.99％ 97.23％ Example 9 92.56％ 94.87％ Example 10 91.76％ 93.58％ [0070] It can be seen from the data in Table 1 that the embodiments of this application provide a method for preparing lithium carbonate using waste electrolyte, which has a higher yield and can produce higher purity lithium carbonate. When some of the preparation process parameters are further suggested in this application Within the range, battery grade lithium carbonate can also be produced. [0071] The above are exemplary embodiments of the present application. It should be noted that those of ordinary skill in the art can also make several improvements and modifications without departing from the principles of the present application. These improvements and Retouching is also considered within the scope of this application. | 1. A method of preparing lithium carbonate using waste electrolyte, It is characterized by: include: (1) Mix the waste electrolyte containing ester solvent with water and let it stand for a first period of time to obtain the first material; (2) Mix the first material with the soluble lithium salt, let it stand for a second period of time, extract and obtain the inorganic phase, perform heating and concentration treatment on the inorganic phase, solid-liquid separation, and wash and dry the obtained solid material in sequence. , to obtain lithium carbonate. 2. The method according to claim 1, It is characterized by: The volume ratio of the waste electrolyte to the water is 1:(15-30). 3. The method of claim 1, It is characterized by: The ester solvent includes carbonate solvent. 4. The method of claim 1, It is characterized by: The soluble lithium salt includes at least one of lithium hydroxide, lithium chloride, lithium oxide and lithium acetate. 5. The method according to any one of claims 1-4, It is characterized by: The molar ratio of the carbon element in the first material to the lithium ions in the soluble lithium salt is 1:(1-4). 6. The method according to any one of claims 1-5, It is characterized by: The mixing of the first material and the soluble lithium salt includes: mixing the first material and a lithium-rich solution, and the lithium ion concentration in the lithium-rich solution is 1g/L-10g/L. 7. The method according to any one of claims 1-6, It is characterized by: The first duration is 10min-60min; the second duration is 1h-12h. 8. The method according to any one of claims 1-7, It is characterized by: Before performing the extraction, the method further includes adding an impurity removing agent to the material that has been left standing for a second period of time, and performing solid-liquid separation; wherein the impurity removing agent includes epoxy resin. 9. The method according to any one of claims 1-8, It is characterized by: It also includes adding CO to the inorganic phase 3 2- , so that CO in the inorganic phase 3 2- The molar ratio to lithium ions is 1:(1-4). 10. The method according to any one of claims 1-9, It is characterized by: The temperature of the heating and concentration treatment is 90°C-98°C. 11. The method according to any one of claims 1-10, It is characterized by: The extraction also obtains an organic phase, and further includes recovering lithium ions from the organic phase. 12. A lithium carbonate, It is characterized by: The lithium carbonate is prepared by the method of using waste electrolyte to prepare lithium carbonate according to any one of claims 1-11. | 比亚迪股份有限公司
19 | CN118221075A | Examining | BYD CO LTD | Secondary cells servicing/maintenance¦Oxygen preparation | 2023-12-28 | 2024-06-21 | Lithium ion battery oxygen release agent, lithium ion battery and electric equipment | The invention provides a lithium ion battery oxygen-releasing agent, a lithium ion battery and electric equipment, the lithium ion battery oxygen-releasing agent comprises an inorganic oxygen-releasing chemical reagent core and an organic polymer coating layer coating the surface of the inorganic oxygen-releasing chemical reagent core, and the thermal decomposition temperature of an organic polymer in the coating layer is 150-220 DEG C. When the lithium ion battery oxygen-releasing agent is added into a lithium ion battery, when the internal temperature of the battery rises to the decomposition temperature of an organic polymer, the coating layer of the lithium ion battery oxygen-releasing agent is decomposed, and the inorganic oxygen-releasing chemical reagent of the inner core begins to be heated to be subjected to decomposition reaction to release oxygen, so that the oxygen content in the battery is increased; further, the organic solvent in the electrolyte is prevented from being incompletely oxidized to generate combustible gas CO, the organic solvent is promoted to be completely oxidized to generate fire extinguishing agent CO2, combustion or explosion of the battery is inhibited, energy released by thermal runaway of the battery is reduced, and the overall safety of an energy storage system is improved. | Technical field [0001] The embodiments of the present application relate to the technical field of lithium ion batteries, and in particular to a lithium ion battery oxygen releasing agent, lithium ion batteries and electrical equipment. Background technique [0002] Lithium-ion batteries are currently one of the most widely used batteries due to their excellent electrochemical properties and mature production technology. Unlike small portable electronic devices such as mobile phones and laptops, lithium-ion batteries for electric vehicles and energy storage have larger capacities, more complex use environments, and higher safety performance requirements. Generally speaking, the larger the battery capacity, the higher the internal temperature when it is working. Under high temperature or high-rate charge and discharge conditions, the heat release of high-energy electrodes and the rise in the temperature of flammable organic solvents in the electrolyte will cause a series of side effects. The reaction occurs, eventually leading to thermal runaway. [0003] Thermal runaway is a chain reaction phenomenon caused by various inducements. There are many reasons for thermal runaway of lithium-ion batteries, mainly internal short circuit of the battery, such as dendrite lithium precipitation, dendrite puncture of the diaphragm, overheating, overcharging, mechanical The impact causes a short circuit, which in turn causes the electrolyte to burn, and then spreads to the battery core, causing severe thermal runaway, causing the battery to spontaneously ignite, and even causing an explosion in severe cases. In order to improve the safety of lithium-ion batteries, it is necessary to control the thermal runaway of the battery, reduce the heat generated by thermal runaway, reduce safety risks and reduce the destructive power caused by thermal runaway of the battery. Contents of the invention [0004] In view of this, the present application provides a lithium-ion battery oxygen-releasing agent. The lithium-ion battery oxygen-releasing agent includes an inorganic oxygen-releasing chemical reagent core and an organic polymer coating layer covering the surface of the inorganic oxygen-releasing chemical reagent core. The thermal decomposition temperature of the organic polymer in the coating is 150°C-220°C. The lithium-ion battery oxygen-releasing agent is added to the lithium-ion battery. When the internal temperature of the battery rises to the decomposition temperature of the organic polymer, the coating layer of the lithium-ion battery oxygen-releasing agent decomposes, and the inorganic oxygen-releasing chemical reagent in the core begins. The reaction releases oxygen and increases the oxygen content in the battery, thereby inhibiting the incomplete oxidation of the organic solvent in the electrolyte to generate flammable gas CO, reducing the generation of flammable gas, and promoting the complete oxidation of the organic solvent to generate the fire extinguishing agent CO 2 , inhibit battery combustion or explosion, reduce the energy released by battery thermal runaway, and improve the overall safety of the energy storage system. [0005] The first aspect of this application provides an oxygen-releasing agent for lithium-ion batteries. The oxygen-releasing agent for lithium-ion batteries includes a core and a coating layer covering the surface of the core. The core includes an inorganic oxygen-releasing chemical reagent, so The coating layer includes an organic polymer, and the thermal decomposition temperature of the organic polymer is 150°C-220°C. [0006] In the embodiment of the present application, the inorganic oxygen-releasing chemical reagent includes calcium peroxide and/or magnesium peroxide. [0007] In the embodiment of the present application, the compressive strength of the organic polymer is 80 MPa-150 MPa. [0008] In the embodiment of the present application, the organic polymer includes one or more of vinylidene fluoride-hexafluoropropylene copolymer, polyurea-formaldehyde resin, and polymethylmethacrylate. [0009] In the embodiment of the present application, the diameter of the core is 100 nm-1 μm; the thickness of the coating layer is 20 nm-200 nm. [0010] In the embodiment of the present application, in the lithium-ion battery oxygen-releasing agent, the mass ratio of the inorganic oxygen-releasing chemical reagent to the organic polymer is 8-20:1. [0011] The second aspect of this application provides a method for preparing the oxygen-releasing agent for lithium ion batteries provided in the first aspect of this application, including: [0012] Add an inorganic oxygen-releasing chemical reagent to the organic polymer solution, mix and dry to obtain a lithium-ion battery oxygen-releasing agent. [0013] The third aspect of this application provides a lithium ion battery, which includes the lithium ion battery oxygen-releasing agent provided in the first aspect of this application. [0014] In the embodiment of the present application, the lithium ion battery includes a positive electrode sheet, a negative electrode sheet, a separator and an electrolyte located between the positive electrode sheet and the negative electrode sheet, the positive electrode sheet and/or the negative electrode sheet, And/or the separator and/or the electrolyte contains the lithium ion battery oxygen releasing agent. [0015] In some embodiments of the present application, the positive electrode sheet includes a positive electrode current collector and a positive electrode active layer supported on the positive electrode current collector, and the positive electrode active layer includes the lithium ion battery oxygen releasing agent; [0016] Alternatively, the positive electrode sheet includes a positive electrode current collector, a positive electrode active layer supported on the positive electrode current collector, and an oxygen-releasing material layer disposed on a surface of the positive electrode active layer away from the positive electrode current collector. The oxygen material layer includes the lithium ion battery oxygen releasing agent. [0017] In some embodiments of the present application, the negative electrode sheet includes a negative electrode current collector and a negative electrode active layer supported on the negative electrode current collector, and the negative electrode active layer includes the lithium ion battery oxygen releasing agent; [0018] Alternatively, the negative electrode sheet includes a negative electrode current collector, a negative electrode active layer supported on the negative electrode current collector, and an oxygen-releasing material layer disposed on a surface of the negative electrode active layer away from the negative electrode current collector. The oxygen material layer includes the lithium ion battery oxygen releasing agent. [0019] In some embodiments of the present application, the mass of the lithium-ion battery oxygen-releasing agent accounts for 3% to 10% of the total mass of the positive electrode sheet and the negative electrode sheet. [0020] In some embodiments of the present application, the separator includes a polymer separator base and an oxygen-releasing material layer disposed on the polymer separator base. The oxygen-releasing material layer includes the lithium-ion battery oxygen-releasing agent. The oxygen-releasing material The thickness of the layer is 1 μm-3 μm, and the mass percentage of the lithium-ion battery oxygen-releasing agent in the separator is 10%-30%. [0021] In some embodiments of the present application, the mass percentage of the lithium ion oxygen releasing agent in the electrolyte is 2%-8%. [0022] A fourth aspect of the present application provides an electrical device, which includes the lithium-ion battery as described in the third aspect. Description of drawings [0023] figure 1 A schematic cross-sectional structural diagram of a lithium-ion battery oxygen-releasing agent provided in an embodiment of the present application; [0024] figure 2 A schematic structural diagram of a lithium-ion battery provided in an embodiment of the present application; [0025] image 3 A schematic structural diagram of a lithium-ion battery provided for another embodiment of the present application; [0026] Figure 4 This is a schematic structural diagram of a lithium-ion battery provided in yet another embodiment of the present application. [0027] Explanation of reference numbers [0028] 100-Lithium ion battery oxygen releasing agent; 101-Coating layer; 102-Core; 200-Lithium ion battery; 201-Cathode sheet; 2011-Cathode current collector; 2012-Cathode active layer; 202-Negative sheet; 2021-Negative electrode Current collector; 2022-negative active layer; 203-separator; 2031-separator matrix; 204-electrolyte; 205-battery casing; 206-oxygen releasing material layer. Detailed ways [0029] The present application will be described in further detail below in conjunction with preferred embodiments, but the protection scope of the present application is not limited to the following specific embodiments. [0030] In this application, all professional terms have the same meaning as commonly understood by those skilled in the art. The professional terms used in this article are only for the purpose of describing specific embodiments and do not limit the scope of protection of this application. [0031] Thermal runaway is a chain reaction phenomenon caused by various inducements. There are many reasons for thermal runaway of lithium-ion batteries, mainly internal short circuit of the battery, such as dendrite lithium precipitation, dendrite puncture of the diaphragm, overheating, overcharging, mechanical Short circuits caused by impacts, etc., can cause the electrolyte to burn, and then spread to the battery core, causing severe thermal runaway, causing the battery to spontaneously ignite, and even cause an explosion in severe cases. There are three characteristic temperatures for battery thermal runaway, namely the temperature at which the battery starts to generate heat T 0 , battery thermal runaway causes temperature T 1 , The maximum temperature T of battery thermal runaway 2 . The battery starts to generate heat temperature T 0 This is usually the temperature at which the solid electrolyte interface (SEI) film of a lithium-ion battery begins to decompose. After the SEI film decomposes, the negative electrode of the battery loses protection, reacts with the electrolyte, emits heat, and gradually increases the internal temperature of the battery. The internal diaphragm melts, causing an internal short circuit in the battery, thereby releasing a large amount of heat. The heat generated by these reactions will cause the internal temperature of the battery to rise. The increase in temperature will further accelerate the progress of these reactions, forming a positive feedback process of heat. Eventually, the battery runs out of control at a certain critical point, that is, the battery thermal runaway causes the temperature T 1 . After thermal runaway begins, a violent reaction generates a large amount of gas and heat. The heat in turn heats the gas. The expanded gas breaks through the battery shell, causing material ejection and explosion. Thermal runaway reaches the maximum temperature, which is the maximum temperature of the battery thermal runaway. T 2 . [0032] Usually, once a thermal runaway reaction occurs, it can only be terminated when all the reactants are burned out. Conventional fire extinguishing methods cannot really touch the reacting substances. The battery of lithium iron phosphate battery starts to generate heat temperature T 0 Slightly higher than lithium cobalt oxide batteries and ternary batteries, but the energy released by thermal runaway of lithium iron phosphate batteries is twice or more than that of lithium cobalt oxide batteries and ternary batteries, and is more destructive, so it reduces the energy consumption of lithium iron phosphate batteries. The energy released by battery thermal runaway is of great significance to improving battery safety. At present, in order to improve the safety of lithium-ion batteries, the main methods in the industry are to coat or dope electrode materials to improve the thermal stability of battery materials or to modify them with multi-functional composite separators, use fluorine-containing solvents and flame retardants in the electrolyte. Additives improve the stability of separators and electrolytes, but these approaches still provide limited improvements in safety. [0033] In response to the above problems, this application provides a lithium-ion battery oxygen-releasing agent, a lithium-ion battery and electrical equipment. The lithium-ion battery oxygen-releasing agent includes an inorganic oxygen-releasing chemical reagent core and is coated on the surface of the inorganic oxygen-releasing chemical reagent core. The organic polymer coating layer and the decomposition temperature of the organic polymer in the coating layer is greater than or equal to 150°C. The lithium-ion battery oxygen-releasing agent is added to the lithium-ion battery. When the internal temperature of the battery rises to the decomposition temperature of the organic polymer, the coating layer of the lithium-ion battery oxygen-releasing agent decomposes, and the inorganic oxygen-releasing chemical reagent in the core begins. The reaction releases oxygen and increases the oxygen content in the battery, thereby inhibiting the incomplete oxidation of the organic solvent in the electrolyte to generate flammable gas CO, and promoting the complete oxidation of the organic solvent to generate the fire extinguishing agent CO 2 , inhibit battery combustion or explosion, reduce the energy released by battery thermal runaway, and improve the overall safety of the energy storage system. [0034] See figure 1 , figure 1This is a schematic cross-sectional structural diagram of a lithium-ion battery oxygen-releasing agent provided in an embodiment of the present application; the lithium-ion battery oxygen-releasing agent 100 includes a core 102 and a coating layer 101 covering the surface of the core 102. The core 102 includes an inorganic oxygen-releasing chemical reagent, and the coating layer 101 includes an organic polymer. The decomposition temperature of the organic polymer is 150°C-220°C. This application uses an organic polymer with a suitable decomposition temperature to coat an inorganic oxygen-releasing chemical reagent to obtain a lithium-ion battery oxygen-releasing agent with a core-shell structure. When the battery thermal runaway temperature reaches above 160°C, the organic polymer coating 101 decomposes and ruptures, exposing the core 102, and the inorganic oxygen-releasing chemical reagent in the core 102 decomposes under high temperature conditions to generate O 2 , increase the oxygen content in the battery, causing the organic solvents in the electrolyte such as ethylene carbonate (EC), diethyl carbonate (DEC), dimethyl carbonate (DMC), etc. to be completely oxidized to form the fire extinguishing agent CO 2 , effectively avoiding the phenomenon that incomplete oxidation generates combustible gas CO that breaks through the safety valve and then burns to release more energy, controls the further development of thermal runaway, and reduces safety risks. The chemical formula for incomplete oxidation of some components in the lithium-ion battery electrolyte when the oxygen content is insufficient is as follows: [0035] O 2 +C 3 H 4 O 3 (EC)→3CO+2H 2 O; [0036] 3.5O 2 +C 5 H 10 O 3 (DEC)→5CO+5H 2 O; [0037] 1.5O 2 +C 3 H 6 O 3 (DMC)→3CO+3H 2 O. [0038] Oxygen is released in the battery through the lithium-ion battery oxygen releasing agent. The chemical formula for complete oxidation of these components in the electrolyte when there is sufficient oxygen is as follows: [0039] 2.5O 2 +C 3 H 4 O 3 (EC)→3CO 2 +2H 2 O; [0040] 6o 2 +C 5 H 10 O 3 (DEC)→5CO 2 +5H 2 O; [0041] 3O 2 +C 3 H 6 O 3 (DMC)→3CO 2 +3H 2 O. [0042] In the embodiment of the present application, the core 102 includes an inorganic oxygen-releasing chemical reagent, and the inorganic oxygen-releasing chemical reagent includes calcium peroxide and/or magnesium peroxide. This application uses suitable inorganic peroxides as inorganic oxygen-releasing chemical reagents. These peroxides can decompose by heat after the coating layer 101 is decomposed and cracked, and the reaction generates a large amount of oxygen. Among them, the chemical formula of some peroxides that decompose at high temperatures is: 2CaO 2 →2CaO+O 2 ;2MgO 2 →2MgO+O 2 . The oxygen released by these inorganic oxygen-releasing chemical reagents can greatly increase the oxygen concentration in the lithium-ion battery electrolyte, thereby causing the carbonate organic solvents in it to be completely oxidized under conditions of higher oxygen concentration. On the one hand, it avoids the incomplete oxidation of these carbonate organic solvents to generate flammable gas CO under conditions of insufficient oxygen, effectively inhibiting their subsequent combustion to release more heat, further aggravating the "thermal runaway" of the battery, and avoiding The occurrence of dangers such as explosions; on the other hand, these carbonate organic solvents are completely oxidized under sufficient oxygen conditions to generate the fire extinguishing agent CO 2 ,CO 2 The gas can exclude air and surround the surface of the burning electrolyte, reducing the oxygen concentration around the combustible electrolyte inside the battery core, causing a suffocation effect and effectively extinguishing the fire. [0043] In the embodiment of the present application, the coating layer 101 includes an organic polymer, and the thermal decomposition temperature of the organic polymer is 150°C-220°C. In some specific embodiments of the present application, the thermal decomposition temperature of the organic polymer can be, for example, 150°C, 155°C, 160°C, 165°C, 170°C, 175°C, 180°C, 185°C, 190°C, 195°C, 200°C , 205℃, 210℃, 215℃, 220℃. In the embodiment of the present application, the organic polymer is an organic polymer that does not react with the electrolyte, ensuring that it can stably exist in the lithium-ion battery and does not affect the normal operation of the lithium-ion battery. In some embodiments of the present application, the organic polymer includes one or more of vinylidene fluoride-hexafluoropropylene copolymer, polyurea-formaldehyde resin, and polymethylmethacrylate. Among them, the thermal decomposition temperature of vinylidene fluoride-hexafluoropropylene copolymer is 150°C-170°C, the thermal decomposition temperature of polyurea-formaldehyde resin is 200°C-220°C, and the thermal decomposition temperature of polymethyl methacrylate is 150°C-170°C. 180℃. By selecting the above-mentioned organic polymer with a thermal decomposition temperature within a suitable range as the coating layer 101 of the lithium-ion battery oxygen-releasing agent 100, this application can ensure that the lithium-ion battery oxygen-releasing agent is in the form of a core-shell structure when the battery is operating normally. Stably exists in the lithium-ion battery to prevent the inorganic oxygen-releasing chemical reagents in the core 102 from being exposed, generating oxygen, and causing battery bulges and other phenomena, affecting the electrochemical performance of the battery. These organic polymers begin to thermally decompose when the battery temperature reaches about 200°C, and the coating layer 101 of the lithium-ion battery oxygen-releasing agent 100 gradually cracks, exposing the core 102 wrapped in the coating layer 101. At this time, the interior of the lithium-ion battery has reached the temperature T causing thermal runaway of the battery. 1 Around this time, the battery is about to undergo a violent thermal runaway reaction, producing a large amount of heat and gas. When the core 102 of the present application is exposed, the inorganic oxygen-releasing chemical reagents therein decompose to generate a large amount of O in this environment. 2 , greatly increasing the oxygen content in the battery, causing the organic solvents in the electrolyte to be completely oxidized to generate the fire extinguishing agent CO 2 , which greatly hinders further thermal runaway of the battery, effectively reduces the heat generated by the battery's thermal runaway, and avoids safety hazards such as explosions caused by serious thermal runaway. [0044] Thermal decomposition temperature is the temperature at which organic polymer molecular chains begin to crack when heated. It is one of the important thermal properties of polymers. The thermal decomposition temperature of organic polymers can be measured by the thermal weight loss method. Thermal decomposition temperature can be measured through thermal weight loss test (TG) combined with DSC (Differential Scanning Calorimetry) to test the melting temperature of organic polymers. The test conditions are: under argon protective atmosphere, with The temperature rise rate is 5℃/min from 25℃ to 500℃. [0045] In the embodiment of the present application, the compressive strength of the organic polymer is 80 MPa-150 MPa. In some specific embodiments of the present application, the compressive strength of the organic polymer may be, for example, 80MPa, 90MPa, 100MPa, 110MPa, 120MPa, 130MPa, 140MPa, or 150MPa. The compressive strength can be measured according to GB/T 1448-2005. By selecting an organic polymer with a compressive strength within a suitable range as the coating material for the oxygen-releasing agent of the lithium-ion battery, this application can ensure that the oxygen-releasing agent of the lithium-ion battery is ensured during the battery preparation process when it is added at different positions of the lithium ions. Structural stability. [0046] In the embodiment of the present application, the diameter of the core 102 is 100 nm-1 μm; the thickness of the cladding layer 101 is 20 nm-200 nm. In some specific embodiments of the present application, the diameter of the core 102 may be, for example, 100 nm, 150 nm, 200 nm, 250 nm, 300 nm, 400 nm, 500 nm, 600 nm, 700 nm, 800 nm, 900 nm, or 1 μm; the thickness of the cladding layer 101 may be, for example, It can be 20nm, 30nm, 40nm, 50nm, 60nm, 80nm, 100nm, 120nm, 140nm, 150nm, 160nm, 180nm, 200nm. This application controls the core diameter and coating layer thickness of the lithium-ion battery oxygen-releasing agent within an appropriate range. On the one hand, it can ensure that the coating layer 101 effectively covers the core 102 before thermal runaway occurs in the battery. , has the effect of isolating heat, effectively preventing the core 102 from thermally decomposing to produce oxygen before reaching a thermal runaway state, thereby affecting the battery performance; on the other hand, it can also cause the coating layer 101 to completely decompose after the battery reaches a certain temperature, so that The core 102 is completely exposed, effectively exerting its oxygen release and fire extinguishing effect. [0047] In the embodiment of the present application, in the lithium-ion battery oxygen-releasing agent 100, the mass ratio of the inorganic oxygen-releasing chemical reagent to the organic polymer is 8-20:1. In some embodiments of the present application, in the lithium-ion battery oxygen-releasing agent 100, the mass ratio of the inorganic oxygen-releasing chemical reagent to the organic polymer is 8:1, 9:1, 10:1, 118:1, 12 :1, 13:1, 14:1, 15:1, 16:1, 17:1, 18:1, 19:1, 20:1. This application rationally controls the mass ratio of inorganic oxygen-releasing chemical reagents and organic polymers in the lithium-ion battery oxygen-releasing agent, so as to achieve the organic polymer coating effect of the lithium-ion battery oxygen-releasing agent and the oxygen-releasing fire extinguishing effect of the inorganic oxygen-releasing chemical reagents. The overall effect is better. [0048] In this application, the inorganic oxygen-releasing chemical reagent is coated with an organic polymer with a thermal decomposition temperature within a suitable range, and the obtained lithium-ion battery oxygen-releasing agent is used in a lithium-ion battery. When the internal temperature of the battery rises to the organic polymerization At the decomposition temperature of the substance, the coating layer of the oxygen-releasing agent in the lithium-ion battery decomposes, and the inorganic oxygen-releasing chemical reagent in the core begins to decompose and release oxygen when heated, increasing the oxygen content in the battery, thereby inhibiting the insufficiency of the organic solvent in the electrolyte. Complete oxidation generates flammable gas CO, and promotes complete oxidation of organic solvents to generate fire extinguishing agent CO 2 , inhibit battery combustion or explosion, reduce the energy released by battery thermal runaway, and improve the overall safety of the energy storage system. [0049] This application also provides a method for preparing the oxygen-releasing agent for lithium ion batteries provided previously, which includes the following steps: [0050] S101. Add the inorganic oxygen-releasing chemical reagent to the organic polymer solution, stir, mix and ultrasonically disperse to obtain a lithium-ion battery oxygen-releasing agent precursor mixture; [0051] S102. Dry and grind the lithium-ion battery oxygen-releasing agent precursor mixture to obtain a lithium-ion battery oxygen-releasing agent. [0052] In step S101, the rotating speed of stirring and mixing is 500rpm-1000rpm. In some specific embodiments of the present application, the rotating speed of stirring and mixing may be, for example, 500rpm, 550rpm, 600rpm, 650rpm, 700rpm, 750rpm, 800rpm, 850rpm, 900rpm, 950rpm, or 1000rpm. In the embodiment of the present application, the ultrasonic dispersion time is 5h-10h. In some specific embodiments of the present application, the ultrasonic dispersion time may be, for example, 5h, 5.5h, 6h, 6.5h, 7h, 7.5h, 8h, 8.5h, 9h, 9.5h, or 10h. [0053]In step S102, the drying method includes but is not limited to spray drying, and the temperature of spray drying is 40°C-60°C. In some specific embodiments of the present application, the spray drying temperature may be, for example, 40°C, 45°C, 50°C, 55°C, or 60°C. [0054] This application also provides a lithium-ion battery, which includes the lithium-ion battery oxygen-releasing agent provided previously in this application. like figure 2 As shown, the lithium ion battery 200 includes a battery casing 205 and a positive electrode sheet 201, a negative electrode sheet 202, a separator 203 and an electrolyte 204 housed inside the battery casing 205. The positive electrode sheet 201 and the negative electrode sheet 202 are separated by the separator 203. In the embodiment of the present application, the distribution position of the lithium-ion battery oxygen-releasing agent in the lithium-ion battery is not limited, including but not limited to the positive electrode sheet, the negative electrode sheet, the separator and the electrolyte. [0055] In some embodiments of the present application, the oxygen-releasing agent of the lithium-ion battery is distributed in the positive electrode sheet 201. like figure 2 As shown, in some specific embodiments of the present application, the positive electrode sheet 201 includes a positive electrode current collector 2011 and a positive electrode active layer 2012 supported on the positive electrode current collector 2011. The lithium ion battery oxygen releasing agent is distributed in the positive electrode active layer 2012. In the embodiment of the present application, the positive electrode active layer 2012 can be loaded on one side surface or both sides of the positive electrode current collector 2011. like image 3 As shown in the figure, in other specific embodiments of the present application, the positive electrode sheet 201 includes a positive electrode current collector 2011, a positive electrode active layer 2012 supported on the positive electrode current collector 2011, and a surface of the positive electrode active layer 2012 away from the positive electrode current collector 2011. Oxygen-releasing material layer 206. The oxygen-releasing material layer 206 includes a lithium-ion battery oxygen-releasing agent. The oxygen-releasing material layer 206 may be distributed on one side surface or both sides of the positive electrode sheet 201 . [0056] In some embodiments of the present application, the lithium-ion battery oxygen-releasing agent is distributed in the negative electrode sheet 202 . like figure 2 As shown, in some specific embodiments of the present application, the negative electrode sheet 202 includes a negative electrode current collector 2021 and a negative electrode active layer 2022 supported on the negative electrode current collector 2021. The lithium ion battery oxygen releasing agent is distributed in the negative electrode active layer 2022. In the embodiment of the present application, the negative electrode active layer 2022 can be supported on one side surface or both sides of the negative electrode current collector 2021. like image 3 As shown in the figure, in other specific embodiments of the present application, the negative electrode sheet 202 includes a negative electrode current collector 2021, a negative electrode active layer 2022 loaded on the negative electrode current collector 2021, and a surface of the negative electrode active layer 2022 away from the negative electrode current collector 2021. Oxygen-releasing material layer 206. The oxygen-releasing material layer 206 includes a lithium-ion battery oxygen-releasing agent. The oxygen-releasing material layer 206 may be distributed on one side surface or both sides of the negative electrode sheet 202 . [0057] In the embodiment of the present application, when the oxygen-releasing material layer 206 is disposed on the positive electrode sheet 201 and/or the negative electrode sheet 202, the thickness of the oxygen-releasing material layer 206 is 1 μm-4 μm. In some specific embodiments of the present application, the thickness of the oxygen-releasing material layer may be, for example, 1 μm, 1.5 μm, 2 μm, 2.5 μm, 3 μm, 3.5 μm, or 4 μm. The oxygen-releasing material layer may be distributed only on the positive electrode active layer 2012, or only on the negative electrode active layer 2022, or may be distributed on both the positive electrode active layer 2012 and the negative electrode active layer 2022. [0058] In the embodiment of the present application, the mass of the lithium-ion battery oxygen-releasing agent accounts for 3% to 10% of the total mass of the positive electrode sheet 201 and the negative electrode sheet 202. In some specific embodiments of the present application, the mass proportion of the lithium-ion battery oxygen-releasing agent to the total mass of the positive electrode sheet 201 and the negative electrode sheet 202 may be, for example, 3%, 3.5%, 4%, 4.5%, 5%, 5.5%, 6%, 6.5%, 7%, 7.5%, 8%, 8.5%, 9%, 9.5%, 10%. The lithium ion battery oxygen releasing agent may be distributed only in the positive electrode active layer 2012, only in the negative electrode active layer 2022, or may be distributed in both the positive electrode active layer 2012 and the negative electrode active layer 2022. When the lithium ion battery oxygen releasing agent is distributed in the positive electrode active layer 2012 and the negative electrode active layer 2022 at the same time, the mass percentage of the lithium ion battery oxygen releasing agent in the positive electrode active layer 2012 and the lithium ion battery oxygen releasing agent in the negative electrode active layer The mass percentages in 2022 can be the same or different. This application controls the addition amount of the lithium-ion battery oxygen-releasing agent in the positive/negative electrode sheets of the lithium-ion battery within an appropriate range. On the one hand, it can ensure that the oxyge | 1. An oxygen-releasing agent for lithium-ion batteries, It is characterized by, The lithium-ion battery oxygen-releasing agent includes a core and a coating layer covering the surface of the core. The core includes an inorganic oxygen-releasing chemical reagent. The coating layer includes an organic polymer. The thermal energy of the organic polymer The decomposition temperature is 150℃-220℃. 2. The lithium-ion battery oxygen-releasing agent as claimed in claim 1, It is characterized by, The inorganic oxygen-releasing chemical agent includes calcium peroxide and/or magnesium peroxide. 3. The lithium-ion battery oxygen-releasing agent as claimed in claim 1 or 2, It is characterized by, The compressive strength of the organic polymer is 80MPa-150MPa. 4. The lithium-ion battery oxygen-releasing agent according to any one of claims 1-3, It is characterized by, The organic polymer includes one or more of vinylidene fluoride-hexafluoropropylene copolymer, polyurea-formaldehyde resin, and polymethylmethacrylate. 5. The lithium-ion battery oxygen-releasing agent according to any one of claims 1-4, It is characterized by, The diameter of the core is 100nm-1μm; the thickness of the coating layer is 20nm-200nm. 6. The lithium-ion battery oxygen-releasing agent according to any one of claims 1-5, It is characterized by, In the oxygen-releasing agent for lithium ion batteries, the mass ratio of the inorganic oxygen-releasing chemical reagent to the organic polymer is 8-20:1. 7. A method for preparing the oxygen-releasing agent for lithium ion batteries according to any one of claims 1-6, include: Add an inorganic oxygen-releasing chemical reagent to the organic polymer solution, mix and dry to obtain a lithium-ion battery oxygen-releasing agent. 8. A lithium-ion battery, It is characterized by, The lithium ion battery includes the lithium ion battery oxygen releasing agent according to any one of claims 1 to 6. 9. The lithium-ion battery as claimed in claim 8, It is characterized by, The lithium ion battery includes a positive electrode sheet, a negative electrode sheet, a separator and an electrolyte located between the positive electrode sheet and the negative electrode sheet, the positive electrode sheet, and/or the negative electrode sheet, and/or the separator , and/or the electrolyte contains the lithium ion battery oxygen releasing agent. 10. The lithium-ion battery as claimed in claim 9, It is characterized by, The positive electrode sheet includes a positive electrode current collector and a positive electrode active layer supported on the positive electrode current collector, and the positive electrode active layer includes the lithium ion battery oxygen releasing agent; Alternatively, the positive electrode sheet includes a positive electrode current collector, a positive electrode active layer supported on the positive electrode current collector, and an oxygen-releasing material layer disposed on a surface of the positive electrode active layer away from the positive electrode current collector. The oxygen material layer includes the lithium ion battery oxygen releasing agent. 11. The lithium-ion battery as claimed in claim 9, It is characterized by, The negative electrode sheet includes a negative electrode current collector and a negative electrode active layer supported on the negative electrode current collector, and the negative electrode active layer includes the lithium ion battery oxygen releasing agent; Alternatively, the negative electrode sheet includes a negative electrode current collector, a negative electrode active layer supported on the negative electrode current collector, and an oxygen-releasing material layer disposed on a surface of the negative electrode active layer away from the negative electrode current collector. The oxygen material layer includes the lithium ion battery oxygen releasing agent. 12. The lithium-ion battery according to claims 9-11, It is characterized by, The mass of the lithium-ion battery oxygen-releasing agent accounts for 3% to 10% of the total mass of the positive electrode sheet and the negative electrode sheet. 13. The lithium-ion battery as claimed in claim 9, It is characterized by, The separator includes a separator base and an oxygen-releasing material layer disposed on the separator base. The oxygen-releasing material layer includes the lithium-ion battery oxygen-releasing agent. The thickness of the oxygen-releasing material layer is 1 μm-3 μm. The lithium The mass percentage of the ion battery oxygen-releasing agent in the separator is 10%-30%. 14. The lithium-ion battery as claimed in claim 9, It is characterized by, The mass percentage of the lithium ion oxygen releasing agent in the electrolyte is 2%-8%. 15. An electrical equipment, It is characterized by, The electrical equipment includes the lithium-ion battery according to any one of claims 8-14. | 比亚迪股份有限公司
20 | CN118219803A | Examining | BYD CO LTD | Vehicle seats¦Electric propulsion mounting¦Propulsion by batteries/cells¦Cell component details¦Battery/fuel cell control arrangement | 2023-09-28 | 2024-06-21 | Battery pack, seat supporting piece mounting structure and automobile | The invention discloses a battery pack, a seat supporting piece mounting structure and an automobile, the battery pack comprises a battery tray, the battery tray is provided with a structural beam, the structural beam is suitable for dividing the battery tray into a battery containing space and an electrical containing space, and the electrical containing space is provided with a battery supporting piece. The battery containing space and the electrical containing space are arranged in a mutually isolated mode, a battery module is contained in the battery containing space, and a distribution box is contained in the electrical containing space. According to the technical scheme provided by the invention, the electricity utilization safety of the battery pack can be improved. | Technical field [0001] The present application relates to the field of automotive technology, and more specifically, to a battery pack, a seat support mounting structure and an automobile. Background technique [0002] The battery pack contains various components such as battery modules and distribution boxes. The connection relationships and structures are complex. How to improve the safety of the battery pack has always been a problem that needs to be solved. Contents of the invention [0003] An object of the present application is to provide a battery pack, a seat support mounting structure and an automobile. [0004] According to a first aspect of this embodiment, a battery pack is provided. The battery pack includes a battery tray. The battery tray is provided with structural beams. The structural beams are adapted to separate the battery tray from the battery accommodation space. and an electrical accommodation space, the battery accommodation space and the electrical accommodation space are arranged to be isolated from each other, the battery accommodation space accommodates battery modules, and the electrical accommodation space accommodates a distribution box. [0005] Optionally, each battery module includes a plurality of battery cells, and the battery core insulation is provided on the battery tray. [0006] Optionally, insulating glue is provided between adjacent battery cores; and/or a first insulation layer is provided between the structural beam and the battery core; and/or a third insulation layer is provided in the distribution box. two insulating layers; and/or the battery pack further includes a cold plate, and a third insulating layer is provided between the cold plate and the battery core. [0007] Optionally, the upper surface and/or the lower surface of the cold plate are both flat. [0008] Optionally, the cold plate includes: a flow channel plate, the two sides of the flow channel plate in the thickness direction are respectively a first side plate and a second side plate, the first side plate has a convex portion, so The raised portion and the second side plate jointly define a flow channel; a sealing plate is provided on a side of the flow channel plate close to the first side plate; a support member, the support member Supported between the flow channel plate and the sealing plate. [0009] Optionally, the flow channel plate includes a flow channel area and a non-flow channel area, the non-flow channel area is arranged around the flow channel area on the outer peripheral side of the flow channel plate, and the flow channel area is provided with a flow channel. channel, the non-flow channel area is not provided with a flow channel; the support member is a frame-shaped structure, and the support member is arranged in the non-flow channel area. [0010] Optionally, the battery module includes at least one group of first battery modules and a second battery module; the distribution box includes a first distribution box and a second distribution box; the first distribution box is connected in series. Between the first battery module and the second battery module, the second distribution box is used to output electric energy to the outside. The second distribution box and the first distribution box Box connection; the first distribution box is used to respond to a signal from the second distribution box to connect or disconnect the first battery module and the second battery module. [0011] Optionally, the first distribution box includes a first switch module, which is connected in series between the first battery module and the second battery module and connected with the second distribution box. Communication connection, the first switch module is used to respond to a signal from the second distribution box to connect or disconnect the first battery module and the second battery module. [0012] Optionally, the first distribution box further includes a second switch module, the second switch module is connected in series between the first battery module and the second battery module, and the second switch module is adapted to Disconnects after the preset parameter reaches the threshold. [0013] Optionally, the battery pack further includes a battery wire harness; the structural beam has a receiving slot on a side away from the battery tray, the open side of the receiving slot is located away from the battery tray, and the battery wire harness is accommodated in The receiving groove is insulated from the structural beam. [0014] Optionally, it also includes an accommodating part, the battery wire harness is accommodated in the accommodating part, the accommodating part is accommodated in the accommodating groove, the accommodating part is a groove-shaped part, and the opening of the accommodating part The side faces the same direction as the opening side of the receiving groove. [0015] Optionally, there are multiple battery modules in the battery pack, and two battery modules or the battery modules and the distribution box are connected through a bus bar, and the bus bar includes a third battery module arranged in sequence. A connecting part, a first bending part, a third transition part, a second bending part and a second connecting part. The first bending part has a plurality of holes arranged sequentially along the thickness direction of the first bending part. A metal sheet, the second bending part has a plurality of metal sheets arranged sequentially along the thickness direction of the second bending part, wherein the first connecting part and the first bending part are located on the second bending part. One end of the third transition portion in the first direction, the second bending portion and the second connecting portion are located at one end of the third transition portion in the second direction, and the first direction intersects with the second direction. [0016] Optionally, the battery pack further includes a sealing cover that seals the battery tray, and the battery tray is provided with a supporting component; [0017] The battery pack further includes an adapter, and the two busbars are connected through an adapter, where one of the busbars is connected to the adapter, and the other busbar is connected to the adapter. The connection points of the connectors are all located on the side of the supporting component facing the sealing cover. [0018] Optionally, one of the busbars is a first connector and the other busbar is a second connector; [0019] The first connecting piece is provided with a first positioning hole; [0020] The second connecting piece is provided with a second positioning hole; [0021] The adapter is provided with a first boss and a second boss; [0022] The first boss has a shape corresponding to the first positioning hole, and the second boss has a shape corresponding to the second positioning hole. [0023] Optionally, when the first connecting piece, the second connecting piece and the adapter are connected, there is no overlapping portion between the first connecting piece and the second connecting piece in the height direction. . [0024] Optionally, the structural beam includes a pallet cross beam and a pallet longitudinal beam, the pallet cross beam is provided with a third bayonet, the pallet longitudinal beam is provided with a fourth bayonet, and the third bayonet of the pallet cross beam It is engaged with the fourth bayonet of the pallet longitudinal beam to separate the space inside the battery pack into multiple battery accommodation spaces. [0025] Optionally, the structural beam includes a pallet longitudinal beam, the pallet beam has a first exhaust cavity, the pallet longitudinal beam has a second exhaust cavity, the first exhaust cavity is connected to the The second exhaust cavity is connected to the battery receiving space inside the battery tray and the first exhaust cavity is connected to the second exhaust cavity to the space outside the battery tray. [0026] Optionally, the structural beam separates the battery tray into a plurality of battery accommodation spaces. [0027] Optionally, the battery tray further includes an insulating component, and the structural beams include the pallet cross beams and/or the pallet longitudinal beams, wherein the pallet cross beams and/or the pallet longitudinal beams are provided with an opening, so The insulating component is disposed on the pallet cross beam and/or the pallet longitudinal beam and blocks the opening. The insulating component is used to provide power in two adjacent electrical accommodation spaces and/or the battery accommodation space. Electrical components are electrically connected. [0028] According to the second aspect of this embodiment, this application discloses a seat support installation structure, which is characterized in that it includes: a seat support; the above-mentioned battery pack; the seat support and the Battery pack connection. [0029] Optionally, the seat support is disposed above the cold plate of the battery pack, and the seat support and the cold plate are connected through structural glue. [0030] According to a third aspect of this embodiment, a car is provided, which is installed with the above-mentioned battery pack or the above-mentioned seat support mounting structure. [0031] The beneficial effect of the embodiments of the present application is that by arranging the distribution box and the battery accommodation space on different sides of the structural beam, the impact of the battery modules in the battery accommodation space on the distribution box is avoided, and the utility of the battery pack is improved. Electrical safety. [0032] Other features and advantages of the present application will become apparent from the following detailed description of exemplary embodiments of the present application with reference to the accompanying drawings. Description of drawings [0033] The accompanying drawings, which are incorporated in and constitute a part of this specification, illustrate embodiments of the application and together with the description, serve to explain the principles of the application. [0034] figure 1 This is a schematic structural diagram of the battery pack in the embodiment of the present application. [0035] figure 2 for figure 1 Partial enlargement of A in the middle; [0036] image 3 for figure 1 Partial enlargement of B in the middle; [0037] Figure 4 for figure 1 Partial enlargement of center C; [0038] Figure 5 for figure 1 Partial enlargement of D in the middle; [0039] Figure 6 This is a schematic structural diagram of the battery pack in the embodiment of the present application; [0040] Figure 7 for Figure 6 Partial enlargement of E in the middle; [0041] Figure 8 This is a schematic structural diagram of the battery pack in the embodiment of the present application; [0042] Figure 9 for Figure 8 Partial enlargement at F in the middle; [0043] Figure 10 for Figure 8 Partial enlargement of G in the center; [0044] Figure 11 for Figure 8 Partial enlargement of the center H; [0045] Figure 12 This is a schematic structural diagram of the battery pack in the embodiment of the present application; [0046] Figure 13 for Figure 12 Partial enlargement at K in the middle; [0047] Figure 14 This is an exploded view of the battery pack in the embodiment of the present application; [0048] Figure 15 This is a three-dimensional view of the sampling bus in the embodiment of the present application; [0049] Figure 16 It is a perspective view of the second receiving member in the embodiment of the present application; [0050] Figure 17 It is a partial enlarged view of the battery pack in the embodiment of the present application; [0051] Figure 18 This is a partial enlarged view of the battery pack at another location in the embodiment of the present application; [0052] Figure 19It is a perspective view of the first connecting member in the embodiment of the present application; [0053] Figure 20 It is a front view of the first connector in the embodiment of the present application; [0054] Figure 21 It is a bottom view of the first connector in the embodiment of the present application; [0055] Figure 22 It is a perspective view of the second connector in the embodiment of the present application; [0056] Figure 23 It is a front view of the second connector in the embodiment of the present application; [0057] Figure 24 It is a bottom view of the second connector in the embodiment of the present application; [0058] Figure 25 It is a three-dimensional view of the adapter in the embodiment of the present application; [0059] Figure 26 It is an exploded view of the electrical connection structure in the embodiment of the present application; [0060] Figure 27 This is a three-dimensional view of the battery tray in the embodiment of the present application; [0061] Figure 28 It is the front view of the pallet beam in the embodiment of the present application; [0062] Figure 29 It is the front view of the pallet longitudinal beam in the embodiment of the present application; [0063] Figure 30 It is a side view of the pallet beam in the embodiment of the present application; [0064] Figure 31 This is a three-dimensional view of the battery tray in the embodiment of the present application; [0065] Figure 32 for Figure 31 Partial enlargement of J in the middle; [0066] Figure 33 This is a schematic structural diagram of the pallet beam in the embodiment of the present application; [0067] Figure 34 It is a three-dimensional view of the battery pack in the embodiment of the present application; [0068] Figure 35 This is a schematic structural diagram of the battery tray in the embodiment of the present application; [0069] Figure 36 This is a schematic structural diagram of the battery tray in the embodiment of the present application; [0070] Figure 37 This is an exploded view of the seat support installation structure in the embodiment of the present application; [0071] Figure 38 This is a partial enlarged view of the cold plate in the embodiment of the present application; [0072] Figure 39 It is a three-dimensional view of the battery pack in the embodiment of the present application; [0073] Figure 40 This is a schematic structural diagram of the battery tray in the embodiment of the present application; [0074] Figure 41 This is a schematic structural diagram of the battery tray in the embodiment of the present application; [0075] Figure 42 This is a diagram of the cooperation relationship between the first deformation block, the second deformation block and the annular sealing gasket when the first deformation block and the second deformation block are not deformed in the embodiment of the present application; [0076] Figure 43 This is a diagram of the cooperation relationship between the first deformation block, the second deformation block and the annular sealing gasket when the first deformation block and the second deformation block are deformed in the embodiment of the present application; [0077] Figure 44 This is another schematic diagram of the size relationship between the first through hole, the first deformation block, and the second deformation block in the embodiment of the present application; [0078] Figure 45 It is a schematic diagram of the dimensional relationship between the first through hole, the first deformation block and the second deformation block in the embodiment of the present application; [0079] Figure 46 This is a schematic structural diagram of the first through hole in the embodiment of the present application; [0080] Figure 47 This is a schematic diagram of the battery pack in the embodiment of the present application; [0081] Figure 48 yes Figure 47 The enlarged view of part M shown in the middle circle; [0082] Figure 49 This is a schematic diagram of the battery tray of the battery pack according to the embodiment of the present application; [0083] Figure 50 This is a schematic diagram of the first insulation layer of the battery pack according to the embodiment of the present application; [0084] Figure 51 This is a schematic diagram of the battery core and heat insulation member of the battery pack according to the embodiment of the present application; [0085] Figure 52 This is a schematic diagram of the cold plate of the battery pack according to the embodiment of the present application; [0086] Figure 53 for Figure 52 The enlarged view of part N shown in the middle circle; [0087] Figure 54 This is a schematic diagram of the battery module in the embodiment of the present application; [0088] Figure 55 This is a schematic diagram of the battery module according to the embodiment of the present application from another angle; [0089] Figure 56 yes Figure 55 The enlarged view of part G shown in the middle circle; [0090] Figure 57 This is an exploded view of the cold plate according to the embodiment of the present application; [0091] Figure 58 This is a partial cross-sectional view of the cold plate according to the embodiment of the present application; [0092] Figure 59 A schematic diagram of a bus provided according to an embodiment of the present application; [0093] Figure 60 A schematic diagram of a busbar from another angle provided for an embodiment of the present application; [0094] Figure 61 A schematic diagram of a busbar provided for another embodiment of the present application; [0095] Figure 62 A schematic diagram of the bending of the bus bar provided for an embodiment of the present application; [0096] Figure 63 A schematic diagram of multiple bus connections provided for an embodiment of the present application; [0097] Figure 64 A schematic diagram of a battery pack provided for an embodiment of the present application; [0098] Figure 65 yes Figure 64 Enlarged view of center P; [0099] Figure 66 A schematic plan view of the busbar provided by an embodiment of the present application; [0100] Figure 67 A schematic diagram of the planar structure of the conductive member provided in an embodiment of the present application; [0101] Figure 68 A schematic plan view of the wiring component provided by an embodiment of the present application; [0102] Figure 69 A schematic plan view of a bus provided by another embodiment of the present application; [0103] Figure 70 A schematic plan view of the conductive member provided in another embodiment of the present application; [0104] Figure 71 A schematic plan view of the conductive member provided in another embodiment of the present application; [0105] Figure 72 This is a schematic plan view of a wiring component provided by another embodiment of the present application. [0106] Figure 73 A schematic structural diagram of an insulating component in a battery pack provided for an embodiment of the present application; [0107] Figure 74 A partial structural schematic diagram of an insulation component is provided for an embodiment of the present application; [0108] Figure 75 A partial structural schematic diagram of an insulation component is provided for an embodiment of the present application; [0109] Figure 76 This is a cross-sectional view of a pallet longitudinal beam according to an embodiment of the present application. [0110] Explanation of reference symbols: [0111] Battery pack 10; battery cell 101; [0112] Battery tray 20; battery storage space 21; structural beam 22; electrical storage space 28; [0113] First insulation layer 201; heat insulation member 202; first heat insulation section 203; second heat insulation section 204; fifth insulation layer 205; insulating glue 206; cell connector 207; [0114] Pallet side beam 221; second connection hole 2211; exhaust channel 2212; second exhaust hole 2213; first deformation block 2214; second deformation block 2215; third separation space 2216; weight reduction hole 2217; second passage hole 2218; [0115] Pallet longitudinal side beam 222; first exhaust hole 2221; first through hole 2222; eight-shaped reinforcement rib 2223; [0116] Pallet beam 223; third bayonet 2231; third exhaust hole 2232; first cavity 2233; second cavity 2234; third cavity 2235; first pallet beam 2236; first separation space 2237; second pallet Cross beam 2238; second separation space 2239; [0117] Separator body 22301; first insulating member 22303; second insulating member 22304; third through hole 22305; first avoidance area 22306; second avoidance area 22307; limiter 22308; protrusion 22309; first sealing strip 22310 ;Second sealing strip 22312; Ring gasket 22313; Inner edge 22314; Outer edge 22315; Wedge block 22316; [0118] Pallet longitudinal beam 224; fourth bayonet 2241; first receiving member 2242; second receiving member 2243; first bayonet 22431; receiving groove 2244; second bayonet 22441; [0119] Insulation component 22302; first connection component 2251; second connection component 2252; first housing 2253; second housing 2254; accommodation cavity 2255; first connection section 2256; second connection section 2257; first extension section 2258; The third connection section 2259; the second extension section 2260; the first snap-in part 2261; the second snap-in part 2262; the fourth connection section 2263 [0120]Bottom plate 23; side beam structure 25; one-way valve 26; explosion-proof valve 27; [0121] battery module 30; [0122] The first connecting member 321; the first positioning hole 3211; the first positioning portion 3212; the first transition portion 3213; the first bending portion 3214; the first wiring portion 3215; the first edge 3216; [0123] The second connecting member 322; the second positioning hole 3321; the second positioning portion 3322; the second transition portion 3323; the second bending portion 3324; the second wiring portion 3325; the second edge 3326; the total positive end 34; the total negative end 35; [0124] Adapter 303; first boss 3031; second boss 3032; [0125] Bus bar 304a; first connection part 304a1; first bending part 304a2; third transition part 304a3; second bending part 304a4; second connection part 304a5; recess 304a6; positioning hole 304a7; fixing hole 304a8; notch 304a9; [0126] Bus bar 304b; conductive member 304b1; protrusion 304b2; top surface 304b3; outer surface 304b4; groove 304b5; bottom surface 304b6; inner surface 304b7; bump 304b8; slot 304b9; positioning post 304b10; wiring piece 304b11; lug 304b12 ; Holding portion 304b13; Hollow area 304b14; Boss 304b15; Pre-bent section 304b16; Wiring hole 304b17; Positioning portion 304b18; Positioning hole 304b19; Chamfer 304b20; [0127] Distribution box 40a; first distribution box 40; third auxiliary bus 401; first switch module 403; second switch module 404; [0128] the second distribution box 41; the third main bus 411; [0129] Front drive plug-in 42; fourth bus 421; [0130] The first switching row a; the second switching row b; the third switching row c; the fourth switching row d; [0131] High-voltage connector 51; low-voltage connector 52; sampling line 53; sampling nickel piece 54; quick-plug connector 55; sampling adapter harness plug 56; [0132] Cold plate 60; flow channel plate 601; first side plate 602; raised portion 603; second side plate 604; flow channel 605; sealing plate 606; opening 607; support 608; temperature equalizing plate 609; seventh insulation layer 610; [0133] Seat support 70; first seat support 71; second seat support 72; first fixing part 73; second fixing part 74; sleeve 75. Detailed ways [0134] Various exemplary embodiments of the present application will now be described in detail with reference to the accompanying drawings. It should be noted that the relative arrangement of components and steps, numerical expressions and numerical values ​​set forth in these examples do not limit the scope of the present application unless otherwise specifically stated. [0135] The following description of at least one exemplary embodiment is merely illustrative in nature and is in no way intended to limit the application or its application or uses. [0136] Techniques, methods and devices known to those of ordinary skill in the relevant art may not be discussed in detail, but where appropriate, such techniques, methods and devices should be considered a part of the specification. [0137] In all examples shown and discussed herein, any specific values ​​are to be construed as illustrative only and not as limiting. Accordingly, other examples of the exemplary embodiments may have different values. [0138] It should be noted that similar reference numerals and letters refer to similar items in the following figures, so that once an item is defined in one figure, it does not need further discussion in subsequent figures. [0139] In the following description, the Z direction is the height direction and the thickness direction, the X direction is the length direction and the longitudinal direction, and the Y direction is the width direction and the transverse direction. [0140] like Figure 1 to Figure 72 As shown in the figure, according to one aspect of the embodiment of the present application, a battery pack 10 is provided. The battery pack 10 includes a battery tray 20. The battery tray 20 is provided with a structural beam 22. The structural beam 22 is suitable for The battery tray 20 is divided into a battery accommodation space 21 and an electrical accommodation space 28. The battery accommodation space 21 and the electrical accommodation space 28 are isolated from each other. The battery accommodation space 21 accommodates a battery module, and the electrical accommodation space 28 accommodates a battery module. The distribution box 40a is accommodated in the accommodation space 28. [0141] To further explain, the battery tray 20 is provided with structural beams 22, and multiple battery accommodation spaces 21 and electrical accommodation spaces 28 are separated on the battery tray 20 through the structural beams 22, wherein the battery accommodation spaces 21 and the electrical accommodation spaces 28 are separated. , the battery accommodation space 21 and the electrical accommodation space 28 are independent spaces respectively. A battery module 30 is placed in each battery accommodation space 21 , and each battery module 30 is separated by the separated battery accommodation space 21 . When any one battery module 30 undergoes thermal runaway, it will not affect the other battery modules 30 . The battery module 30 is used to improve the power safety of the battery pack 10 . [0142] In addition, in an embodiment of the present application, as Figure 1-76 As shown, the battery tray 20 includes a bottom plate 23 and structural beams 22 disposed on the bottom plate 23 . The structural beam 22 includes an edge beam structure 25 , and the edge beam structure 25 includes at least two pallet transverse edge beams 221 and at least two pallet longitudinal edge beams 222 . The pallet transverse side beams 221 and the pallet longitudinal side beams 222 are connected end to end to form a frame structure. The frame structure is connected to the bottom plate 23 to form the battery tray 20 . The structural beam 22 is suitable for dividing the battery tray 20 into a battery storage space 21 and an electrical storage space 28 . Specifically, the electrical storage cavity 28 is defined within the pallet side beams 221 and/or the tray longitudinal side beams 222 , and the battery storage space 21 is formed by the pallet side beams 221 , the tray longitudinal side beams 222 and the bottom plate 23 . The design of the above-mentioned battery accommodation space 21 and electrical accommodation space 28 can improve the integration rate within the battery pack and improve the battery pack volume utilization and energy density. [0143] Still further, the structural beams 22 also include pallet beams 223 and/or pallet longitudinal beams 224. The pallet cross beams 223 and/or the pallet longitudinal beams 224 are located in the space enclosed by the pallet transverse beams 221 , the pallet longitudinal beams 222 and the bottom plate 23 and divide the space into a plurality of battery accommodation spaces 21 . [0144] In another embodiment of the present application, the structure of the battery tray 20 is the same as that of the above-mentioned embodiment, except that the structural beams also include pallet cross beams 223 and/or pallet longitudinal beams 224 . The pallet cross beams 223 and/or the pallet longitudinal beams 224 can divide the space enclosed by the pallet transverse beams 221 , the pallet longitudinal beams 222 and the bottom plate 23 into a battery accommodation space 21 and an electrical accommodation space 28 . The battery accommodation space 21 is used to place battery modules, and the electrical accommodation space 28 is used to place electrical components such as distribution boxes 40a and BMS. [0145] To further explain, the battery pack 10 also includes a distribution box 40a. The distribution box 40a is placed in the electrical accommodation space 28. The distribution box 40a is separated from the battery module. When the battery module 30 located in the battery accommodation space 21 undergoes thermal runaway. At this time, it will not affect the distribution box 40a placed in the electrical accommodation space 28, so as to ensure that the distribution box 40a can work normally and will not be affected by the battery module 30, so as to improve the power safety of the battery pack 10. [0146] Optionally, each battery module includes a plurality of battery cells 101 , and the battery cells 101 are insulated and arranged on the battery tray 20 . [0147] Optionally, insulating glue is provided between adjacent battery cores 101; and/or a first insulation layer is provided between the structural beam 22 and the battery core 101; and/or the distribution box 40a A second insulating layer is provided inside; and/or the battery pack 10 further includes a cold plate 60 , and a third insulating layer is provided between the cold plate 60 and the battery core 101 . [0148] like Figure 47-Figure 56 As shown in the figure, a first insulating layer 201 is provided on the inner wall of the battery tray 20. A plurality of battery cells 101 are arranged in the battery tray 20, and a heat insulation member is provided between at least two adjacent battery cells 101. The cell connector 207 is suitable for electrically connecting different electrical components. The insulating glue 206 covers part of the surface of at least one cell connector 207 . [0149] For example, in Figure 47-Figure 50 In the example of , a plurality of battery cells 101 are sequentially arranged in the battery tray 20 along the length direction of the battery tray 20 . A thermal insulation member is provided between two adjacent battery cores 101 to block the heat transfer between the two adjacent battery cores 101 and prevent the heat of a single battery core 101 from being transferred to the adjacent battery core 101 after thermal runaway. This will cause the entire battery pack 10 to catch fire, thereby improving the safety of the battery pack 10 . [0150] The inner wall of the battery tray 20 can be understood as the wall on the side of the battery tray 20 facing the battery accommodating space 21 in the battery pack 10. For example, when the battery pack 10 has a battery accommodating space 21 for accommodating the battery cells 101 and/or When accommodating the electrical accommodation space 28 of the distribution box 40a, the inner wall includes the wall where the battery tray 20 defines the battery accommodation space 21 and/or the wall where the battery tray 20 defines the electrical accommodation space 28. [0151] By providing the first insulating layer on the inner wall of the battery tray 20 facing the battery core 101, the insulation of the battery tray 20 is improved, whi | 1. A battery pack, It is characterized by, The battery pack includes a battery tray, and a structural beam is provided on the battery tray. The structural beam is adapted to separate the battery tray into a battery accommodation space and an electrical accommodation space. The battery accommodation space and the electrical accommodation space are They are arranged to be isolated from each other, the battery module is accommodated in the battery accommodation space, and the distribution box is accommodated in the electrical accommodation space. 2. The battery pack according to claim 1, It is characterized by, Each of the battery modules includes a plurality of battery cells, and the battery cores are insulated on the battery tray. 3. The battery pack according to claim 2, It is characterized by, Insulating glue is provided between adjacent battery cores; and/or a first insulating layer is provided between the structural beam and the battery core; and/or a second insulating layer is provided in the distribution box; And/or the battery pack further includes a cold plate, and a third insulation layer is provided between the cold plate and the battery core. 4. The battery pack according to claim 3, It is characterized by, The upper surface and/or lower surface of the cold plate are both flat. 5. The battery pack according to claim 4, It is characterized by, The cold plate includes: Flow channel plate, the two sides of the flow channel plate in the thickness direction are respectively a first side plate and a second side plate, the first side plate has a convex part, the convex part and the second side plate The plates together define a flow channel; a sealing plate, the sealing plate is provided on a side of the flow channel plate close to the first side plate; A support member is supported between the flow channel plate and the sealing plate. 6. The battery pack according to claim 5, It is characterized by, The flow channel plate includes a flow channel area and a non-flow channel area, the non-flow channel area is arranged around the flow channel area on the outer peripheral side of the flow channel plate, the flow channel area is provided with flow channels, and the No flow channel is provided in the non-flow channel area; the support member is a frame-shaped structure, and the support member is arranged in the non-flow channel area. 7. The battery pack according to claim 1, It is characterized by, The battery module includes at least one set of first battery modules and a second battery module; The distribution box includes a first distribution box and a second distribution box; The first distribution box is connected in series between the first battery module and the second battery module, The second distribution box, the second distribution box is used to output electric energy to the outside, and the second distribution box is connected to the first distribution box; The first distribution box is used to respond to a signal from the second distribution box to connect or disconnect the first battery module and the second battery module. 8. The battery pack according to claim 7, It is characterized by, The first distribution box includes a first switch module, which is connected in series between the first battery module and the second battery module and is communicatively connected to the second distribution box. The first switch module is used to respond to a signal from the second distribution box to connect or disconnect the first battery module and the second battery module. 9. The battery pack according to claim 8, It is characterized by, The first distribution box also includes a second switch module, the second switch module is connected in series between the first battery module and the second battery module, and the second switch module is adapted to operate under preset parameters. Disconnect after reaching the threshold. 10. The battery pack according to any one of claims 1-3, It is characterized by, The battery pack also includes a battery wiring harness; The structural beam has a receiving groove on a side away from the battery tray. The open side of the receiving groove is disposed away from the battery tray. The battery wire harness is contained in the receiving groove and insulated from the structural beam. 11. The battery pack according to claim 10, It is characterized by, It also includes an accommodating part, the battery wire harness is accommodated in the accommodating part, the accommodating part is accommodated in the accommodating groove, the accommodating part is a channel-shaped part, and the opening side of the accommodating part is in contact with the accommodating part. The open sides of the receiving grooves face the same direction. 12. The battery pack according to claim 1, It is characterized by, There are a plurality of battery modules in the battery pack, and two battery modules or the battery modules and the distribution box are connected through a bus bar, and the bus bar includes a first connection part arranged in sequence, A first bending part, a third transition part, a second bending part and a second connecting part. The first bending part has a plurality of metal sheets arranged sequentially along the thickness direction of the first bending part. The second bending part has a plurality of metal sheets arranged sequentially along the thickness direction of the second bending part, wherein the first connecting part and the first bending part are located at the third transition part One end in one direction, the second bending portion and the second connecting portion are located at one end of the third transition portion in the second direction, and the first direction intersects the second direction. 13. The battery pack according to claim 12, It is characterized by, The battery pack further includes a sealing cover that seals the battery tray, and the battery tray is provided with a supporting component; The battery pack further includes an adapter, and the two busbars are connected through an adapter, where one of the busbars is connected to the adapter, and the other busbar is connected to the adapter. The connection points of the connectors are all located on the side of the supporting component facing the sealing cover. 14. The battery pack according to claim 13, It is characterized by, One of the busbars is a first connecting member, and the other busbar is a second connecting member; The first connecting piece is provided with a first positioning hole; The second connecting piece is provided with a second positioning hole; The adapter is provided with a first boss and a second boss; The first boss has a shape corresponding to the first positioning hole, and the second boss has a shape corresponding to the second positioning hole. 15. The battery pack according to claim 14, It is characterized by, When the first connecting member, the second connecting member and the adapter are connected, there is no overlapping portion in the height direction of the first connecting member and the second connecting member. 16. The battery pack according to claim 1, It is characterized by, The structural beam includes a pallet cross beam and a pallet longitudinal beam. The pallet beam is provided with a third bayonet. The pallet longitudinal beam is provided with a fourth bayonet. The third bayonet of the pallet cross beam is in contact with the pallet. The fourth bayonet of the longitudinal beam is engaged to separate the space inside the battery pack into multiple battery accommodation spaces. 17. The battery pack according to claim 16, It is characterized by, The structural beam includes a pallet longitudinal beam, the pallet beam has a first exhaust cavity, the pallet longitudinal beam has a second exhaust cavity, the first exhaust cavity is connected to the second row The air cavity is connected, the battery accommodation space inside the battery tray is connected with the first exhaust cavity, and the second exhaust cavity is connected with the space outside the battery tray. 18. The battery pack according to claim 1, It is characterized by, The structural beam separates the battery tray into multiple battery accommodation spaces. 19. The battery pack according to claim 18, It is characterized by, The battery tray further includes an insulating component, and the structural beam includes the pallet cross beam and/or the pallet longitudinal beam, wherein the pallet cross beam and/or the pallet longitudinal beam is provided with an opening, and the insulating component is provided with On the pallet cross beam and/or the pallet longitudinal beam and blocking the opening, the insulating component is used to electrically connect electrical components in two adjacent electrical accommodation spaces and/or the battery accommodation space. . 20. A seat support installation structure, It is characterized by, include: seat supports; The battery pack according to any one of claims 1 to 19; The seat support is connected to the battery pack. 21. The seat support mounting structure according to claim 20, It is characterized by, The seat support is disposed above the cold plate of the battery pack, and the seat support and the cold plate are connected through structural glue. 22.A car, It is characterized by, The automobile is equipped with the battery pack according to any one of claims 1 to 19, or the seat support mounting structure according to any one of claims 20 to 21. | 比亚迪股份有限公司
21 | CN118218274A | Published | BYD CO LTD | Sorting | 2023-09-28 | 2024-06-21 | Battery cell grading method, electronic device, storage medium and electric equipment | The invention provides a battery cell grading method, an electronic device, a storage medium and electric equipment. The method comprises the following steps: acquiring battery cell initial capacity during charging and discharging of a battery cell in a battery, discharging battery cell capacity after discharging, voltage change value after charging, charging battery cell capacity and battery cell thickness grading corresponding to a preset SOC value; obtaining battery cell performance parameter grades according to the initial capacity of the battery cell, the capacity of the discharged battery cell after discharging, the voltage change value after charging and the capacity of the charged battery cell; according to the invention, the residual amount of the electrolyte in the battery and the infiltration degree of the pole piece can be distinguished, the consistency of the grading and matching of the battery is effectively improved, the stability of the battery performance is ensured, the service life of the battery is prolonged, and the efficient and recyclable utilization of resources is realized. | Technical field [0001] The present invention relates to the field of battery technology, and in particular, to a battery cell binning method, electronic device, storage medium and electrical equipment. Background technique [0002] In related technologies, single-dimensional relatively static parameters such as battery production batch, battery static voltage, internal resistance, and complete charge and discharge curves are mostly used to match the consistency of power batteries. [0003] However, for batteries that are used dynamically, the above method cannot effectively and long-term ensure the consistency of power batteries, especially for retired batteries, such as the residual condition of the electrolyte inside the retired battery, the degree of pole piece infiltration, and whether there is lithium precipitation. etc., which affects the consistency of the electrical performance of retired batteries and even makes it difficult to group them into groups. Contents of the invention [0004] The present invention aims to solve at least one of the technical problems existing in the prior art. [0005] To this end, one purpose of the present invention is to propose a cell grading method that can distinguish the remaining amount of electrolyte inside retired batteries and the degree of pole piece infiltration, effectively improve the consistency of retired battery grading and grouping, and ensure retirement The stability of battery performance extends the life of retired batteries and enables efficient recycling of resources. [0006] To this end, a second object of the present invention is to provide an electronic device. [0007] To this end, the third object of the present invention is to provide a non-transitory computer-readable storage medium. [0008] To this end, the fourth object of the present invention is to provide an electrical equipment. [0009] In order to achieve the above object, an embodiment of the first aspect of the present invention proposes a battery cell binning method. The battery cell binning method includes: obtaining the initial capacity of the battery cells in the battery when charging and discharging, and the battery cell binning method after the discharge is completed. The discharged cell capacity, the voltage change value after charging is completed, the charging cell capacity and the cell thickness corresponding to the preset SOC value are divided into categories; according to the initial capacity of the cell, the discharged cell capacity after the discharge is completed , the voltage change value after the charging is completed and the charging cell capacity are used to obtain the cell performance parameter binning; the battery is classified into binnings according to the battery core thickness binning and the battery core performance parameter binning. Group. [0010] According to the cell grading method of the embodiment of the present invention, by obtaining the parameter values ​​during the activation process, that is, the initial capacity of the cell when charging and discharging the cell, the discharged cell capacity after the discharge is completed, the voltage change value after the charging is completed, the charging Based on the battery cell capacity and the battery thickness binning corresponding to the preset SOC value, the above parameters are weighted and calculated to determine the battery cell performance parameter binning, and combined with the battery thickness binning, retired batteries are grouped into groups to match The grouping of retired batteries with different thicknesses can distinguish the remaining amount of electrolyte inside the retired batteries and the degree of infiltration of the pole pieces, effectively improving the consistency of the retired battery grouping, ensuring the stability of retired battery performance, and extending the life of retired batteries. Achieve efficient recycling of resources. [0011] In some embodiments, the cell performance parameter classification is obtained based on the initial capacity of the cell, the discharged cell capacity after the discharge is completed, the voltage change value after the charging is completed, and the charging cell capacity, including : Obtain the battery core capacity difference according to the battery core initial capacity, the discharge battery core capacity and the charging battery capacity; perform a weighted calculation on the battery core capacity difference to obtain a weighted capacity value; calculate the voltage The change value is weighted and calculated to obtain a weighted voltage value; the battery core is classified according to the weighted capacity value and the weighted voltage value to obtain the battery core performance parameter classification. [0012] In some embodiments, the preset SOC value includes a first preset SOC value, a second preset SOC value, and a third preset SOC value, and obtaining the cell thickness bracket corresponding to the preset SOC value, The method includes: obtaining the thickness of the first type of battery core corresponding to the first preset SOC value, the thickness of the second type of battery core corresponding to the second preset SOC value, and the thickness of the second type of battery core corresponding to the third preset SOC value. The third type of battery core thickness; obtain the battery core thickness classification corresponding to the preset SOC value according to the first type of battery core thickness, the second type of battery core thickness and the third type of battery core thickness, Wherein, the first preset SOC value is less than the second preset SOC value, and the second preset SOC value is less than the third preset SOC value. [0013] In some embodiments, obtaining the cell thickness classification corresponding to the preset SOC value according to the first type of cell thickness, the second type of cell thickness and the third type of cell thickness includes: : Perform thickness classification on the thickness of the second type of battery core to obtain a first-level thickness classification; calculate the thickness difference between the thickness of the first type of battery core and the thickness of the third type of battery core; in the first-level Under thickness binning, perform second-level thickness binning on the first-level thickness binning according to the thickness difference to obtain the battery core thickness binning. [0014] In some embodiments, performing second-level thickness binning on the first-level thickness binning according to the thickness difference value includes: when the thickness difference value is less than or equal to a preset thickness threshold, the first-level thickness score is obtained. The first type of second-level thickness binning under the first-level thickness binning; when the thickness difference is greater than the preset thickness threshold, the second type of second-level thickness binning under the first-level thickness binning is obtained; the first type of second-level thickness binning is obtained The second-class thickness classification and the second second-class thickness classification are used as the battery core thickness classification. [0015] In some embodiments, the discharge cell capacity includes a first discharge cell capacity and a second discharge cell capacity, and obtaining the discharge cell capacity after completion of cell discharge in the battery includes: controlling the cell After discharging until the SOC value reaches the fourth preset SOC value, the battery cell is left aside for the first preset time to obtain the capacity of the first discharged battery core; and the battery core is controlled to discharge again until the SOC value reaches the fifth preset SOC value. After the value is reached, the battery cell is left aside for a second preset time to obtain the second discharged battery cell capacity. [0016] In some embodiments, leaving the battery core for a first preset time includes: placing the first specific surface of the battery core toward the ground and leaving the battery core for a first preset time. [0017] In some embodiments, shelving the battery core for a second preset time includes: placing a second specific surface of the battery core toward the ground, and shelving the battery core for a second preset time, wherein the second specific surface of the battery core faces the ground. A specific surface is arranged perpendicularly to the second specific surface. [0018] In some embodiments, the charging cell capacity includes a first charging cell capacity and a second charging cell capacity, and the voltage change value includes a first voltage change value and a second voltage change value, and the value in the battery is obtained. The voltage change value of the battery cell and the capacity of the charged battery cell after the battery cell is charged include: controlling the charging of the battery cell until the SOC value is the sixth preset SOC value, and then leaving the battery cell for the third preset time, Obtain the capacity of the first charging battery and the first voltage change value before and after the battery is left idle for a third preset time; control the charging of the battery until the SOC value reaches the seventh preset SOC value, and then put the battery aside. During the fourth preset time of the battery cell, the capacity of the second charging battery and the second voltage change value before and after the battery core is left idle for the fourth preset time are obtained. [0019] In some embodiments, leaving the battery core for a third preset time includes: placing the first specific surface of the battery core toward the ground and leaving the battery core for the third preset time. [0020] In some embodiments, shelving the battery core for a fourth preset time includes: placing the second specific surface of the battery core toward the ground, and shelving the battery core for the fourth preset time, wherein the first specific surface The surface is arranged perpendicularly to the second characteristic surface. [0021] In some embodiments, the cell capacity difference includes the first cell capacity difference to the eighth cell capacity difference, and the discharge cell capacity includes the first discharge cell capacity and the second discharge cell capacity. , the charging cell capacity includes the first charging cell capacity and the second charging cell capacity, and the cell capacity difference is obtained according to the initial capacity of the cell, the discharge cell capacity and the charging cell capacity, The method includes: calculating a first cell capacity difference between the first discharge cell capacity and the cell initial capacity; calculating a second cell capacity difference between the second discharge cell capacity and the cell initial capacity. value; calculate the third cell capacity difference between the second discharge cell capacity and the first discharge cell capacity; calculate the fourth cell capacity difference between the first charging cell capacity and the first discharge cell capacity The difference in cell capacity; calculating the fifth cell capacity difference between the second charging cell capacity and the second discharging cell capacity; calculating the second charging cell capacity and the first charging cell capacity The difference between the capacity of the sixth battery cell and the initial capacity of the battery cell; the difference between the capacity of the first charging battery cell and the initial capacity of the battery cell; the difference between the capacity of the second charging battery cell and the initial capacity of the battery cell. The difference in capacity of the eighth battery cell. [0022] In some embodiments, performing a weighted calculation on the cell capacity difference to obtain a weighted capacity value includes: obtaining a weighted capacity difference based on the cell capacity difference and a preset weighting coefficient; value to get the weighted capacity value. [0023] In some embodiments, the weighted capacity difference includes a first weighted capacity difference to an eighth weighted capacity difference, and obtaining the weighted capacity difference based on the cell capacity difference and a preset weighting coefficient includes: calculating the The product of the first cell capacity difference and the first preset weighting coefficient is calculated to obtain the first weighted capacity difference and the product of the second cell capacity difference and the first preset weighting coefficient is calculated to obtain the second weighting Capacity difference; calculate the product of the seventh battery cell capacity difference and the second preset weighting coefficient to obtain the third weighted capacity difference and calculate the eighth battery cell capacity difference and the second preset weighting coefficient to obtain the fourth weighted capacity difference; calculate the product of the third cell capacity difference and the third preset weighting coefficient to obtain the fifth weighted capacity difference; calculate the sixth cell capacity difference and the fourth The product of the preset weighting coefficients obtains the sixth weighted capacity difference; the product of the fourth cell capacity difference and the fifth preset weighting coefficient is calculated to obtain the seventh weighted capacity difference; the fifth cell capacity difference is calculated The product of the value and the sixth preset weighting coefficient obtains the eighth weighted capacity difference value. [0024] In some embodiments, the weighted capacity value includes a first weighted capacity value, and obtaining the first weighted capacity value according to the weighted capacity difference includes: calculating the first weighted capacity difference and the third weighted capacity a first capacity sum value of the difference; calculating a second capacity sum value of the second weighted capacity difference value and the fourth weighted capacity difference value; calculating the first capacity sum value and the second capacity sum value Perform weighted calculation to obtain the first weighted capacity value. [0025] In some embodiments, the weighted capacity value includes a second weighted capacity value, and obtaining the second weighted capacity value according to the weighted capacity difference includes: comparing the fifth weighted capacity difference and the sixth weighted capacity. The difference is weighted to obtain the second weighted capacity value. [0026] In some embodiments, the weighted capacity binning value includes a third weighted capacity value, and obtaining the third weighted capacity value according to the weighted capacity difference includes: comparing the seventh weighted capacity difference and the eighth The weighted capacity difference is weighted and calculated to obtain the third weighted capacity value. [0027] In some embodiments, performing a weighted calculation on the voltage change value to obtain a weighted voltage value includes: obtaining a weighted voltage according to the voltage change value and a preset weighting coefficient. [0028] In some embodiments, the voltage change value includes a first voltage change value and a second voltage change value, and obtaining a weighted voltage value according to the voltage change value and a preset weighting coefficient includes: according to the first voltage change value and the seventh preset weighting coefficient to determine the first weighted voltage value; determine the second weighted voltage value according to the second voltage change value and the eighth preset weighting coefficient; compare the first weighted voltage value and the second weighting The voltage value is weighted and calculated to obtain the weighted voltage value. [0029]In some embodiments, the weighted capacity value includes a first weighted capacity value, a second weighted capacity value, and a third weighted capacity value, and the battery cells are classified according to the weighted capacity value and the weighted voltage value. , obtaining the battery cell performance parameter classification, including: determining the priority order of the first weighted capacity value, the second weighted capacity value, the third weighted capacity value and the weighted voltage value, and determining the priority order of the weighted capacity value and The number of gears corresponding to the weighted voltage value; binning the battery cells according to the priority order and the number of gears to obtain the battery core performance parameter binning. [0030] In some embodiments, before grading and grouping the retired batteries according to the cell thickness classification and the cell performance parameters, the method further includes: obtaining the first charging cell capacity or the first charging cell capacity of the first specific surface. The second charging battery cell capacity of two specific surfaces; classifying the battery cells according to the first charging battery core capacity or the second charging battery core capacity to obtain an initial battery cell capacity binning. [0031] In some embodiments, grading the batteries according to the cell thickness grading and the cell performance parameter grading, including: obtaining the initial cell capacity grading; Under the initial capacity binning, the battery cell thickness binning and the battery cell performance parameter binning are combined to obtain the battery cell final binning; the batteries are grouped according to the battery cell final binning. [0032] In order to achieve the above object, a second embodiment of the present invention provides an electronic device, which is used for battery classification according to the battery cell classification method described in the above embodiment. [0033] According to the electronic device according to the embodiment of the present invention, by obtaining the parameter values ​​during the activation process, that is, the initial capacity of the cell when charging and discharging, the discharged cell capacity after the discharge is completed, the voltage change value after the charging is completed, and the charging cell capacity. and the battery cell thickness binning corresponding to the preset SOC value, perform weighted calculations on the above parameters to determine the battery cell performance parameter binning, and combine the battery thickness binning to classify and group retired batteries to match different thicknesses. Grouping retired batteries can distinguish the remaining amount of electrolyte inside retired batteries and the degree of pole piece infiltration, effectively improve the consistency of retired battery grouping, ensure the stability of retired battery performance, extend the life of retired batteries, and achieve resource utilization. Efficiently recyclable. [0034] In order to achieve the above object, a third embodiment of the present invention proposes a non-transitory computer-readable storage medium. The non-transitory computer-readable storage medium stores a cell binning program for decommissioned batteries. When the battery cell grading program of the retired battery is executed by the processor, the battery cell grading method as described in the above embodiment is implemented. [0035] In order to achieve the above object, a fourth embodiment of the present invention provides an electrical device, which includes: at least one processor; and a memory communicatively connected to the at least one processor; wherein, the electrical device includes: The memory stores a cell binning program that can be executed by the at least one processor. When the battery binning program is executed by the at least one processor, the at least one processor is caused to execute the above embodiment. The battery cell binning method described above. [0036] According to the electrical equipment according to the embodiment of the present invention, by obtaining the parameter values ​​during the activation process, that is, the initial capacity of the cell when charging and discharging the cell, the capacity of the discharged cell after the discharge is completed, the voltage change value after the charging is completed, the charging cell Based on the battery cell thickness binning corresponding to the capacity and preset SOC value, the above parameters are weighted and calculated to determine the battery cell performance parameter binning, and combined with the battery cell thickness binning, retired batteries are grouped into groups to match different thicknesses. The grouping of retired batteries can distinguish the remaining amount of electrolyte inside retired batteries and the degree of pole piece infiltration, effectively improve the consistency of retired battery grouping, ensure the stability of retired battery performance, extend the life of retired batteries, and realize resource Efficient recyclability. [0037] Additional aspects and advantages of the invention will be set forth in part in the description which follows, and in part will be obvious from the description, or may be learned by practice of the invention. Description of drawings [0038] The above and/or additional aspects and advantages of the present invention will become apparent and readily understood from the description of the embodiments taken in conjunction with the following drawings, in which: [0039] figure 1 It is a flow chart of a battery cell binning method according to an embodiment of the present invention; [0040] figure 2 It is a schematic diagram of the charge and discharge curve of the battery cells after the batteries are grouped according to one embodiment of the present invention; [0041] image 3 It is a schematic diagram of the consistency of battery life after battery grouping according to an embodiment of the present invention; [0042] Figure 4 It is a flow chart of a battery cell binning method according to a specific embodiment of the present invention; [0043] Figure 5 It is a structural block diagram of a battery cell binning device according to an embodiment of the present invention; [0044] Figure 6 It is a structural block diagram of electrical equipment according to an embodiment of the present invention; [0045] Figure 7 This is a structural block diagram of electrical equipment according to another embodiment of the present invention. [0046] Reference signs: battery cell grading device 2; [0047] The first acquisition module 21; the processing module 22; the binning and grouping module 23; [0048] Electrical equipment 3; [0049] Processor 100; memory 101; cell binning program 102. Detailed ways [0050] The embodiments of the present invention are described in detail below. The embodiments described with reference to the drawings are exemplary. The embodiments of the present invention are described in detail below. [0051] In related technologies, the multi-dimensional and multi-time scale SOC (State Of Charge, percentage of remaining battery power) and SOH (State of Health) of the battery are established based on multi-dimensional EIS (Electrochemical Impedance Spectroscopy, electrochemical impedance spectroscopy) data set, temperature, open circuit voltage and other parameters. , battery health) mathematical model, using neural networks to determine the consistency status, SOC and SOH parameters of retired batteries, and then sorting and reorganizing retired batteries based on consistency; or using the highest peak voltage of the dQ/dV curve to match retired batteries Battery consistency, in the hope of improving the capacity utilization and service life of retired batteries. [0052] Combined below figure 1 and figure 2 An example is given to illustrate the battery cell binning method according to the embodiment of the present invention. [0053] like figure 1 As shown in the figure, the battery cell binning method according to the embodiment of the present invention at least includes step S1 to step S3. [0054] Step S1: Obtain the initial capacity of the cell in the battery when charging and discharging, the discharged cell capacity after the discharge is completed, the voltage change value after the charging is completed, the charging cell capacity and the cell thickness score corresponding to the preset SOC value. files. [0055] Among them, the initial capacity of the battery cell is, for example, Q 0 , is the initial capacity of the cell in the battery before charging and discharging; the discharge cell capacity is the corresponding cell capacity after the cell is discharged, including the first discharge cell capacity, for example, Qa, and the second discharge cell capacity, for example, Qa is Qb; the charging cell capacity is the corresponding cell capacity after the cell is charged, including the first charging cell capacity, for example, Qa1, and the second charging cell capacity, for example, Qb1; the voltage change value is the cell capacity after charging. The voltage change values ​​before and after include the first voltage change value, for example, V1, and the second voltage change value, for example, V2; the preset SOC value is the remaining power of the battery when adjusting the electrical state, including the first preset SOC value, The second preset SOC value and the third preset SOC value, the cell thickness is divided into the cell thickness dimensional change rate. [0056] In the embodiment, the battery, such as a retired battery, is subjected to a specified program activation process, and a standard charging and discharging method is used to obtain the parameter value during the activation process of the retired battery: the initial capacity Q of the battery cell during charging and discharging. 0 ;Control the discharge of the battery cell, and when it is discharged to the preset value, obtain the corresponding discharge cell capacity, such as the first discharge cell capacity Qa and the second discharge cell capacity Qb; Control the battery cell charging, and when it is charged to the preset value, obtain The corresponding charging cell capacities are, for example, the first charging cell capacity Qa1 and the second charging cell capacity Qb1, and the voltage change values ​​before and after charging, such as the first voltage change value V1 and the second voltage change value V2. [0057] According to the initial capacity Q of the battery cell 0 Adjust the electrical state of the retired battery and control the cell to adjust the SOC value to the preset SOC value. Obtain the cell thickness classification corresponding to the preset SOC value to distinguish the remaining amount of electrolyte inside the retired battery and the infiltration of the internal pole pieces. degree, by activating retired batteries, it can effectively balance the lithium concentration distribution inside the battery cells, eliminate the historical impact of retired batteries, so that the remaining energy of retired batteries can be fully utilized, and the parameter values ​​obtained during the above activation process are multi-dimensional. It provides data support for comprehensively regulating the consistency of the internal state of retired batteries. [0058] Step S2: Obtain battery cell performance parameter classification based on the initial capacity of the battery cell, the discharged battery cell capacity after discharge, the voltage change value after charging, and the charging battery capacity. [0059] In the embodiment, the initial capacity Q of the cell is obtained 0 , the discharge cell capacity after discharge is completed, the voltage change value after charging is completed and the charging cell capacity, the corresponding difference is calculated according to the above parameters, the difference is weighted to calculate the weighted value, and the battery is calculated according to the weighted value Cells are classified into different categories to obtain battery cell performance parameter classifications, which can determine the current initial state of retired batteries under different historical operating conditions and improve the consistency of classification and grouping. [0060] Step S3: Group the batteries into different groups according to the battery cell thickness and battery cell performance parameters. [0061] In the embodiment, after determining the battery cell thickness grading and battery cell performance parameter grading, AHP (Analytic Hierarchy Process, Analytic Hierarchy Process) is used to classify retired batteries in combination with the battery cell thickness grading and battery cell performance parameter grading. Grouping, matching retired batteries of different thicknesses into groups, can effectively improve the consistency of retired battery grouping, ensure the stability of retired battery performance, and improve the life performance of retired batteries, such as figure 2 and image 3 As shown, after grouping, the difference in charge and discharge of retired batteries is small, the life consistency is high, and the utilization rate of retired batteries is improved. [0062] The above method can effectively screen the similarity of the dynamic process of the internal electrochemical system of the retired battery, and distinguish the degree of internal deterioration caused by the historical state, improve the overlap of the charge and discharge process and the consistency of the cycle performance of the retired battery, and facilitate the promotion of echelon utilization. industry development to achieve efficient and recyclable use of resources. [0063]According to the cell grading method of the embodiment of the present invention, by obtaining the parameter values ​​during the activation process, that is, the initial capacity of the cell when charging and discharging the cell, the discharged cell capacity after the discharge is completed, the voltage change value after the charging is completed, the charging Based on the battery cell capacity and the battery thickness binning corresponding to the preset SOC value, the above parameters are weighted and calculated to determine the battery cell performance parameter binning, and combined with the battery thickness binning, retired batteries are grouped into groups to match The grouping of retired batteries with different thicknesses can distinguish the remaining amount of electrolyte inside the retired batteries and the degree of infiltration of the pole pieces, effectively improving the consistency of the retired battery grouping, ensuring the stability of retired battery performance, and extending the life of retired batteries. Achieve efficient and recyclable use of resources. [0064] In some embodiments, the cell performance parameter classification is obtained based on the initial capacity of the cell, the discharged cell capacity after discharge, the voltage change value after charging, and the charged cell capacity, including: based on the initial capacity of the cell, discharge The cell capacity difference is obtained from the cell capacity and the charging cell capacity; the weighted calculation is performed on the cell capacity difference to obtain the weighted capacity value; the weighted calculation is performed on the voltage change value to obtain the weighted voltage value; according to the weighted capacity value and the weighted voltage The battery cells are classified according to the value to obtain the battery core performance parameter classification. [0065] In the embodiment, the initial capacity Q of the cell is obtained 0 , the discharge cell capacity after discharge is completed and the charge cell capacity after charging is completed, determine the cell capacity difference according to the above parameters, where the cell capacity difference includes the first cell capacity difference to the eighth cell Capacity difference. [0066] After obtaining the battery cell capacity difference, a weighted calculation is performed on the first battery cell capacity difference to the eighth battery cell capacity difference to obtain a weighted capacity value, where the weighted capacity value includes | 1. A battery cell grading method, It is characterized by: include: Obtain the initial cell capacity of the battery when charging and discharging, the discharged cell capacity after discharge, the voltage change value after charging, the charging cell capacity and the cell thickness classification corresponding to the preset SOC value; Obtain battery core performance parameter classification according to the initial capacity of the battery cell, the discharge battery cell capacity after the discharge is completed, the voltage change value after the charging is completed, and the charging battery cell capacity; The batteries are divided into groups according to the battery cell thickness classification and the battery cell performance parameter classification. 2. The battery cell binning method according to claim 1, It is characterized by: According to the initial capacity of the battery cell, the discharged battery cell capacity after the discharge is completed, the voltage change value after the charging is completed, and the charging battery cell capacity, the battery core performance parameter classification is obtained, including: Obtain the cell capacity difference according to the cell initial capacity, the discharge cell capacity and the charging cell capacity; Perform a weighted calculation on the battery core capacity difference to obtain a weighted capacity value; Perform weighted calculation on the voltage change value to obtain a weighted voltage value; The battery cells are classified according to the weighted capacity value and the weighted voltage value to obtain the battery core performance parameter classification. 3. The battery cell binning method according to claim 1, It is characterized by: The preset SOC value includes a first preset SOC value, a second preset SOC value, and a third preset SOC value. Obtaining the cell thickness classification corresponding to the preset SOC value includes: Obtain the first type of battery core thickness corresponding to the first preset SOC value, the second type of battery core thickness corresponding to the second preset SOC value, and the third type of battery core thickness corresponding to the third preset SOC value. Cell-like thickness; The battery core thickness classification corresponding to the preset SOC value is obtained according to the first type of battery core thickness, the second type of battery core thickness and the third type of battery core thickness, wherein the first preset Assume that the SOC value is smaller than the second preset SOC value, and the second preset SOC value is smaller than the third preset SOC value. 4. The battery cell binning method according to claim 3, It is characterized by: Obtaining the battery core thickness classification corresponding to the preset SOC value according to the first type of battery core thickness, the second type of battery core thickness and the third type of battery core thickness includes: Perform thickness classification on the thickness of the second type of battery core to obtain a first-level thickness classification; Calculate the thickness difference between the thickness of the first type of battery core and the thickness of the third type of battery core; Under the first-level thickness binning, perform second-level thickness binning on the first-level thickness binning according to the thickness difference value to obtain the battery core thickness binning. 5. The battery cell binning method according to claim 4, It is characterized by: Performing second-level thickness binning on the first-level thickness binning based on the thickness difference includes: When the thickness difference is less than or equal to the preset thickness threshold, the first type of second-level thickness binning under the first-level thickness binning is obtained; When the thickness difference is greater than the preset thickness threshold, a second type of second-level thickness binning under the first-level thickness binning is obtained; The first type of secondary thickness classification and the second type of secondary thickness classification are used as the battery core thickness classification. 6. The battery cell binning method according to claim 1, It is characterized by: The discharge cell capacity includes the first discharge cell capacity and the second discharge cell capacity. Obtaining the discharge cell capacity after the cell discharge in the battery is completed includes: After controlling the discharge of the battery core until the SOC value reaches the fourth preset SOC value, the battery core is left aside for a first preset time to obtain the first discharged battery core capacity; After the battery core is controlled to be discharged again until the SOC value reaches the fifth preset SOC value, the battery core is left aside for a second preset time to obtain the second discharged battery core capacity. 7. The battery cell binning method according to claim 6, It is characterized by: The first preset time for shelving the battery cell includes: Place the first specific surface of the battery core toward the ground and leave the battery core for a first preset time. 8. The battery cell binning method according to claim 7, It is characterized by: Shelving the battery cells for a second preset time includes: Place the second specific surface of the battery core toward the ground and leave the battery core for a second preset time, wherein the first specific surface and the second specific surface are arranged perpendicularly. 9. The battery cell binning method according to claim 1, It is characterized by: The charging cell capacity includes a first charging cell capacity and a second charging cell capacity, and the voltage change value includes a first voltage change value and a second voltage change value. Obtain the value of the battery cell after charging is completed. The cell voltage change value and the charging cell capacity include: After controlling the battery cell to be charged until the SOC value reaches the sixth preset SOC value, the battery cell is left aside for a third preset time, and the capacity of the first charging battery cell and the battery cell is left idle for a third preset time are obtained. The first voltage change value; After the battery cell is controlled to be charged until the SOC value reaches the seventh preset SOC value, the battery cell is left idle for a fourth preset time, and the capacity of the second charging battery cell and the battery core is left idle for a fourth preset time are obtained. the second voltage change value. 10. The battery cell grading method according to claim 9, It is characterized by: The third preset time for shelving the battery cells includes: Place the first specific surface of the battery core toward the ground and leave it alone for the third preset time. 11. The battery cell grading method according to claim 10, It is characterized by: The fourth preset time for shelving the battery cells includes: The second specific surface of the battery core faces the ground and is left for the fourth preset time, wherein the first specific surface is perpendicular to the second characteristic surface. 12. The battery cell grading method according to claim 2, It is characterized by: The cell capacity difference includes the first cell capacity difference to the eighth cell capacity difference, the discharge cell capacity includes the first discharge cell capacity and the second discharge cell capacity, and the charging cell The capacity includes the capacity of the first charging cell and the capacity of the second charging cell. The cell capacity difference is obtained based on the initial capacity of the cell, the capacity of the discharged cell and the capacity of the charging cell, including: Calculate the first cell capacity difference between the first discharged cell capacity and the cell initial capacity; Calculate the second cell capacity difference between the second discharged cell capacity and the cell initial capacity; Calculate a third cell capacity difference between the second discharge cell capacity and the first discharge cell capacity; Calculate a fourth cell capacity difference between the first charging cell capacity and the first discharge cell capacity; Calculate a fifth cell capacity difference between the second charging cell capacity and the second discharge cell capacity; Calculate a sixth battery cell capacity difference between the second charging battery cell capacity and the first charging battery cell capacity; Calculate the difference in capacity of the seventh battery cell between the capacity of the first charging battery cell and the initial capacity of the battery cell; Calculate the eighth battery cell capacity difference between the second charging battery cell capacity and the battery cell initial capacity. 13. The battery cell grading method according to claim 12, It is characterized by: Perform a weighted calculation on the cell capacity difference to obtain a weighted capacity value, including: Obtain the weighted capacity difference according to the battery cell capacity difference and the preset weighting coefficient; A weighted capacity value is obtained based on the weighted capacity difference. 14. The battery cell grading method according to claim 13, It is characterized by: The weighted capacity difference includes the first weighted capacity difference to the eighth weighted capacity difference, and the weighted capacity difference is obtained according to the cell capacity difference and the preset weighting coefficient, including: Calculate the product of the first cell capacity difference and the first preset weighting coefficient to obtain the first weighted capacity difference, and calculate the product of the second cell capacity difference and the first preset weighting coefficient to obtain the third Two weighted capacity differences; Calculate the product of the seventh battery cell capacity difference and the second preset weighting coefficient to obtain the third weighted capacity difference, and calculate the product of the eighth battery cell capacity difference and the second preset weighting coefficient to obtain the third weighted capacity difference. Quad-weighted capacity difference; Calculate the product of the third cell capacity difference and the third preset weighting coefficient to obtain a fifth weighted capacity difference; Calculate the product of the sixth cell capacity difference and the fourth preset weighting coefficient to obtain the sixth weighted capacity difference; Calculate the product of the fourth cell capacity difference and the fifth preset weighting coefficient to obtain a seventh weighted capacity difference; Calculate the product of the fifth cell capacity difference and the sixth preset weighting coefficient to obtain an eighth weighted capacity difference. 15. The battery cell grading method according to claim 14, It is characterized by: The weighted capacity value includes a first weighted capacity value, and the first weighted capacity value is obtained according to the weighted capacity difference, including: Calculate a first capacity sum of the first weighted capacity difference and the third weighted capacity difference; Calculate a second capacity sum of the second weighted capacity difference and the fourth weighted capacity difference; A weighted calculation is performed on the first capacity sum value and the second capacity sum value to obtain a first weighted capacity value. 16. The battery cell grading method according to claim 14, It is characterized by: The weighted capacity value includes a second weighted capacity value, and the second weighted capacity value is obtained according to the weighted capacity difference, including: A weighted calculation is performed on the fifth weighted capacity difference and the sixth weighted capacity difference to obtain a second weighted capacity value. 17. The battery cell grading method according to claim 14, It is characterized by: The weighted capacity value includes a third weighted capacity value, and the third weighted capacity value is obtained according to the weighted capacity difference, including: Perform weighted calculation on the seventh weighted capacity difference and the eighth weighted capacity difference to obtain a third weighted capacity value. 18. The battery cell grading method according to claim 2, It is characterized by: Perform a weighted calculation on the voltage change value to obtain a weighted voltage value, including: The weighted voltage is obtained according to the voltage change value and the preset weighting coefficient. 19. The battery cell grading method according to claim 18, It is characterized by: The voltage change value includes a first voltage change value and a second voltage change value, and a weighted voltage value is obtained according to the voltage change value and a preset weighting coefficient, including: Determine the first weighted voltage value according to the first voltage change value and the seventh preset weighting coefficient; Determine a second weighted voltage value according to the second voltage change value and the eighth preset weighting coefficient; A weighted calculation is performed on the first weighted voltage value and the second weighted voltage value to obtain the weighted voltage value. 20. The battery cell binning method according to claim 19, It is characterized by: The weighted capacity value includes a first weighted capacity value, a second weighted capacity value, and a third weighted capacity value. The battery core is classified according to the weighted capacity value and the weighted voltage value to obtain the battery core. Performance parameter classification, including: Determine the priority order of the first weighted capacity value, the second weighted capacity value, the third weighted capacity value and the weighted voltage value and the number of gears corresponding to the weighted capacity value and the weighted voltage value; The battery cores are classified according to the priority order and the number of gears to obtain the battery core performance parameter classification. 21. The battery cell grading method according to claim 1, It is characterized by: Before grading and grouping the batteries according to the battery core thickness and the battery core performance parameters, it also includes: Obtain the first charging cell capacity of the first specific side or the second charging cell capacity of the second specific side; The battery cells are classified according to the capacity of the first charging battery cell or the capacity of the second charging battery core to obtain initial binning of battery cell capacity. 22. The battery cell grading method according to claim 21, It is characterized by: The batteries are grouped into groups according to the battery cell thickness grading and the battery cell performance parameter grading, including: Obtain the initial binning of the battery cell capacity; Under the initial binning of battery cell capacity, the final binning of battery cells is obtained by combining the binning of battery thickness and the binning of battery performance parameters; The batteries are grouped according to the final classification of the battery cells. 23. An electronic device, It is characterized by: include: Used in the cell grading method according to any one of claims 1-22 to perform battery grading. 24. A non-transitory computer-readable storage medium, It is characterized by: The non-transitory computer-readable storage medium stores a battery cell binning program. When the battery cell binning program is executed by the processor, the battery cell binning method according to any one of claims 1-22 is implemented. 25. An electrical equipment, It is characterized by: include: at least one processor; as well as a memory communicatively connected to the at least one processor; wherein, The memory stores a cell binning program that can be executed by the at least one processor. When the battery binning program is executed by the at least one processor, the at least one processor is caused to execute the method of claim 1 -The cell grading method described in any one of -22. | 比亚迪股份有限公司
22 | CN118137024A | Examining | BYD CO LTD | Secondary cells | 2022-12-01 | 2024-06-04 | Battery temperature regulation and control method, battery temperature regulation and control device, energy storage power station and storage medium | The invention discloses a battery temperature regulation and control method, a battery temperature regulation and control device, an energy storage power station and a storage medium. The method comprises the following steps: acquiring an average temperature value of battery cells of a battery module; determining a target battery module according to the average temperature value of the battery cells, wherein the average temperature value of the battery cells of the target battery module is lower than a first threshold value; obtaining a first module and a second module according to the target battery module; and controlling the first module to charge the second module so as to increase the temperature of the battery modules in the first module and the second module. Therefore, according to the method, the device and the energy storage power station, it can be guaranteed that the temperature of the battery is maintained within a good interval range, the service life of the battery is greatly prolonged, and irreversible battery damage caused by low temperature is avoided. | Technical field [0001] The present invention relates to the field of vehicle technology, and in particular to a battery temperature control method, a battery temperature control device, an energy storage power station and a storage medium. Background technique [0002] Electrical equipment such as electric vehicles are powered by batteries, which need to be in a suitable temperature environment to ensure their service life. In the related art, the heating device is usually powered by an external power supply to heat the external environment of the battery. However, due to the limitations of external power supply and heating equipment, for example, if the external power supply is abnormal or the heating equipment is damaged, the ambient temperature around the battery cannot be guaranteed. If the battery is exposed to a low temperature environment for a long time, it is easy for the internal materials of the battery to deteriorate. performance changes, causing damage to the battery. Contents of the invention [0003] An object of the present invention is to provide a battery temperature control method. This method can maintain the battery at a suitable temperature without external power supply and heating equipment, and avoid damage to the battery caused by low-temperature environments. [0004] The second object of the present invention is to provide a battery temperature control device. [0005] The third object of the present invention is to provide an energy storage power station. [0006] The fourth object of the present invention is to provide a storage medium. [0007] In order to achieve the above object, the battery temperature control method according to the first embodiment of the present invention includes: obtaining the average temperature value of the battery core of the battery module; confirming the target battery module according to the average temperature value of the battery core, and the target battery module The average temperature value of the battery core is lower than the first threshold; obtain the first module and the second module according to the target battery module; control the first module to charge the second module to improve the The temperatures of the battery modules in the first module and the second module. [0008] According to the battery temperature control method of the embodiment of the present invention, when the battery is stored in a low-temperature environment for a long time, the first module and the second module are obtained according to the target battery module whose average temperature value of the battery core is lower than the first threshold, and the second module is controlled. One module charges the second module to increase the temperature of the target battery module in the module, keeping the battery at a suitable temperature to avoid irreversible battery damage caused by low temperature. [0009] In some embodiments, obtaining the first module and the second module according to the target battery module includes: obtaining the SOC value of the target battery module; obtaining the first module according to the SOC value of the target battery module. group and the second module. [0010] In some embodiments, obtaining the first module and the second module according to the SOC value of the target battery module includes: sorting the target battery modules according to the SOC value of the target battery module to Obtain a battery sequence; determine the number of target battery modules; obtain the first module and the second module according to the number of target battery modules and the battery sequence. [0011] In some embodiments, obtaining the first module and the second module according to the number of target battery modules and the battery sequence includes: determining the number of target battery modules to be 2N, where, N is a positive integer; take the first N target battery modules in the battery sequence as the first module, and take the last N target battery modules in the battery sequence as the third module. Two modules. [0012] In some embodiments, obtaining the first module and the second module according to the number of target battery modules and the battery sequence includes: determining the number of target battery modules to be (2N+1) where N is a positive integer; the first (N+1) target battery modules in the battery sequence are used as the first module, and the last N modules in the battery sequence are The target battery module serves as the second module. [0013] In some embodiments, obtaining the first module and the second module according to the number of target battery modules and the battery sequence includes: determining that the number of target battery modules is one; obtaining the The battery module with the lowest average temperature of the battery core among the battery modules other than the target battery module; the battery module with the lowest average temperature of the battery core is used as the first module, and the target battery module is used as the Second module. [0014] In some embodiments, the SOC value of the battery module in the first module is higher than the SOC value of the battery module in the second module. [0015] In some embodiments, the battery temperature control method further includes: monitoring the SOC value and SOC value change of the battery modules in the first module and the second module; The SOC value and SOC value variation of the battery module in the second module control the second module to charge the first module. [0016] In some embodiments, controlling the second module to charge the first module according to the SOC value and SOC value change of the battery module in the first module and the second module includes: determining The SOC value of any one of the battery modules in the first module and the second module is less than or equal to the first SOC threshold or greater than or equal to the second SOC threshold, and the change amount of the SOC value of any one of the battery modules reaches the first The amount of change controls the second module to charge the first module, wherein the first SOC threshold is smaller than the second SOC threshold; [0017] Alternatively, it is determined that the SOC value of any one of the first module and the second module is greater than the first SOC threshold and less than the second SOC threshold and the SOC value change amount of any one of the battery modules reaches the second change amount, then control the second module to charge the first module, wherein the first SOC threshold is smaller than the second SOC threshold. [0018] In some embodiments, the battery temperature control method further includes: obtaining the average temperature value of the battery cells of the battery modules in the first module and the second module; determining whether any battery in the two modules The average temperature value of the battery core of the module is higher than the second threshold, and the battery module whose average temperature value of the battery core is higher than the second threshold is removed from the first module or the second module. , wherein the second threshold is greater than the first threshold. [0019] The battery temperature control system of the second embodiment of the present invention includes: a bus module; a plurality of battery modules, each of the battery modules includes a plurality of cells, and each of the battery modules communicates with the bus module through a DCDC module. connect. A controller, the controller is connected to the bus module and the DCDC module connected to each battery module, and is used to control the temperature of multiple battery modules according to the battery temperature control method described in the above embodiment. [0020] According to the battery temperature control system of the embodiment of the present invention, the controller obtains two groups of modules according to the battery modules whose average temperature value of the battery core is lower than the first threshold by executing the battery temperature control method of the above embodiment. By controlling the first module The group charges the second module, increases the temperature of the target battery module, ensures that the battery is maintained at a suitable ambient temperature, avoids irreversible damage to the battery caused by low temperature, ensures the life of the battery, and does not rely on externally powered heating equipment for heating. Reduced costs. [0021] In the energy storage power station according to the third embodiment of the present invention, the energy storage power station includes the battery temperature control device described in the above embodiment. [0022] According to the energy storage power station according to the embodiment of the present invention, the battery temperature control device of the above embodiment can be used to control the battery temperature, avoid battery damage caused by long-term storage or use at low temperatures, and ensure that the vehicle can operate normally under cold weather conditions. travel. [0023] The computer-readable storage medium according to the fourth embodiment of the present invention has a computer program stored thereon, and when the computer program is executed by the processor, the battery temperature control method described in the above embodiment is implemented. [0024] Additional aspects and advantages of the invention will be set forth in part in the description which follows, and in part will be obvious from the description, or may be learned by practice of the invention. Description of drawings [0025] The above and/or additional aspects and advantages of the present invention will become apparent and readily understood from the description of the embodiments taken in conjunction with the following drawings, in which: [0026] figure 1 It is a flow chart of a battery temperature control method according to an embodiment of the present invention. [0027] figure 2 This is a basic principle diagram of a battery temperature control method according to an embodiment of the present invention. [0028] image 3 This is a flow chart of a battery temperature control method according to an embodiment of the present invention. [0029] Figure 4 is a block diagram of a battery temperature control device according to an embodiment of the present invention. [0030] Figure 5 is a block diagram of an energy storage power station according to an embodiment of the present invention. [0031] Reference signs: [0032] Energy storage power station 1; [0033] Battery temperature control device 11; [0034] Battery module 111; bus module 112; controller 113; DCDC module 114. Detailed ways [0035] The embodiments of the present invention are described in detail below. The embodiments described with reference to the drawings are exemplary. The embodiments of the present invention are described in detail below. [0036] Reference below Figure 1-Figure 3 A battery temperature control method according to an embodiment of the present invention is described. [0037] figure 1 is a flow chart of a battery temperature control method according to an embodiment of the present invention, such as figure 1 As shown in the figure, the battery temperature control method according to the embodiment of the present invention at least includes the following steps S1-S4. [0038] S1, obtain the average temperature value of the cells of the battery module. [0039] Specifically, the battery system includes a plurality of battery modules, and each battery module includes a plurality of cells. The battery module can collect the internal temperature of its cells in real time or periodically, obtain the average temperature value of the cells, and send the average temperature value of the cells to the main controller. [0040] S2: Confirm the target battery module according to the average temperature value of the battery cells. The average temperature value of the battery cells of the target battery module is lower than the first threshold. [0041] The first threshold can be understood as a temperature threshold that easily affects the performance of the battery module when the battery module is below this temperature for a long time. In some embodiments, different first thresholds can be set based on battery modules with different cell materials, or the first threshold can be set based on different requirements for the power and temperature performance of the battery modules. For example, the first threshold may be set to 20 degrees Celsius, 15 degrees Celsius, 25 degrees Celsius, etc. [0042] Specifically, the obtained average temperature value of the battery cells of each battery module is compared with the first threshold, such as 20 degrees Celsius, and the battery module with the average temperature value of the battery cells lower than 20 degrees Celsius is used as the target battery module. [0043] S3: Obtain the first module and the second module according to the target battery module. [0044]In some embodiments, the target battery modules may be randomly divided into first module groups and second module groups. In other embodiments, the target battery modules can be grouped evenly according to quantity. Of course, one module group can also have a large number of target battery modules and another module group has a small number of target battery modules; or, in other implementations, In this example, the target battery modules can be grouped according to their SOC values. The target battery modules with a high SOC value can be divided into the first module group, and the target battery modules with a low SOC value can be divided into the second module group. Alternatively, the target battery modules with a low SOC value can be divided into the second module group. The target battery module is divided into the first module, and the target battery module with a high SOC value is divided into the second module. In other embodiments, the SOC value and quantity of the battery modules may also be considered simultaneously for grouping. Or, for the case where there is only one target battery module, in order to ensure that no battery module is damaged due to long-term low temperature, the battery module whose average temperature of the battery core is not lower than the first threshold can be combined with the target battery module. Grouping is performed to obtain the first module and the second module, that is to say, the first module and the second module may not only exist the target battery module. Of course, the first module and the second module can also be obtained based on other specific considerations of the target battery module. [0045] The above methods of obtaining the first module and the second module based on the conditions of the target battery module are applicable, and are not specifically limited here. [0046] S4: Control the first module to charge the second module to increase the temperature of the battery modules in the first module and the second module. [0047] Specifically, the battery modules in the first module and the second module are controlled to form a loop, in which the first module serves as a discharge resistor and the second module serves as a charging group, that is, the battery module in the first module supplies power to the second module. The battery modules in the pack are charged. During the charging process, the battery modules will generate heat energy, thereby achieving the purpose of increasing the ambient temperature around the battery cells. [0048] According to the battery temperature control method of the embodiment of the present invention, the first module and the second module are obtained according to the target battery module whose average cell temperature is lower than the first threshold, and the first module is controlled to charge the second module, that is, by The circuit formed by the battery module itself is used to charge and discharge, and the heat generated during the charging and discharging process is used to increase the temperature of the environment around the battery module. Without the need for external power supply and heating equipment, the battery can be maintained at a suitable temperature, extending the life of the battery module. life and avoid damage to the battery module caused by low temperature environment. [0049] Furthermore, in order to avoid the possible serious SOC value imbalance of the target battery modules in the first module and the second module, the battery module may be over-discharged or over-charged during the charging and discharging process. Therefore, in some cases In the embodiment, the first module and the second module are obtained based on the SOC value of the target battery module, that is, the SOC value of the target battery module is obtained, and the first module and the second module are obtained according to the SOC value of the target battery module. [0050] For example, the target battery module with a high SOC value is used as the first module, and the target battery module with a low SOC value is used as the second module. Alternatively, the target battery module with a low SOC value is used as the first module, and the target battery module with a high SOC value is used as the first module. The target battery module is used as the second module, which is not specifically limited here. Moreover, the number of target battery modules in the first module set and the second module set is not limited. For example, the number of target battery modules in the first module set is greater than the number of target battery modules in the second module set, or, The number of target battery modules in the first module is less than the number of target battery modules in the second module, or the number of target battery modules in the two modules is equal, which is not specifically limited here. [0051] By obtaining the first module and the second module based on the SOC value of the target battery module, the SOC values ​​of the target battery modules in the two modules can be more balanced, and the SOC values ​​of the battery modules in the module can be avoided. Large, overcharge or overdischarge occurs during charging and discharging. [0052] Furthermore, in some embodiments, in order to balance the heat generated during charging and discharging, the number of target battery modules may also be considered to obtain the first module set and the second module set. [0053] Specifically, it is allowed to sort the target battery modules according to their SOC values ​​to obtain the battery sequence. For example, sorting according to the SOC value from large to small, or sorting according to the SOC value from small to large. Determine the number of target battery modules. For example, the number of target battery modules may be one or multiple. When the number is multiple, it may be an even number or an odd number. The first module and the second module are obtained according to the number of target battery modules and the battery sequence. [0054] For example, when it is determined that the number of target battery modules is one, you can consider selecting another battery module and grouping it with the target battery module to obtain the first module group and the second module group to ensure the temperature of any battery module in a low-temperature environment. All can be improved to avoid low temperature damage. Alternatively, when it is determined that the number of target battery modules is multiple, the number of target battery modules can be evenly distributed to balance the number of target battery modules in the two modules. [0055] The following describes how to obtain the first module and the second module according to the target battery number and battery sequence in different situations. [0056] In some embodiments, if there are multiple target battery modules, the multiple target battery modules are sorted according to the size of their SOC values, for example, from small to large or from large to small, to obtain a battery sequence. The target battery modules with larger SOC values ​​may be used as one group, and the remaining target battery modules may be used as another group. [0057] For example, if the number of target battery modules is 2N, where N is a positive integer, that is, there are an even number of target battery modules, then the first N target battery modules in the battery sequence are used as the first module, and the battery sequence The middle and last N target battery modules serve as the second module. [0058] For another example, if the number of target battery modules is (2N+1), where N is a positive integer, that is, the number of target battery modules is multiple and an odd number, the first (N+1) battery modules in the battery sequence can be The target battery module is used as the first module, and the last N target battery modules in the battery sequence are used as the second module. [0059] For another example, when the number of target battery modules is one, obtain the battery module with the lowest average temperature of the battery cells among the battery modules other than the target battery module, and use the battery module with the lowest average temperature of the battery cells as the first module. , and use the target battery module as the second module. This ensures that the temperature of each battery module can be increased. [0060] In an embodiment of the present invention, in the first module and the second module, the SOC value of the battery module in one module is higher than the SOC value of the battery module in the other module. For example, the SOC value of the battery module in the first module is greater than the SOC value of the battery module in the second module, or the SOC value of the battery module in the second module is greater than the SOC value of the battery module in the first module. values ​​are all allowed. [0061] Preferably, the SOC value of the battery module in the first module is higher than the SOC value of the battery module in the second module. Control the first module to charge the second module, that is, the first module serves as the discharge group, and the second module serves as the charging group. Control the battery module with a high SOC value to charge the battery module with a low SOC value, which can avoid the occurrence of battery modules. Over discharge situation. [0062] figure 2 This is a basic principle diagram of a battery temperature control method according to an embodiment of the present invention. Specifically, such as figure 2 As shown, the battery modules in the first module and the second module are connected to their respective DCDC (DC-DC converter) modules, where the DCDC module converts the electrical energy of one voltage value into another voltage in the DC circuit. A device that values ​​electrical energy and plays the role of converting DC signals so that the charging and discharging signals are appropriate. [0063] For example, the first module serves as the discharging group and the second module serves as the charging group. The first module charges the target battery module in the second module. When the switching conditions are met, the second module is switched to the charging group. The target battery modules in a module are charged, so that they alternately charge and discharge each other. The heat generated by charging and discharging current is used to heat the target battery module and increase its temperature. Therefore, it is possible to maintain the battery at a suitable temperature state when there is no external power supply or the heating equipment is damaged, ensuring the service life of the battery and avoiding damage to the battery caused by long-term storage or use at low temperatures. [0064] Further, when the first module charges the second module, the SOC value and SOC value change of the battery modules in the first module and the second module are monitored. According to the SOC value of the batteries in the first module and the second module, The SOC value of the module and the change in SOC value control the second module to charge the first module, that is, the first module and the second module are charged alternately to achieve the effect of uniform temperature increase. [0065] Specifically, in some embodiments, regarding the timing of charging and discharging group switching, since the SOC values ​​of the battery modules are in different ranges and generate the same heat, the SOC value changes are different. Therefore, according to the first module and the second module It is determined by the range of the SOC value of the battery module in the module and the change of the SOC value. [0066] Specifically, it is determined that the SOC value of any one of the first module and the second module is less than or equal to the first SOC threshold or greater than or equal to the second SOC threshold. At this time, the SOC value of the battery module is in a low range, for example is lower than 40% or in a higher range, such as higher than 70%, and the SOC value variation of any battery module reaches the first variation, then the second module is controlled to charge the first module, where the first SOC The threshold is less than the second SOC threshold. As a result, the charging and discharging states of the first module and the second module are switched, so that the temperature of the battery modules of the two modules increases more evenly. [0067] Or, it is determined that the SOC value of any one of the battery modules in the first module and the second module is greater than the first SOC threshold and less than the second SOC threshold. At this time, the SOC value of the battery module is in the middle value range, that is, it is not high and does not count. Within the low middle range, and the SOC value variation of any battery module reaches the second variation, the second module is controlled to charge the first module. As a result, the charging and discharging states of the first module and the second module are switched, so that the temperature of the battery modules in the two modules increases more evenly. [0068] For example, set the first threshold to 30%, the second threshold to 80%, the first variation to 8%, and the second variation to 5%. Take the first module as the discharge group and the second module as the charging group as an example for explanation. [0069] When the first module charges the second module, the target voltage value and target current value are calculated based on the average output power of the battery module. Detect the threshold interval where the SOC values ​​of the battery module in the first module and the battery module in the second module are located, and determine whether to switch to control the second module to the third module based on the threshold interval and the change of the SOC value. One module is charged. [0070] If the SOC value of the battery module in the two modules is in the threshold interval of (0%-30%) or (80%-100%), and the change in the SOC value of the battery module reaches 8%, it will be sent by the DCDC module Stop charging command. If there is a battery module whose SOC value is in the threshold range of (30%-80%), and the change in the SOC value of the battery module reaches 5%, the DCDC module issues a command to stop charging. [0071] After receiving the command to stop charging, the charging group and the discharging group remain stationary for a certain period of time, such as 5 minutes. After 5 minutes, the charging group and the discharging group are interchanged, that is, the first module is the charging group and the second module is the discharging group. , charging from the second module to the first module, and switching repeatedly, thereby completing the first module and the second module to alternately charge and discharge each other, increasing the temperature of the target battery module, and realizing battery self-heating. Reliability and improved battery heating efficiency. In addition, no additional heating device is required, which improves battery space utilization and reduces production costs. [0072] Further, when the first module and the second module are charging and discharging, the temperature of each battery module in the module is monitored, and the average temperature value of the battery cells of the battery modules in the first module and the second module is obtained. , it is determined that the average temperature value of the battery core of any one of the two modules is higher than the second threshold. At this time, it is considered that the temperature of the target battery module can ensure the normal and stable operation of the battery, then the average temperature value of the battery core is higher than the second threshold. The battery module with a second threshold is removed from the first module or the second module, wherein the second threshold is greater than the first threshold. [0073] It can be understood that, after removing the battery module whose average temperature value of the battery cell is higher than the second threshold, the above process can be followed again to group the charge and discharge groups and alternately charge and discharge each other to improve the performance of other target battery modules. temperature until the temperature of each target battery module reaches the second threshold, so as to ensure that each target battery module can reach the temperature increase to ensure its normal and stable operation. [0074] For example, set the first threshold to 20 degrees Celsius and the second threshold to 30 degrees Celsius. When the average temperature of the cells of the battery module is lower than 20 degrees Celsius, the battery module is charged and discharged to increase the temperature. During the charge and discharge process, the temperature of the battery module is monitored. When the average temperature of the cells of the battery module is higher than 30 degrees Celsius , remove the battery module from the first module or the second module, and continue charging and discharging the battery modules whose average temperature value of the remaining cells does not exceed 30 degrees Celsius until the first module and the second module The average temperature of the cells of all battery modules in the module exceeds 30 degrees Celsius to ensure that each battery module can reach a normal and stable operating temperature. [0075] Based on the above description, refer to the following image 3 The entire process of the battery temperature control method according to the embodiment of the present invention is described. image 3 This is a flow chart of a battery temperature control method according to an embodiment of the present invention. [0076] like image 3 As shown, the battery temperature control method specifically includes the following steps. [0077] S100, start. [0078] S101, the battery module periodically collects the average temperature inside the battery core. [0079] S102: Determine whether the average temperature of the cells of any battery module is lower than a first threshold, such as 20 degrees Celsius. If it is lower than the first threshold, proceed to step S102. If it is not lower than the first threshold, it ends directly. [0080] S103, periodically read the average temperature value of the battery cells of each battery module, and record the battery module whose average temperature value of the battery core is lower than the first threshold as the target battery module. [0081] S104: Sort according to the SOC value of each target battery module to obtain the first module group and the second module group. Among them, the group with the larger SOC value is prioritized as the discharge group, and the group with the smaller SOC value is prioritized as the charging group. [0082] The number of target battery modules may be one or more, or an even number or an odd number. [0083] S105: The discharge group charges the charging group according to the target voltage value and target current value. After a peri | 1. A battery temperature control method, It is characterized by, include: Obtain the average temperature value of the cells of the battery module; Confirm the target battery module according to the average temperature value of the battery core, and the average temperature value of the battery core of the target battery module is lower than the first threshold; Obtain a first module and a second module according to the target battery module; The first module is controlled to charge the second module to increase the temperature of the battery modules in the first module and the second module. 2. The battery temperature control method according to claim 1, It is characterized by, The first module and the second module are obtained according to the target battery module, including: Obtain the SOC value of the target battery module; The first module and the second module are obtained according to the SOC value of the target battery module. 3. The battery temperature control method according to claim 2, It is characterized by, Obtaining the first module and the second module according to the SOC value of the target battery module includes: Sorting the target battery modules according to the SOC value of the target battery module to obtain a battery sequence; Determine the number of target battery modules; The first module group and the second module group are obtained according to the number of target battery modules and the battery sequence. 4. The battery temperature control method according to claim 3, It is characterized by, Obtaining the first module and the second module according to the number of target battery modules and the battery sequence include: Determine the number of target battery modules to be 2N, where N is a positive integer; The first N target battery modules in the battery sequence are used as the first module, and the last N target battery modules in the battery sequence are used as the second module. 5. The battery temperature control method according to claim 3, It is characterized by, Obtaining the first module and the second module according to the number of target battery modules and the battery sequence include: Determine the number of target battery modules to be (2N+1), where N is a positive integer; The first (N+1) target battery modules in the battery sequence are used as the first module, and the last N target battery modules in the battery sequence are used as the third module. Two modules. 6. The battery temperature control method according to claim 3, It is characterized by, Obtaining the first module and the second module according to the number of target battery modules and the battery sequence include: Determine the number of target battery modules to be one; Obtain the battery module with the lowest average temperature of the battery cells among the battery modules other than the target battery module; The battery module with the lowest average temperature of the battery core is used as the first module, and the target battery module is used as the second module. 7. The battery temperature control method according to any one of claims 1-6, It is characterized by, The SOC value of the battery module in the first module set is higher than the SOC value of the battery module in the second module set. 8. The battery temperature control method according to claim 1, It is characterized by, The battery temperature control method also includes: Monitor the SOC value and SOC value change of the battery modules in the first module and the second module; The second module is controlled to charge the first module according to the SOC value and SOC value variation of the battery modules in the first module and the second module. 9. The battery temperature control method according to claim 8, It is characterized by, Controlling the second module to charge the first module according to the SOC value and SOC value change of the battery modules in the first module and the second module includes: It is determined that the SOC value of any one of the battery modules in the first module and the second module is less than or equal to the first SOC threshold or greater than or equal to the second SOC threshold, and the change amount of the SOC value of any one of the battery modules reaches the third A variation to control the second module to charge the first module, wherein the first SOC threshold is smaller than the second SOC threshold; Alternatively, it is determined that the SOC value of any one of the first module and the second module is greater than the first SOC threshold and less than the second SOC threshold and the SOC value change amount of any one of the battery modules reaches the second change amount, then control the second module to charge the first module, wherein the first SOC threshold is smaller than the second SOC threshold. 10. The battery temperature control method according to claim 8, It is characterized by, The battery temperature control method also includes: Obtain the average temperature value of the battery cells of the battery modules in the first module and the second module; Determine that the average temperature value of the cells of any one of the two modules is higher than the second threshold, and remove the battery module whose average temperature value of the cells is higher than the second threshold from the first module or removed from the second module, wherein the second threshold is greater than the first threshold. 11. A battery temperature control device, It is characterized by, include: Convergence module; A plurality of battery modules, each of the battery modules includes a plurality of cells, and each of the battery modules is connected to the bus module through a DCDC module; A controller, the controller is connected to the bus module and the DCDC module connected to each battery module, and is used to control a plurality of the batteries according to the battery temperature control method according to any one of claims 1-10. module temperature. 12. An energy storage power station, It is characterized by, The energy storage power station includes the battery temperature control device according to claim 11. 13. A storage medium on which a computer program is stored, It is characterized by, When the computer program is executed by the processor, the battery temperature control method according to any one of claims 1-10 is implemented. | 比亚迪股份有限公司
23 | CN118099342A | Examining | BYD CO LTD | Plastic/resin/waxes insulators¦Active material electrodes¦Secondary cells manufacture¦Electrode collector coating | 2022-11-25 | 2024-05-28 | Water-based insulating slurry and application thereof | The invention provides a water-based insulating slurry and application thereof, the slurry comprises a resin binder, an inorganic filler, an auxiliary agent and water, the resin binder comprises a copolymer capable of being dispersed in water, the copolymer comprises a hydrophilic structure unit derived from a hydrophilic monomer and a hydrophobic structure unit derived from a hydrophobic monomer, the molar ratio of the hydrophilic structural unit in the copolymer is 10%-20%; the auxiliary agent comprises a water-soluble high-temperature hydrophobic associated polymer; the thixotropic index of the water-based insulating slurry at 100 DEG C is greater than or equal to 5, and the thixotropic index of the water-based insulating slurry at 100 DEG C is greater than the thixotropic index of the water-based insulating slurry at normal temperature. The paste is good in dispersity at normal temperature and poor in fluidity at high temperature, and when the paste is seamlessly coated with aqueous electrode active paste and then baked, the paste is not prone to diffusion on a contact interface of the paste and the aqueous electrode active paste. | Technical field [0001] This application relates to the technical field of slurry coating, and specifically relates to a water-based insulation slurry and its application. Background technique [0002] In the coating industry, when two different water-based slurries are seamlessly coated on the same plane, when they are baked at high temperature through the drying tunnel after coating, the joints between the different coatings formed by the two slurries will At this point, interdiffusion will occur. For example, in the design of battery cells, in order to avoid short circuits between different cells after lamination, an insulating layer is generally seamlessly connected horizontally to the dressing edge of the negative active coating in the negative electrode sheet of the battery cell. During the preparation of the negative electrode When making pole pieces, the water-based negative electrode slurry corresponding to the preparation of the negative electrode active coating and the water-based insulating slurry corresponding to the formation of the above-mentioned insulating layer are generally coated with a coating machine at the same time, and then dried together through a drying tunnel, but in During the process, it is very easy for the problem of obvious interdiffusion in the contact area between the negative electrode active coating and the insulating layer (see figure 1 ). For this problem, there is no relevant solution in the industry. Contents of the invention [0003] In view of this, this application provides a water-based insulation slurry and its application to solve the problem that interdiffusion occurs at the interface between conventional water-based insulation slurry and water-based negative electrode slurry after seamless coating and baking. [0004] In a first aspect, the application provides an aqueous insulating slurry, including a resin binder, an inorganic filler, an auxiliary agent and water, wherein the resin binder includes a water-dispersible copolymer, and the copolymer includes a source Hydrophilic structural units derived from hydrophilic monomers and hydrophobic structural units derived from hydrophobic monomers, and the molar proportion of the hydrophilic structural units in the copolymer is 10%-20%; The auxiliary agent includes a water-soluble high-temperature hydrophobic associative polymer; wherein the thixotropic index of the aqueous insulating slurry at 100°C is greater than or equal to 5, and the thixotropic index of the aqueous insulating slurry at 100°C is The index is greater than the thixotropic index at room temperature. [0005] In the water-based insulation slurry provided in the first aspect of this application, through the combined use of the above-mentioned specific resin binder and specific additives, it can be ensured that the water-based insulation slurry has good overall dispersion at room temperature and its contact resistance at high temperatures. The variable index is high, the fluidity of the slurry is poor, and the diffusion is significantly inhibited. Therefore, when it is seamlessly coated with the aqueous electrode active slurry and then baked, the diffusion phenomenon at the contact interface between the two is greatly reduced. [0006] In a second aspect, this application provides a method for preparing an electrode pole piece, which includes the following steps: [0007] Coat the electrode active slurry and the aqueous insulating slurry as described in the first aspect of the application on at least one side surface of the current collector, so that the aqueous insulating slurry is located at the edge of the electrode active slurry and is in contact with the coating edge of the electrode active slurry. The electrode active slurry contacts; [0008] Baking the current collector with the electrode active slurry and the aqueous insulating slurry, so that the electrode active slurry is transformed into an electrode active layer and the aqueous insulating slurry is transformed into an insulating coating, Obtain electrode pole pieces. [0009] The preparation method of the above-described electrode pole piece is simple in process, and due to the use of the aqueous insulating slurry described in the embodiments of the present application, there is less diffusion/interpenetration between the insulating coating and the electrode active layer in contact with it. [0010] The third aspect of this application also provides an electrode pole piece, which is obtained by using the preparation method described in the second aspect of this application. Description of drawings [0011] figure 1 This is a schematic diagram of the process of coating aqueous electrode active slurry and common aqueous insulating slurry on the current collector and the baking process. [0012] figure 2 This is a schematic top view structural diagram of an electrode pole piece provided in an embodiment of the present application. [0013] image 3 Schematic side view of the structure of the electrode pole piece provided for the embodiment of the present application. [0014] Figure 4 This is a characterization diagram of the interpenetration of the coatings after baking between the aqueous insulating slurry of Example 1 and its seamlessly coated negative electrode active slurry. [0015] Figure 5 This is a characterization diagram of the interpenetration of the water-based insulating slurry of Comparative Example 1 and its seamlessly coated negative electrode active slurry after baking. [0016] Figure 6-Figure 13 It is a characterization diagram of the interpenetration of the coatings after baking between the aqueous insulating slurry of Examples 2-9 and its seamlessly coated negative electrode active slurry. [0017] Figure 14 This is a diagram illustrating the interpenetration of the water-based insulating slurry of Comparative Example 2 and its seamlessly coated negative electrode active slurry after baking. [0018] Figure 15 This is a diagram illustrating the interpenetration of the water-based insulating slurry of Comparative Example 4 and its seamlessly coated negative electrode active slurry after baking. Detailed ways [0019] The technical solutions of the embodiments of the present application will be described below with reference to the drawings in the embodiments of the present application. [0020] See figure 1 , figure 1 This application provides a schematic diagram of the process of coating the aqueous electrode active slurry 11 and the conventional aqueous insulating slurry 12 on the current collector 10 and the baking process. Among them, the common aqueous electrode active slurry 11 may be an aqueous negative electrode slurry, for example, a slurry containing graphite negative electrode active material, water, binder and optional conductive agent. The rheological properties of the above two slurries are generally different at coating and baking temperatures. In particular, the viscosity of the conventional water-based insulating slurry 12 becomes particularly low at high temperatures. When entering the baking tunnel for baking, the viscosity of the conventional water-based insulation slurry 12 becomes very low. The aqueous insulating slurry 12 is easily diffused into the electrode active slurry 11, thereby affecting the directional distribution, electrical conductivity, ionic conductivity, etc. of the resulting electrode active layer. To solve this problem, embodiments of the present application provide an aqueous insulation slurry. [0021] Specifically, the aqueous insulating slurry provided by the embodiment of the present application includes a resin binder, an inorganic filler, an auxiliary agent and water, wherein the resin binder includes a water-dispersible copolymer, and the copolymer includes a hydrophilic material derived from The hydrophilic structural unit of the water monomer and the hydrophobic structural unit derived from the hydrophobic monomer, and the molar proportion of the hydrophilic structural unit in the copolymer is 10%-20%; the auxiliary agent It includes a water-soluble high-temperature hydrophobic associative polymer; wherein the thixotropic index of the aqueous insulating slurry at 100°C is greater than or equal to 5, and the thixotropic index of the aqueous insulating slurry at 100°C is greater than Thixotropy index at room temperature. [0022] The resin binder contained in the above water-based insulation slurry is a high-temperature hydrophobic association resin that can be dispersed in water at room temperature. It includes a copolymer containing a certain amount of hydrophilic structural units. The copolymer can be dispersed at room temperature. In water, for example, micelles are formed and dispersed in water to ensure the formation of a water-based adhesive slurry system. At the same time, the polymer also contains an appropriate amount of hydrophobic structural units (molar ratio of 80%-90%), which is beneficial to the growth of The hydrophobic structural units from different micelle structures tend to agglomerate with each other at high temperatures (that is, increase the hydrophobic association phenomenon of the polymer at high temperatures), thereby significantly reducing the fluidity of the water-based insulation slurry at high temperatures; at the same time , combined with the above-mentioned high-temperature hydrophobic association additives, can further ensure that the water-based insulation slurry has poor slurry fluidity at high temperatures, and its thixotropic index at high temperatures (such as 100°C) is higher and greater than that at high temperatures. The thixotropic index at room temperature and the diffusion/penetration of the water-based insulating slurry at high temperatures are significantly hindered, thereby greatly reducing its interaction with the water-based electrode active slurry during the baking process after seamless coating. The problem of diffusion occurs at the contact interface. [0023] The test method for the thixotropic index mentioned above in this application: Pour 200g of water-based insulation slurry into a 200mL plastic cup, use Bookfild viscometer DV2THBTJ0, and test the slurry at normal temperature (such as 25°C) and a shear rate of 5 rpm. The ratio of the viscosity to the viscosity at a shear rate of 50 rpm (i.e., the thixotropic index at room temperature), and the ratio of the viscosity of the slurry at a shear rate of 5 rpm to the viscosity at a shear rate of 50 rpm at 100°C Ratio (i.e., thixotropic index at 100°C). The above-mentioned "water-soluble" and "water-dispersible" in this application refer to normal temperature. "Normal temperature" can specifically refer to any temperature between 20°C and 30°C, such as 20°C, 22°C, 25°C, 28°C or 30°C, with 25°C being the most common. [0024] In some embodiments of the present application, the thixotropic index of the aqueous insulation slurry at 100°C is greater than or equal to 6, for example, in the range of 6.5-20. This is more conducive to reducing the diffusion at the contact interface between the aqueous insulating slurry and the aqueous electrode active slurry during the baking process after seamless coating. [0025] In addition, it should be noted that the thixotropic index of conventional aqueous insulating slurry at high temperatures is generally greater than its thixotropic index at normal temperature. On the contrary, the aqueous insulating slurry provided in the embodiments of the present application has a thixotropic index at high temperatures. It can have high thixotropy under high temperature, and the diffusion/penetration of the slurry at high temperature is obviously hindered. In the embodiment of the present application, the thixotropic index of the aqueous insulation slurry at normal temperature is greater than or equal to 3. At this time, the thixotropic index of the water-based insulating slurry at room temperature is also greater than that of conventional water-based insulating slurry. In this way, the water-based insulating slurry can also have high thixotropy at room temperature, and its diffusion/penetration and other phenomena can also occur at room temperature. Less, which can further ensure the diffusion width of the insulating coating obtained after baking the aqueous insulating slurry to other coatings next to it. Specifically, the thixotropic index of the aqueous insulation slurry at normal temperature may be in the range of greater than or equal to 3 to less than 7.5. [0026] The molar ratio of the hydrophilic structural units in the above-mentioned copolymer of the present application is 10%-20%, which can avoid the molar ratio of the hydrophilic structural units being too low and reduce the dispersion of the copolymer in an aqueous system at normal temperature. properties, and can avoid the excessive molar ratio of hydrophilic structural units from affecting the hydrophobic association of the copolymer at high temperatures, thereby making the fluidity of the water-based insulation slurry lower at high temperatures. Specifically, the molar proportion of hydrophilic structural units in the copolymer is 10%-20%, for example, 12%, 13%, 14%, 15%, 16%, 17%, 18%, 19% or 20% wait. In some embodiments of the present application, the molar proportion of hydrophilic structural units in the copolymer is 10%-15%. At this time, the hydrophobic structural units in the copolymer can better exert strong hydrophobic association at high temperatures, and at the same time, the polymer can have good dispersion in water at normal temperature. [0027] In the embodiment of the present application, the copolymer is polymerized by raw materials including hydrophilic monomers and hydrophobic monomers. Wherein, the molar proportion of the above-mentioned hydrophilic structural units in the copolymer is basically the same as "the ratio of the molar amount of the hydrophilic monomer to the sum of the molar amounts of the hydrophilic monomer and the hydrophobic monomer". Wherein, the hydrophilic monomer includes one or more of acrylic acid, methacrylic acid, sodium acrylate, sodium methacrylate, ammonium acrylate, ammonium methacrylate, lithium acrylate, and lithium methacrylate, and the hydrophobic monomer The body includes one or more of ethylene, propylene, and isobutylene. [0028] In the embodiment of the present application, the melting point of the resin binder is 77-95°C, and the melting index is 1-300g/10min. This ensures that during the hot rolling process of the electrode piece with the insulating coating formed by the above-mentioned water-based insulating slurry and the separator (the temperature is about 100°C), the insulating layer and the separator can be realized with the help of the insulating layer containing the resin binder. Good bonding of diaphragms. This can avoid that during the hot rolling process, the melting point of the resin binder is too high and the degree of melting is too low, the melting index is too low and the insulation layer does not play a bonding role, and the resin binder can be avoided. The melting point is too low and the insulating coating formed by baking will solidify and stick to the roller next to the drying tunnel when it comes out of the drying tunnel. In addition, when the melt index of the resin binder is too high, it can also reflect that its molecular weight is small and the corresponding cohesive strength is low. When passing through the guide roller in the drying tunnel, the friction will easily cause the cohesion of the resin to break, thereby causing The resin adheres to the roller, causing the insulation layer to stick to the roller. [0029] Specifically, the melting point of the resin binder can be 78, 80, 82, 85, 86, 88, 90, 92 or 95°C, etc., and the melting index can be 10g/10min, 20g/10min, 30g/10min, 40g/10min. , 50g/10min, 60g/10min, 70g/10min, 75g/10min or 80g/10min, etc. In some embodiments, the resin binder has a melting point of 85-90°C and a melting index of 30-80g/10min. At this time, the insulating layer containing the resin adhesive can better achieve both good adhesion and non-stick roller properties. [0030] Among them, the test method of the above-mentioned "melt index" can refer to the national standard GB/T 3682-2018. The test temperature is 190°C and the weight weight is 2.16kg. [0031] In the embodiment of the present application, the auxiliary agent may be a high-temperature hydrophobic association polymer that is soluble in water, which specifically refers to a water-soluble polymer with a small amount of hydrophobic groups on the hydrophilic molecular chain of the polymer. The polymer mainly exhibits hydrogen bond association at room temperature and has high solubility in water. At high temperatures, the hydrogen bonds can open the hydrophobic groups and the hydrophobic groups can aggregate with each other to form associations, thereby achieving a high temperature thickening effect. In the embodiment of the present application, the auxiliary agent includes one or more of hydroxypropyl methylcellulose, high-temperature hydrophobic associative polyacrylamide, and high-temperature hydrophobic associative polyurethane. In some embodiments, the auxiliary agent is hydroxypropyl methylcellulose. This substance has obvious hydrophobic association at high temperatures and has a significant thickening effect on the above-mentioned water-based insulation slurry. [0032] In the embodiment of the present application, the mass of the auxiliary agent is 0.1-8 wt% of the mass of the resin binder. At this time, this amount of hydrophilic additive will not only help improve the dispersion of the above-mentioned resin binder in the normal temperature aqueous system, but also significantly improve the thixotropic index of the overall slurry system at high temperatures, and the fluidity will be significantly reduced. Specifically, the mass of the additive can be 1.5wt%, 2wt%, 2.5wt%, 3wt%, 3.2wt%, 3.5wt%, 4wt%, 4.5wt%, 5wt%, 5.2wt%, 5.5wt%, 6wt%, 6.5wt%, 7wt%, 7.5wt% or 7.8wt%, etc. [0033] In the embodiment of the present application, based on 100 parts by weight of the resin binder, the weight parts of the inorganic filler are 300-500 parts, and the weight parts of the water are 500-800 parts. Combining the mass ratio of the aforementioned additives and resin binder, it can be seen that the above-mentioned water-based insulation slurry contains 100 parts by weight of resin binder, 0.1-8 parts by weight of additives, 300-500 parts by weight of inorganic fillers, and 500 parts by weight. -800 parts by weight of water. The water-based insulation slurry that meets this formula can have a high high-temperature thixotropic index and a normal-temperature thixotropic index, and its diffusion to the surroundings is less at normal and high temperatures. At the same time, the insulating coating formed by the water-based insulation slurry can exert Good insulation effect. [0034] Among them, compared to 100 parts by weight of the resin binder, the weight parts of the inorganic filler may specifically be 320 parts, 350 parts, 380 parts, 400 parts, 420 parts, 450 parts, 480 parts or 500 parts, etc. In the embodiment of the present application, the inorganic filler is an inorganic insulating material, which may be selected from one or more types of boehmite, alumina, zirconia, etc., but is not limited thereto. [0035] The embodiments of the present application also provide a method for preparing an electrode pole piece. Refer to the above figure 1 Process diagram (the difference is that conventional water-based insulation slurry 12 is not used) and Figure 2-Figure 3 A schematic structural diagram of an electrode piece. The preparation method of the electrode piece includes the following steps: [0036] The electrode active slurry 11 and the aqueous insulating slurry described in the embodiments of the present application are coated on at least one side surface of the current collector 10 so that the aqueous insulating slurry is located at the edge of the electrode active slurry 11 and is in contact with the electrode active slurry. Material 11 contact; [0037] The current collector 10 with the electrode active slurry 11 and the aqueous insulating slurry is baked to convert the electrode active slurry 11 into the electrode active layer 101 and the aqueous insulating slurry into the insulating coating 102 to obtain an electrode electrode. 100 pieces. [0038] In this application, one side surface of the current collector 10 can be coated with the electrode active slurry 11 and the above-mentioned aqueous insulating slurry provided in the embodiment of the present application, and then baked to form the electrode active layer 101 and the insulating coating 102 (such as image 3 (as shown), the electrode active layer and the insulating coating may also be formed on the opposite sides of the current collector 10 . Among them, the coating of the electrode active slurry 11 and the aqueous insulating slurry of the embodiment of the present application can be performed simultaneously or sequentially. Among them, simultaneous coating is preferred, which can improve work efficiency. [0039] The current collector 10 can be selected according to the specific type of the electrode pole piece 100. For example, when the electrode pole piece 100 is a negative electrode pole piece, the current collector 10 can be specifically a copper foil, a copper alloy foil, a carbon-coated copper foil, a nickel foil, etc. Correspondingly, the electrode active slurry 11 is specifically a negative electrode active slurry, which may include negative electrode active materials, binders, negative electrode solvents and optional conductive agents; wherein the negative electrode active materials may include but are not limited to carbon-based materials (such as graphite). , soft carbon, hard carbon, etc.), at least one of silicon-based materials (elementary silicon, silicon alloy, silicon oxide, silicon-carbon composite material). When the electrode piece 100 is a positive electrode piece, the current collector 10 may be aluminum foil, aluminum alloy foil, carbon-coated aluminum foil, etc. Correspondingly, the electrode active slurry 11 may be a positive active slurry, which may include positive active materials, adhesives, etc. agent, conductive agent and positive electrode solvent. Among them, in lithium-ion batteries, the negative electrode solvent of the negative electrode active slurry is usually water or a hydrophilic solvent, which is similar to the solvent of the above-mentioned aqueous insulating slurry, so the above-mentioned electrode plate 100 is generally a negative electrode plate. In other battery fields, the above-mentioned electrode piece 100 may be a positive electrode piece. [0040] In the embodiment of the present application, the solvent of the electrode active slurry 11 is the same as the solvent of the aqueous insulating slurry mentioned above in the embodiment of the present application, that is, the solvent of the electrode active slurry 11 is water. In this way, two slurries with the same solvent are more likely to interdiffuse. This application is an improvement based on the situation of this more easily diffused slurry, and the effect is more prominent. [0041] In the embodiment of the present application, the baking is generally performed at a temperature of 110-140°C. Wherein, the baking temperature is generally higher than the melting point of the resin binder. [0042] In the embodiment of the present application, after baking, the interpenetration width of the insulating coating 102 and the electrode active layer 101 does not exceed 0.5 mm. This may reflect that the aqueous insulating slurry of the present application has poor fluidity at high temperatures and is difficult to diffuse. Therefore, the interpenetration width of the insulating coating 102 and the electrode active layer 101 made of the aqueous insulating slurry of the present application is relatively low. [0043] The preparation method of the above-described electrode pole piece is simple in process, and due to the use of the aqueous insulating slurry described in the embodiments of the present application, there is less diffusion/interpenetration between the insulating coating and the electrode active layer in contact with it, and at the same time, the The edges of the electrode pole pieces have good insulation to prevent short circuits between adjacent electrode pole pieces after multiple electrode pole pieces are stacked. [0044] The embodiment of the present application also provides an electrode plate 100, which includes a current collector 10 and an electrode active layer 101 disposed on at least one side surface of the current collector 10, and also includes an electrode active layer 101 disposed on the edge of the electrode active layer 101 and connected to the electrode active layer. 101 is in contact with the insulating coating 102 . The electrode piece 100 can be prepared by the electrode piece preparation method described in the embodiment of the present application; or the insulating coating 102 can be obtained by coating and baking the above-mentioned aqueous insulating slurry provided in the embodiment of the present application. [0045] In the embodiment of the present application, the electrode active layer 101 and the insulating coating 102 are arranged on the current collector 10 in the same layer, and their bottom surfaces are coplanar. In some embodiments of the present application, the electrode active layer 101 and the insulating coating 102 have the same thickness. [0046] In the embodiment of the present application, the interpenetration width of the insulating coating 102 and the electrode active layer 101 does not exceed 0.5 mm. This reflects that the interface between the two adjacent coatings that are seamlessly attached is obvious and there is less interpenetration. [0047] An embodiment of the present application also provides a secondary battery, which includes the above-mentioned electrode pole piece 100 . [0048] In some embodiments of the present application, the secondary battery may include a positive electrode sheet, a negative electrode sheet, a separator and an electrolyte disposed between the positive electrode sheet and the negative electrode sheet, wherein the positive electrode sheet and the negative electrode sheet At least one of them includes the above-mentioned electrode pole piece 100 of the embodiment of the present application. Specifically, the secondary battery may be a lithium secondary battery, a sodium secondary battery, a potassium secondary battery, a magnesium secondary battery, an aluminum secondary battery, a zinc secondary battery, or the like. [0049] Since the above-mentioned secondary battery contains the above-mentioned electrode pole piece, the abnormality in width, thickness, etc. caused by the interpenetration of the insulating coating 102 and the electrode active layer 101 during the manufacturing process of the secondary battery can be avoided. The problem of powder falling out in the interpenetration zone and the current collector breaking at the corresponding interpenetration zone can also prevent the battery from losing battery capacity due to interpenetration. At the same time, the use of this electrode piece can achieve good bonding between the electrode piece and the separator, which can ensure the stable operation of the battery pack and avoid battery short circuits caused by pole piece dislocation during battery vibration. risk. [0050] An embodiment of the present application also provides an electrical device. Among them, the electrical equipment using the above-mentioned secondary battery can be a vehicle, such as a car (such as an electric car), a boat, etc., or it can be a 3C product (such as a mobile phone, tablet computer, smart bracelet), etc. [0051] The technical solution of the present application will be further described below in conjunction with multiple specific embodiments. [0052] Example 1 [0053] A kind of water-based insulating slurry, including the following components by weight: resin binder (ethylene-sodium acrylate copolymer, the molar amount of hydrophilic monomer sodium acrylate accounts for the sum of the molar amounts of sodium acrylate and hydrophobic monomer ethylene 15% of the resin binder, the melting point of the resin binder is 90°C, the melting index is 55g/10min) 100 parts by weight, the inorganic filler (specifically boehmite) 470 parts by weight, the additive (specifically hydroxypropyl methylcellulose) )5.2 parts by weight, water 660 parts by weight. Among them, the thixotropic index of the water-based insulation slurry at room temperature is 3.23, and the thixotropic index at 100°C is 10.56. [0054] The above-mentioned aqueous insulating slurry and negative electrode active slurry (including graphite, sodium carboxymethylcellulose, styrene-butadiene rubber, conductive carbon black and water) were coated on one side of the copper foil at the same time to a dry film thickness of 120 μm. , and the aqueous insulating slurry is located at the edge of the negative electrode active slurry and is in seamless contact with the electrode active slurry; then, the copper foil coated with the two slurries is sent to the baking tunnel for baking. After the baking is completed, use a super depth-of-field three-dimensional microscope to observe the interpenetration of the contact area between the insulating coating baked from the aqueous insulating slurry and the negative electrode active coating baked from the negative electrode active slurry (such as Figure 4 As shown, Figure 4 The darker area in medium gray (the area above the arrow in the figure) is the negative active coating), and the width of the interpenetration area was measured to be 331.05 μm. [0055] Comparative example 1 [0056] An aqueous slurry consisting of: 100 parts by weight of resin binder (same as Example 1), 470 parts by weight of inorganic filler (specifically boehmite), and 660 parts by weight of water, without the additive hydroxypropylmethyl base cellulose. The thixotropic index of this slurry is 2.5 at room temperature and 1.1 at 100°C. [0057] Referring to the method described in Example 1, the aqueous slurry and the graphite negative electrode slurry of Example 1 were seamlessly coated. After drying in a drying tunnel, the interpenetration of the contact areas of the two slurries was observed. The results are as follows: Figure 5 shown Figure 5The lighter mid-gray areas are insulating coatings. based on Figure 5 It can be measured that the interpenetration width of the contact area of ​​the two slurries is 821.752 μm. Combined with the above Figure 4 , it can be learned that the aqueous insulating slurry provided by the embodiments of the present application has poor fluidity when baked at high temperature, which provides resistance to the interpenetration of the slurry at high temperature, and the formed insulating coating moves toward the negative electrode active coating in contact with it. The spread is less. [0058] Example 2 [0059] The difference between Example 2 and Example 1 is that in the resin binder used - ethylene-sodium acrylate copolymer, the molar proportion of the hydrophilic monomer sodium acrylate is 13.5%. The melting point of the resin binder is 91°C and the melting index It is 34g/10min. [0060] Example 3 [0061] The difference between Example 3 and Example 1 is that in the resin binder used - ethylene-sodium acrylate copolymer, the molar proportion of the hydrophilic monomer sodium acrylate is 12%, the melting point of the resin binder is 93°C, and the melting index is 25g/10min. [0062] Example 4 [0063] The difference between Example 4 and Example 1 is that in the resin binder used - ethylene-sodium acrylate copolymer, the molar proportion of the hydrophilic monomer sodium acrylate is 10%. The melting point of the resin binder is 95°C and the melting index is 95°C. is 16g/10min ， Additive - hydroxypropyl methylcellulose is 0.1 parts by weight. [0064] Example 5 [0065] The difference between Example 5 and Example 1 is that in the resin binder used - ethylene-sodium acrylate copolymer, the molar proportion of the hydrophilic monomer sodium | 1. A water-based insulation slurry, It is characterized by: The aqueous insulating slurry includes a resin binder, inorganic fillers, auxiliaries and water, wherein the resin binder includes a water-dispersible copolymer, and the copolymer includes hydrophilic properties derived from hydrophilic monomers. Structural units and hydrophobic structural units derived from hydrophobic monomers, and the molar proportion of the hydrophilic structural units in the copolymer is 10%-20%; the additives include high-temperature water-soluble Hydrophobic associative polymer; wherein, the thixotropic index of the aqueous insulating slurry at 100°C is greater than or equal to 5, and the thixotropic index of the aqueous insulating slurry at 100°C is greater than the thixotropic index at normal temperature. . 2. The water-based insulation slurry as claimed in claim 1, It is characterized by: The thixotropic index of the aqueous insulation slurry at normal temperature is greater than or equal to 3. 3. The water-based insulation slurry according to claim 1, It is characterized by: The mass of the additive is 0.1-8wt% of the mass of the resin binder. 4. The water-based insulation slurry according to claim 1, It is characterized by: The melting point of the resin binder is 77-95°C, and the melting index is 1-300g/10min. 5. The water-based insulation slurry as claimed in claim 1, It is characterized by: The hydrophilic monomer includes one or more of acrylic acid, methacrylic acid, sodium acrylate, sodium methacrylate, ammonium acrylate, ammonium methacrylate, lithium acrylate, and lithium methacrylate, and the hydrophobic monomer includes One or more of ethylene, propylene, and isobutylene. 6. The water-based insulation slurry as claimed in claim 1, It is characterized by: The auxiliary agent includes one or more of hydroxypropyl methylcellulose, high-temperature hydrophobic associative polyacrylamide, and high-temperature hydrophobic associative polyurethane. 7. The aqueous insulation slurry according to any one of claims 1-6, It is characterized by: Based on 100 parts by weight of the resin binder, the weight parts of the inorganic filler are 300-500 parts, and the weight parts of the water are 500-800 parts. 8. A method for preparing electrode pole pieces, It is characterized by: Includes the following steps: Coating the electrode active slurry and the aqueous insulating slurry according to any one of claims 1 to 7 on at least one side surface of the current collector, so that the aqueous insulating slurry is located at the edge of the electrode active slurry. , and in contact with the electrode active slurry; Baking the current collector with the electrode active slurry and the aqueous insulating slurry, so that the electrode active slurry is transformed into an electrode active layer and the aqueous insulating slurry is transformed into an insulating coating, Obtain electrode pole pieces. 9. The preparation method as claimed in claim 9, It is characterized by: The interpenetration width of the insulating coating and the electrode active layer does not exceed 0.5 mm. 10. An electrode pole piece, It is characterized by: It includes a current collector and an electrode active layer disposed on at least one side surface of the current collector, and also includes an insulating coating disposed on the edge of the electrode active layer and in contact with the electrode active layer, wherein the electrode The pole piece is prepared by the preparation method according to any one of claims 8-9. 11. A secondary battery, It is characterized by: It includes the electrode pole piece according to claim 10. 12. An electrical equipment, It is characterized by: The secondary battery according to claim 11 is included. | 比亚迪股份有限公司
24 | CN118086993A | Examining | BYD CO LTD | Anodisation | 2022-11-28 | 2024-05-28 | Composite alloy material, preparation method thereof and metal structural part | The invention discloses a composite alloy material, a preparation method of the composite alloy material and a metal structural component, and the method comprises the steps that a composite alloy matrix is subjected to micro-arc oxidation, so that an oxidation layer is formed on at least part of the surface of the composite alloy matrix, a first middleware is obtained, and electrolyte for micro-arc oxidation comprises silicate, fluoride salt, lithium hydroxide and aluminate; polishing the surface of the first middleware to obtain a second middleware; forming an appearance film layer on at least part of the surface of the second middleware; wherein the composite alloy matrix comprises at least one of a magnesium-aluminum composite matrix and a titanium-aluminum composite matrix. Micro-arc oxidation treatment is carried out on the surface of a composite alloy matrix by adopting the electrolyte formula, and meanwhile, an oxidation layer with high hardness and high compactness is formed, so that the binding force between the oxidation layer and an appearance film layer is improved, the appearance film layer is not prone to falling off from the oxidation layer, and the service life of the composite alloy is prolonged. And meanwhile, the overall corrosion resistance, wear resistance and mechanical strength of the composite alloy material are improved. | Technical field [0001] The invention belongs to the field of composite alloy materials, and specifically relates to a composite alloy material, a preparation method thereof and metal structural parts. Background technique [0002] Magnesium-aluminum composite materials refer to special materials that combine magnesium alloy and aluminum alloy through casting, welding, rolling and other methods. Mainly used in metal structural parts that require appearance and weight reduction. Magnesium-aluminum composite materials have the advantages of both magnesium alloys and aluminum alloys, and also inherit the characteristics of magnesium alloys that are lively and not resistant to corrosion. [0003] Because magnesium alloys have active metallic properties, magnesium-aluminum composite materials cannot undergo conventional surface treatments such as anodizing and PVD. The traditional micro-arc oxidation formula and process have certain limitations. They can only process a single alloy material and cannot form a uniform and dense micro-arc oxidation film on the surface of the composite material at the same time. The surface porosity is high and the hardness is low, which is inconsistent with the appearance. The film layer (such as PVD film layer) has poor bonding force, poor wear resistance, and poor corrosion resistance, and cannot meet the appearance and process requirements of structural parts. Contents of the invention [0004] The present invention aims to solve one of the technical problems in the related art, at least to a certain extent. To this end, one object of the present invention is to provide a composite alloy material, a preparation method thereof, and a metal structural part. The electrolyte formula of the present invention is used to perform micro-arc oxidation treatment on the surface of the composite alloy matrix, and at the same time, a high-hardness, high-density oxide layer is formed, thereby improving the bonding force between the oxide layer and the appearance film layer, making the appearance film layer It is not easy to fall off from the oxide layer, and also improves the overall corrosion resistance, wear resistance and mechanical strength of the composite alloy material. [0005] In a first aspect of the invention, the invention proposes a method for preparing composite alloy materials. According to an embodiment of the present invention, the method includes: [0006] (1) Perform micro-arc oxidation on the composite alloy matrix to form an oxide layer on at least part of the surface of the composite alloy matrix to obtain the first intermediate part. The micro-arc oxidation electrolyte includes silicate and fluoride salts. , lithium hydroxide and aluminate; [0007] (2) Polish the surface of the first intermediate piece to obtain the second intermediate piece; [0008] (3) Form an appearance film layer on at least part of the surface of the second intermediate piece; [0009] Wherein, the composite alloy matrix includes at least one of a magnesium-aluminum composite matrix and a titanium-aluminum composite matrix. [0010] According to the method for preparing composite alloy materials according to the embodiment of the present invention, the electrolyte formula of the present invention is used to perform micro-arc oxidation treatment on the surface of a composite alloy matrix including multiple alloys, and at the same time, a high-hardness, high-density oxide layer is formed; polishing Finally, an appearance film layer is formed on its surface. As a result, the highly dense oxide layer improves the bonding force between the oxide layer and the appearance film layer, making the appearance film layer less likely to fall off from the oxide layer. When applied to the appearance decoration field of structural parts, a variety of color decoration effects can be achieved; The high-density oxide layer also improves the overall corrosion resistance of the composite alloy material; the high-hardness oxide layer improves the overall wear resistance and mechanical strength of the composite alloy material. [0011] In addition, the method according to the above embodiments of the present invention may also have the following additional technical features: [0012] In some embodiments of the present invention, in the electrolyte, the concentration of the silicate is 2-40g/L, the concentration of the fluoride salt is 2-20g/L, and the concentration of the lithium hydroxide is The concentration is 2-10g/L, and the concentration of the aluminate is 0.5-10g/L. [0013] In some embodiments of the present invention, the electrolyte further includes a base, so that the pH of the electrolyte is not less than 13. [0014] In some embodiments of the present invention, the silicate includes at least one of sodium silicate and potassium silicate. [0015] In some embodiments of the invention, the fluoride salt includes at least one of potassium fluoride and sodium fluoride. [0016] In some embodiments of the present invention, the aluminate includes at least one of sodium aluminate and potassium aluminate. [0017] In some embodiments of the invention, the base includes at least one of sodium hydroxide and potassium hydroxide. [0018] In some embodiments of the present invention, the operating temperature of the micro-arc oxidation is 10-30°C, the frequency of the micro-arc oxidation is 200-3000Hz, the duty cycle is 3-100%, and the voltage is 240-750V. The micro-arc oxidation time is 10-120 minutes. [0019] In some embodiments of the present invention, the polishing liquid used in the polishing includes at least one of diamond, alumina and silica. [0020] In some embodiments of the present invention, after mechanical polishing, the surface roughness Ra of the second intermediate piece is not greater than 0.3 μm. [0021] In some embodiments of the present invention, in step (2), 1/3-1/3 of the oxide layer on the surface of the first middle piece is polished away along the thickness direction of the oxide layer on the surface of the first middle piece. 4. [0022] In some embodiments of the present invention, a PVD coating method is used to form the appearance film layer on at least part of the surface of the second middleware. The vacuum degree of the PVD coating is 0.003Pa-0.006Pa, and the voltage is 500-500Pa. 700V, time is 1200s-2400s. [0023] In some embodiments of the present invention, the target material of the PVD coating includes at least one of Cr, Si, Al and Ti. [0024] In a second aspect of the invention, the invention proposes a composite alloy material. According to an embodiment of the present invention, the composite alloy material includes: [0025] A composite alloy matrix, the composite alloy matrix includes at least one of a magnesium-aluminum composite matrix and a titanium-aluminum composite matrix; [0026] An oxide layer, the oxide layer is provided on at least part of the surface of the composite alloy matrix; [0027] Appearance film layer, the appearance film layer is provided on at least part of the surface of the oxide layer; [0028] Wherein, the oxide layer includes aluminum silicate, magnesium silicate and/or titanium silicate, aluminum oxide, magnesium fluoride and/or titanium fluoride, and lithium aluminate. [0029] According to the composite alloy material according to the embodiment of the present invention, the oxide layer has the advantages of high hardness and high density. Therefore, the highly dense oxide layer improves the bonding force between the oxide layer and the appearance film layer, making the appearance film layer difficult to Falling off from the oxide layer, it can be used in the field of exterior decoration of structural parts to achieve a variety of color decoration effects; the highly dense oxide layer also improves the overall corrosion resistance of the composite alloy material; the high hardness oxide layer improves the overall corrosion resistance of the composite alloy material. Overall wear resistance and mechanical strength. [0030] In addition, the composite alloy material according to the above embodiments of the present invention may also have the following additional technical features: [0031] In some embodiments of the present invention, the oxide layer includes 3-12 parts by weight of aluminum silicate, 3-20 parts by weight of magnesium silicate and/or titanium silicate, 50-70 parts by weight of alumina, 3 -15 parts by weight of magnesium fluoride and/or titanium fluoride, and 3-8 parts by weight of lithium aluminate. [0032] In some embodiments of the invention, the alumina includes α-Al 2 O 3 , based on the total mass of the alumina, the α-Al 2 O 3 The content is 30-95%wt%. [0033] In some embodiments of the present invention, the thickness of the oxide layer is 20-80 μm. [0034] In some embodiments of the present invention, the thickness of the appearance film layer is 1-3 μm. [0035] In some embodiments of the present invention, at least one of the following conditions is met: the hardness of the surface of the oxide layer is not less than 800HV; the porosity of the surface of the oxide layer is not greater than 1‰. [0036] In a third aspect of the invention, the invention provides a metal structural component. According to an embodiment of the present invention, the metal structural part has a composite alloy material produced by the method described in the above embodiment or a composite alloy material described in the above embodiment. Therefore, this metal structural part has all the advantages of composite alloy materials. Specifically, the bonding force between the oxide layer and the appearance film layer is strong, the appearance film layer is not easy to fall off from the oxide layer, and the overall corrosion resistance of the composite alloy material is relatively good. Strong, and the overall wear resistance and mechanical strength of the composite alloy material are strong. [0037] Additional aspects and advantages of the invention will be set forth in part in the description which follows, and in part will be obvious from the description, or may be learned by practice of the invention. Description of drawings [0038] The above and/or additional aspects and advantages of the present invention will become apparent and readily understood from the description of the embodiments taken in conjunction with the following drawings, in which: [0039] figure 1 It is a flow chart of a method for preparing composite alloy materials according to an embodiment of the present invention; [0040] figure 2 It is a schematic structural diagram of the composite alloy material according to the embodiment of the present invention; [0041] Among them, 100-composite alloy matrix, 200-oxide layer, 300-appearance film layer. Detailed ways [0042] The embodiments of the present invention are described in detail below. Examples of the above embodiments are shown in the drawings, in which the same or similar reference numerals throughout represent the same or similar elements or elements with the same or similar functions. The embodiments described below with reference to the drawings are exemplary and are intended to explain the present invention and are not to be construed as limiting the present invention. [0043] In a first aspect of the invention, the invention proposes a method for preparing composite alloy materials. According to the embodiment of the present invention, with reference to the appended figure 1 , the above methods include: [0044] S100: Micro-arc oxidation of composite alloy matrix [0045] In this step, micro-arc oxidation is performed on the composite alloy matrix to form an oxide layer on at least part of the surface of the composite alloy matrix to obtain the first intermediate part. The electrolyte of micro-arc oxidation includes silicate, fluoride salt, hydrogen Lithium oxide and aluminate. Specifically, the composite alloy matrix can be placed in an oxidation tank filled with micro-arc oxidation electrolyte, and micro-arc oxidation treatment can be performed. Through high-pressure plasma discharge, a dense micro-arc oxidation film can be uniformly generated on the surface of the composite alloy matrix at the same time. The main components of the oxide layer include aluminum silicate, magnesium silicate and/or titanium silicate, alumina, magnesium fluoride and/or titanium fluoride, lithium aluminate, etc. Among them, alumina includes α-Al 2 O 3 ,β-Al 2 O 3 and amorphous alumina. [0046]Traditional micro-arc oxidation formulas and processes have certain limitations. They can only process a single alloy material (such as a single aluminum alloy or a single magnesium alloy), and cannot form a uniform and dense micro-arc oxidation film on the surface of the composite material at the same time. The micro-arc oxidation film formed by it has high surface porosity and low hardness. The electrolyte formula of the present invention can be used to perform micro-arc oxidation treatment on the surface of a composite alloy matrix including multiple alloys, and at the same time, a high-hardness and high-density oxide layer can be formed. [0047] Specifically, silicate, fluoride salt, lithium hydroxide and aluminate interact to form a compound containing magnesium fluoride and/or titanium fluoride, magnesium silicate and/or titanium silicate, lithium aluminate and other components. The oxide film increases the density and resistance of the oxide film, increases the breakdown voltage of the oxide film, and makes β-Al 2 O 3 To α-Al 2 O 3 transformation, improving the α-Al in the micro-arc oxidation film 2 O 3 content, thereby increasing the hardness of the oxide layer. It should be noted that the hardness of the oxide film is related to the α-Al content in the film layer. 2 O 3 related to the content of α-Al 2 O 3 The higher the content, the higher the hardness of the oxide film; and by increasing the breakdown voltage of the oxide film and the energy of the pulse, β-Al 2 O 3 To α-Al 2 O 3 change. Among them, the role of lithium hydroxide is to not only ensure the pH value and conductivity of the electrolyte, but also increase the breakdown voltage of the micro-arc oxidation film. Specifically, since the solubility of lithium aluminate is much smaller than the solubility of sodium aluminate, in During the film formation process, the addition of lithium hydroxide can inhibit the dissolution of aluminum ions, reduce the dissolution rate of aluminate, increase the thickness and impedance of the oxide film, thereby increasing the breakdown voltage of the micro-arc oxidation film. [0048] As a result, the highly dense oxide layer improves the bonding force between the oxide layer and the appearance film layer, making the appearance film layer less likely to fall off from the oxide layer. When applied to the appearance decoration field of structural parts, a variety of color decoration effects can be achieved; The high-density oxide layer also improves the overall corrosion resistance of the composite alloy material; the high-hardness oxide layer improves the overall wear resistance and mechanical strength of the composite alloy material. [0049] According to a specific embodiment of the present invention, in the electrolyte, the concentration of silicate is 2-40g/L, the concentration of fluoride salt is 2-20g/L, and the concentration of lithium hydroxide is 2-10g/L, The concentration of aluminate is 0.5-10g/L. By limiting the concentration of each component of the electrolyte within the above range, it further promotes the simultaneous formation of a high-hardness and high-density oxide layer on the surface of the composite alloy matrix. The inventor found that if the concentrations of lithium hydroxide, silicate, fluoride salt, and aluminate are too low, the film-forming efficiency will be reduced, the thickness of the generated oxide film will be smaller, and the hardness will not be high. If lithium hydroxide, silicon If the concentration of acid salts, fluoride salts, and aluminates is too high, the stability of the aluminates in the solution will become poor, resulting in the formation of lithium aluminate, aluminum silicate, and fluoroaluminate precipitation, which is not conducive to the formation of oxide films. [0050] According to another specific embodiment of the present invention, the electrolyte further includes an alkali, so that the pH of the electrolyte is not less than 13, thereby ensuring the passivation effect of the magnesium-aluminum composite alloy and improving the film-forming efficiency of the magnesium-aluminum composite alloy. . The inventor found that if the pH of the electrolyte is less than 13, corrosion points will easily appear on the surface of the magnesium alloy, which is not conducive to the formation of oxide films. [0051] According to another specific embodiment of the present invention, the operating temperature of micro-arc oxidation is 10-30°C, the frequency of micro-arc oxidation is 200-3000Hz, the duty cycle is 3-100%, and the voltage is 240-750V. The time is 10-120 minutes, and the above-mentioned micro-arc oxidation process parameters are limited to the above-mentioned range, which is further conducive to the simultaneous formation of a high-hardness and high-density oxide layer on the surface of the composite alloy matrix. Preferably, the working temperature of micro-arc oxidation is 10-20°C, the frequency of micro-arc oxidation is 200-1200Hz, the duty cycle is 60%-80%, the voltage is 440-540V, and the time of micro-arc oxidation is 60-80min . [0052] In the embodiment of the present invention, the specific type of the above-mentioned silicate is not particularly limited. As some specific examples, the silicate includes at least one of sodium silicate and potassium silicate. The specific type of fluoride salt is not particularly limited. As some specific examples, the fluoride salt includes at least one of potassium fluoride and sodium fluoride. Likewise, the specific types of the above-mentioned aluminates are not particularly limited. As some specific examples, the aluminates include at least one of sodium aluminate and potassium aluminate. The function of the above-mentioned alkali is to adjust the pH of the electrolyte to no less than 13, and its specific type is not particularly limited. As some specific examples, the alkali includes at least one of sodium hydroxide and potassium hydroxide. [0053] Further, before micro-arc oxidation is performed on the composite alloy matrix, the method also includes: degreasing, degreasing and washing the composite alloy matrix to remove oil stains on the surface of the composite alloy matrix, which is beneficial to micro-arc oxidation on the surface of the composite alloy matrix. , forming an oxide layer with high hardness and high density. Specifically, alkaline solutions are generally used for degreasing and oil removal, such as sodium hydroxide solution or potassium hydroxide solution of a certain concentration. [0054] It should be noted that the technical solution of the present invention is applicable to at least one of a magnesium-aluminum composite matrix and a titanium-aluminum composite matrix. That is to say, the composite alloy matrix includes at least one of a magnesium-aluminum composite matrix and a titanium-aluminum composite matrix. [0055] S200: Polish the surface of the first middle piece [0056] In this step, the surface of the first intermediate piece is polished to remove the loose layer on the surface of the oxide film to obtain the second intermediate piece, thereby improving the gloss and surface hardness of the oxide layer surface, further improving the oxide layer and The bonding force between the appearance film layers makes it difficult for the appearance film layer to fall off from the oxide layer. In other words, if the surface of the first intermediate piece is not polished, the bonding force between the oxide layer and the appearance film layer is significantly reduced, causing the appearance film layer to easily fall off from the oxide layer. [0057] Specifically, mechanical polishing (for example, wet polishing) may be used to polish the surface of the first intermediate piece. The polishing consumables may include at least one of a cloth wheel, a nylon wheel, and a hair wheel. The polishing fluid may include at least one of diamond, aluminum oxide, and silica. As a result, the flatness and smoothness of the surface of the oxide layer are further improved. [0058] As some preferred solutions, after mechanical polishing, the surface roughness Ra of the second intermediate member is no more than 0.3 μm, thereby further improving the gloss and surface hardness of the oxide layer surface. [0059] Further, 1/3-1/4 of the oxide layer on the surface of the first middle piece is polished away along the thickness direction of the oxide layer on the surface of the first middle piece, thereby further ensuring the glossiness of the polished oxide layer surface. and surface hardness. [0060] S300: Form an appearance film layer on at least part of the surface of the second middleware [0061] In this step, an appearance film layer is formed on at least part of the surface of the second intermediate piece, which can achieve a variety of color decoration effects and be applied to the field of appearance decoration of structural parts. [0062] As some preferred solutions, a PVD coating method can be used to form an appearance film layer on at least part of the surface of the second middle piece. Specifically, the second middleware is put into the PVD furnace, evacuated to 0.003Pa-0.006Pa, and an ion source is used for ion cleaning. The voltage used is 500-700V, and the coating time is 1200s-2400s. Therefore, Can form a denser appearance film layer. [0063] Further, the target material for PVD coating includes at least one of Cr, Si, Al and Ti. [0064] According to the method for preparing composite alloy materials according to the embodiment of the present invention, the electrolyte formula of the present invention is used to perform micro-arc oxidation treatment on the surface of a composite alloy matrix including multiple alloys, and at the same time, a high-hardness, high-density oxide layer is formed; polishing Finally, an appearance film layer is formed on its surface. As a result, the highly dense oxide layer improves the bonding force between the oxide layer and the appearance film layer, making the appearance film layer less likely to fall off from the oxide layer. When applied to the appearance decoration field of structural parts, a variety of color decoration effects can be achieved; The high-density oxide layer also improves the overall corrosion resistance of the composite alloy material; the high-hardness oxide layer improves the overall wear resistance and mechanical strength of the composite alloy material. [0065] In a second aspect of the invention, the invention proposes a composite alloy material. According to the embodiment of the present invention, with reference to the appended figure 2 , the composite alloy material includes: a composite alloy matrix 100, the composite alloy matrix includes at least one of a magnesium-aluminum composite matrix and a titanium-aluminum composite matrix; an oxide layer 200, the oxide layer 200 is provided on at least part of the surface of the composite alloy matrix 100; an appearance film Layer 300, the appearance film layer 300 is provided on at least part of the surface of the oxide layer 200; wherein the oxide layer 200 includes aluminum silicate, magnesium silicate and/or titanium silicate, aluminum oxide, magnesium fluoride and/or titanium fluoride, Lithium aluminate. Therefore, the oxide layer including aluminum silicate, magnesium silicate and/or titanium silicate, aluminum oxide, magnesium fluoride and/or titanium fluoride, lithium aluminate and other components has the advantages of high hardness and high density. The dense oxide layer improves the bonding force between the oxide layer and the appearance film layer, making the appearance film layer less likely to fall off from the oxide layer. It can be used in the field of appearance decoration of structural parts to achieve a variety of color decoration effects; high density The oxide layer also improves the overall corrosion resistance of the composite alloy material; the high-hardness oxide layer improves the overall wear resistance and mechanical strength of the composite alloy material. [0066] In some embodiments of the present invention, the oxide layer includes 3-12 parts by weight of aluminum silicate, 3-20 parts by weight of magnesium silicate, 50-70 parts by weight of alumina, and 3-15 parts by weight of fluorine. magnesium and 3-8 parts by weight of lithium aluminate. Preferably, the oxide layer includes 4-9 parts by weight of aluminum silicate, 8-16 parts by weight of magnesium silicate and/or titanium silicate, 60-70 parts by weight. of aluminum oxide, 10-13 parts by weight of magnesium fluoride and/or titanium fluoride, and 4-5 parts by weight of lithium aluminate, thereby further improving the hardness and compactness of the oxide layer. [0067] In some embodiments of the invention, the alumina includes α-Al 2 O 3 , based on the total mass of the alumina, the α-Al 2 O 3 The content is 30-95%wt%, preferably 40-95wt%. The hardness of the oxide film is related to the α-Al in the film layer. 2 O 3 related to the content of α-Al 2 O 3 The higher the content, the higher the hardness of the oxide film, thereby further improving the hardness of the oxide film. [0068] According to some specific embodiments of the present invention, the thickness of the oxide layer is 20-80 μm. Limiting the thickness of the oxide layer to the above range can ensure the hardness and compactness of the oxide film at the same time. If the film layer is too thin, it is difficult to ensure the hardness of the oxide film; if the film layer is too thick, the porosity of the film layer increases, which is not conducive to mechanical polishing of the oxide film. [0069] According to some further specific embodiments of the present invention, the thickness of the appearance film layer is 1-3 μm. Limiting the thickness of the appearance film layer to the above range not only meets the functional requirements of the appearance film layer, but also ensures that the appearance film layer is in contact with oxidation. The bonding force between layers. [0070] According to some specific embodiments of the present invention, the hardness of the surface of the oxide layer is not less than 800HV; the porosity of the surface of the oxide layer is not greater than 1‰. The components of the oxide layer mainly include aluminum silicate, magnesium silicate, aluminum oxide, magnesium fluoride and lithium aluminate. [0071]In a third aspect of the invention, the invention provides a metal structural component. According to an embodiment of the present invention, the metal structural part has a composite alloy material produced by the method described in the above embodiment or a composite alloy material described in the above embodiment. Therefore, this metal structural part has all the advantages of composite alloy materials. Specifically, the bonding force between the oxide layer and the appearance film layer is strong, the appearance film layer is not easy to fall off from the oxide layer, and the overall corrosion resistance of the composite alloy material is relatively good. Strong, and the overall wear resistance and mechanical strength of the composite alloy material are strong. [0072] The embodiments of the present invention are described in detail below. It should be noted that the embodiments described below are exemplary and are only used to explain the present invention and cannot be understood as limiting the present invention. In addition, if not explicitly stated, all reagents used in the following examples are commercially available or can be synthesized according to this article or known methods. For reaction conditions not listed, they are also readily available to those skilled in the art. [0073] Example 1 [0074] This embodiment provides a method for preparing magnesium-aluminum composite materials, which includes the following steps: [0075] 1) Pre-processing: [0076] The magnesium-aluminum composite matrix is ​​subjected to pre-treatment such as degreasing, oil removal, and water washing. [0077] 2) Micro-arc oxidation: [0078] The pretreated magnesium-aluminum composite matrix was put into the micro-arc oxidation electrolyte for oxidation. The electrical parameters were: voltage 480V, frequency 400Hz, duty cycle 80%, and oxidation time 80min. The composition and concentration of the micro-arc oxidation electrolyte are as follows: sodium silicate 8g/L, potassium fluoride 4g/L, lithium hydroxide 4g/L, sodium aluminate 4g/L, and use sodium hydroxide to adjust the pH to 13.4, and the solvent is water. [0079] 3) Mechanical polishing: [0080] Put the first intermediate piece after micro-arc oxidation into a polishing machine for mechanical polishing. The polishing wheel is a pig hair wheel and the polishing fluid is silica abrasive fluid. After mechanical polishing, its surface roughness Ra is less than 0.3μm. [0081] 4) PVD coating: [0082] Put the second middleware into the PVD furnace, evacuate it to 0.003Pa, use an ion source for ion cleaning, the voltage used is 700V, the target material is Cr, and the coating time is 1800s. A magnesium-aluminum composite material was prepared, in which the thickness of the oxide layer of the magnesium-aluminum composite material was 30 μm and the thickness of the appearance film layer was 2 μm. [0083] The oxide layer obtained by micro-arc in this embodiment was tested by XRD. The oxide layer included 7% by weight aluminum silicate, 14% by weight magnesium silicate, 64% by weight alumina, 10% by weight parts of magnesium fluoride and 5% by weight of lithium aluminate, where, based on the total mass of alumina, α-Al 2 O 3 The content is 85wt%. [0084] Example 2 [0085] Compared with Example 1, the difference in this Example is only that the electrical parameters of micro-arc oxidation and the composition of the electrolyte are different, and other contents are the same as Example 1. [0086] The composition and concentration of the micro-arc oxidation electrolyte in this embodiment are as follows: sodium silicate 3g/L, potassium fluoride 3g/L, lithium hydroxide 3g/L, sodium aluminate 1g/L, and sodium hydroxide is used to adjust the pH to 13.2. [0087] The electrical parameters of micro-arc oxidation in this embodiment are: voltage is 320V, frequency is 2000Hz, duty cycle is 20%, and oxidation time is 40 minutes. [0088] The oxide layer obtained by micro-arc in this embodiment was tested by XRD. The oxide layer included 4% by weight of aluminum silicate, 8% by weight of magnesium silicate, 70% by weight of alumina, 13% by weight of aluminum silicate, and 13% by weight of aluminum silicate. parts of magnesium fluoride and 5% by weight of lithium aluminate, where, based on the total mass of alumina, α-Al 2 O 3 The content is 60wt%. [0089] Example 3 [0090] Compared with Example 1, the difference in this Example is only that the electrical parameters of micro-arc oxidation and the composition of the electrolyte are different, and other contents are the same as Example 1. [0091] The composition and concentration of the micro-arc oxidation electrolyte in this embodiment are as follows: sodium silicate 30g/L, potassium fluoride 16g/L, lithium hydroxide 8g/L, sodium aluminate 8g/L, and sodium hydroxide is used to adjust the pH to 13.6. [0092] The electrical parameters of micro-arc oxidation in this embodiment are: voltage is 580V, frequency is 200Hz, duty cycle is 90%, and oxidation time is 120 minutes. [0093] The oxide layer obtained by micro-arc in this embodiment was tested by EDS. The oxide layer included 9% by weight of aluminum silicate, 16% by weight of magnesium silicate, 60% by weight of alumina, 10% by weight of parts of magnesium fluoride and 5% by weight of lithium aluminate, where, based on the total mass of a | 1. A method of preparing composite alloy materials, It is characterized by, include: (1) Perform micro-arc oxidation on the composite alloy matrix to form an oxide layer on at least part of the surface of the composite alloy matrix to obtain the first intermediate part. The micro-arc oxidation electrolyte includes silicate and fluoride salts. , lithium hydroxide and aluminate; (2) Polish the surface of the first intermediate piece to obtain the second intermediate piece; (3) Form an appearance film layer on at least part of the surface of the second intermediate piece; Wherein, the composite alloy matrix includes at least one of a magnesium-aluminum composite matrix and a titanium-aluminum composite matrix. 2. The method according to claim 1, It is characterized by, In the electrolyte, the concentration of the silicate is 2-40g/L, the concentration of the fluoride salt is 2-20g/L, and the concentration of the lithium hydroxide is 2-10g/L, so The concentration of the aluminate is 0.5-10g/L. 3. The method of claim 2, It is characterized by, The electrolyte also includes an alkali so that the pH of the electrolyte is not less than 13. 4. The method of claim 1, It is characterized by, The silicate includes at least one of potassium silicate and sodium silicate. 5. The method of claim 1, It is characterized by, The fluoride salt includes at least one of potassium fluoride and sodium fluoride. 6. The method of claim 1, It is characterized by, The aluminate includes at least one of potassium aluminate and sodium aluminate. 7. The method of claim 1, It is characterized by, The base includes at least one of sodium hydroxide and potassium hydroxide. 8. The method of claim 1, It is characterized by, The working temperature of the micro-arc oxidation is 10-30°C, the frequency of the micro-arc oxidation is 200-3000Hz, the duty cycle is 3-100%, the voltage is 240-750V, and the time of the micro-arc oxidation is 10 -120min. 9. The method according to any one of claims 1-8, It is characterized by, The polishing liquid used in the polishing includes at least one of diamond, alumina and silica. 10. The method according to any one of claims 1-8, It is characterized by, After mechanical polishing, the surface roughness Ra of the second intermediate piece is not greater than 0.3 μm. 11. The method of claim 10, It is characterized by, In step (2), 1/3-1/4 of the oxide layer on the surface of the first middle piece is polished away along the thickness direction of the oxide layer on the surface of the first middle piece. 12. The method according to any one of claims 1-8, It is characterized by, The appearance film layer is formed on at least part of the surface of the second middleware using a PVD coating method. The vacuum degree of the PVD coating is 0.003Pa-0.006Pa, the voltage is 500-700V, and the time is 1200s-2400s. 13. The method according to any one of claims 1-8, It is characterized by, The target material of the PVD coating includes at least one of Cr, Si, Al, and Ti. 14. A composite alloy material, It is characterized by, include: A composite alloy matrix, the composite alloy matrix includes at least one of a magnesium-aluminum composite matrix and a titanium-aluminum composite matrix; An oxide layer, the oxide layer is provided on at least part of the surface of the composite alloy matrix; Appearance film layer, the appearance film layer is provided on at least part of the surface of the oxide layer; Wherein, the oxide layer includes aluminum silicate, magnesium silicate and/or titanium silicate, aluminum oxide, magnesium fluoride and/or titanium fluoride, and lithium aluminate. 15. The composite alloy material according to claim 14, It is characterized by, The oxide layer includes 3-12 parts by weight of aluminum silicate, 3-20 parts by weight of magnesium silicate and/or titanium silicate, 50-70 parts by weight of alumina, 3-15 parts by weight of magnesium fluoride and /or titanium fluoride, 3-8 parts by weight of lithium aluminate. 16. The composite alloy material according to claim 14 or 15, It is characterized by, The alumina includes α-Al 2 O 3 , based on the total mass of the alumina, the α-Al 2 O 3 The content is 30-95wt%. 17. The composite alloy material according to claim 14 or 15, It is characterized by, The thickness of the oxide layer is 20-80 μm. 18. The composite alloy material according to claim 14 or 15, It is characterized by, The thickness of the appearance film layer is 1-3 μm. 19. The composite alloy material according to claim 14 or 15, It is characterized by, Meet at least one of the following conditions: The hardness of the surface of the oxide layer is not less than 800HV; The porosity on the surface of the oxide layer is not greater than 1‰. 20. A metal structural part, It is characterized by, A composite alloy material prepared by the method of any one of claims 1 to 13 or a composite alloy material of any one of claims 14 to 19. | 比亚迪股份有限公司
25 | CN118082619A | Examining | BYD CO LTD | Batteries circuit arrangements¦Electric propulsion mounting¦Secondary cells¦Battery/fuel cell control arrangement | 2022-11-25 | 2024-05-28 | Energy processing device and vehicle | The invention relates to an energy processing device and a vehicle. The device comprises a first battery, a second battery, at least one phase of first bridge arm, at least one phase of first inductor and a controller, the anode of the second battery is connected with the first end of the first bridge arm of each phase, and the cathode of the second battery is connected with the second end of the first bridge arm of each phase and the cathode of the first battery; the first end of each phase of first inductor is connected with the midpoint of the corresponding first bridge arm, and the second end of each phase of first inductor is connected with the positive electrode of the first battery; the controller is connected with the first bridge arm of each phase and used for controlling the first bridge arm in a first preset state, so that the first battery and the second battery are charged and discharged alternately, self-heating of the first battery and the second battery is achieved, the temperature of the batteries is well maintained, and the driving capacity of the electric vehicle driving system is guaranteed. In addition, the battery is low in self-heating energy loss, uniform in heat transfer and high in heating efficiency. In addition, the first battery and the second battery can cooperate with each other and are redundant to each other, so that the vehicle power supply stability is improved. | Technical field [0001] The present disclosure relates to the field of vehicle technology, and in particular, to an energy processing device and a vehicle. Background technique [0002] At present, as electric vehicles develop more and more rapidly, their application scenarios are becoming more and more extensive, requiring power batteries that can adapt to various temperature changes. However, the performance of the power batteries carried in electric vehicles is severely attenuated during the charging and discharging process in low-temperature environments, resulting in limited capabilities of the drive system or charging system in low-temperature environments, seriously reducing the user experience. [0003] In order to reduce the limitations of low-temperature environments on power batteries, some power battery heating schemes have been proposed. At this stage, the power battery is mainly heated by an external heater, but the high-voltage system of the vehicle requires additional power distribution for the external heater. It also needs to be distributed with water channels or air ducts, pipelines, low-voltage systems, etc., causing the vehicle to Total costs rise. In addition, since water channels and pipelines are generally long and heat transmission losses are large, battery heating efficiency is low. Contents of the invention [0004] In order to overcome problems existing in related technologies, the present disclosure provides an energy processing device and a vehicle. [0005] In order to achieve the above object, in a first aspect, the present disclosure provides an energy processing device, including: a first battery, a second battery, at least one phase of the first bridge arm, at least one phase of the first inductor, and a controller; wherein, the The positive electrode of the second battery is connected to the first end of the first bridge arm of each phase, and the negative electrode of the second battery is connected to the second end of the first bridge arm of each phase and the negative electrode of the first battery respectively; The first end of the first inductor of one phase is connected to the midpoint of the corresponding first bridge arm, and the second end of the first inductor of each phase is connected to the positive electrode of the first battery; the controller is connected to each phase. The first bridge arm is connected, and the controller is configured to: in a first preset state, control the first bridge arm to alternately charge and discharge the first battery and the second battery to achieve the above Self-heating of the first battery and the second battery. [0006] Optionally, the controller is configured to: in the first half period of a control period, control the first bridge arm to discharge the first battery and charge the second battery; in the second half period of a control period, During the half cycle, the first bridge arm is controlled to charge the first battery and discharge the second battery. [0007] Optionally, the controller is configured to: during the first time period of the first half cycle, control the lower switch group of the at least one-phase first bridge arm to be turned on, and the at least one-phase first bridge arm The upper switch group is turned off, causing the first battery to discharge and the first inductor to store energy; in the second time period of the first half cycle, the upper switch group of the at least one phase first bridge arm is controlled to be turned on , and the lower switch group of the at least one phase first bridge arm is disconnected, causing the first battery to discharge, the first inductor to release the stored energy, and the second battery to charge. [0008] Optionally, the controller is configured to: during the first period of the second half cycle, control the upper switch group of the at least one-phase first bridge arm to be turned on, and the at least one-phase first bridge arm The lower switch group is turned off, causing the first battery to charge, the second battery to discharge, and the first inductor to store energy; in the second time period of the second half cycle, the at least one phase first bridge is controlled The lower switch group of the arm is turned on, and the upper switch group of the at least one phase first bridge arm is turned off, causing the first battery to be charged, and the first inductor to release the stored energy. [0009] Optionally, the bridge arm of the motor controller is multiplexed as the first bridge arm, and the coil of the motor is multiplexed as the first inductor. [0010] Optionally, the device further includes an energy transmission circuit disposed between the first battery and the second battery; the energy transmission circuit is connected to the controller, and the energy transmission circuit is used to implement the energy transfer between the first battery and the second battery. [0011] Optionally, the energy transmission circuit includes: at least one phase second bridge arm, the first end of each phase second bridge arm is connected to the positive electrode of the second battery, and the second end of each phase second bridge arm is connected to the positive electrode of the second battery. The terminals are respectively connected to the negative electrode of the second battery and the negative electrode of the first battery; at least one phase of the second inductor, the first terminal of the second inductor of each phase is connected to the midpoint of the corresponding second bridge arm, and each The second end of the second phase inductor is connected to the positive electrode of the first battery; the controller is connected to the second bridge arm of each phase, and the controller is further configured to: in the second preset state, The second bridge arm is controlled to alternately charge and discharge the first battery and the second battery to achieve self-heating of the first battery and the second battery. [0012] Optionally, the controller is configured to: in the first half period of a control period, control the second bridge arm to discharge the first battery and charge the second battery; in the second half period of a control period, During the half cycle, the second bridge arm is controlled to charge the first battery and discharge the second battery. [0013] Optionally, the energy transmission circuit includes: at least one phase second bridge arm, the first end of each phase second bridge arm is connected to the positive electrode of the first battery, and the second end of each phase second bridge arm is connected to the positive electrode of the first battery. The terminals are respectively connected to the negative electrode of the first battery and the negative electrode of the second battery; at least one phase of the second inductor, the first terminal of the second inductor of each phase is connected to the midpoint of the corresponding second bridge arm, and each The second end of the second phase inductor is connected to the positive electrode of the second battery; the controller is connected to the second bridge arm of each phase, and the controller is also configured to: in the second preset state, The second bridge arm is controlled to alternately charge and discharge the first battery and the second battery to achieve self-heating of the first battery and the second battery. [0014] Optionally, the controller is configured to: in the first half period of a control period, control the second bridge arm to charge the first battery and discharge the second battery; in the second half period of a control period, During the half cycle, the second bridge arm is controlled to discharge the first battery and charge the second battery. [0015] Optionally, the controller is configured to: in the first half period of a control period, control the second bridge arm to discharge the first battery and charge the second battery; in the second half period of a control period, During the half cycle, the second bridge arm is controlled to charge the first battery and discharge the second battery. [0016] Optionally, the device further includes: a DC charging port; a switching circuit, a first end of the switching circuit is connected to the positive electrode of the DC charging port, and a second end of the switching circuit is selectively connected to the first The positive electrode of the battery is connected to the positive electrode of the second battery; a switching device, the first end of the switching device is connected to the first inductor of each phase, and the second end of the switching device is connected to the positive electrode of the first battery. . [0017] Optionally, the controller is connected to the switch circuit and the switch device respectively, and the controller is further configured to: in the first mode, control the switch circuit to connect to the positive electrode of the first battery. , and control the switching device to turn off to charge the first battery, and control the second bridge arm to provide power to the second battery. [0018] Optionally, the controller is connected to the switch circuit and the switch device respectively, and the controller is further configured to: in the second mode, control the switch circuit to connect to the positive electrode of the second battery. , and control the switching device to turn off to charge the second battery, and control the second bridge arm to provide power to the first battery. [0019] Optionally, the device also includes: [0020] A switching device, the first end of the switching device is connected to the first inductor of each phase, and the second end of the switching device is connected to the positive electrode of the first battery. [0021] Optionally, the first battery is an energy-type battery, the second battery is a power-type battery, and the charge-discharge rate of the power-type battery is greater than the charge-discharge rate of the energy-type battery. [0022] Optionally, the controller is further configured to: control a motor controller to store braking feedback energy into the second battery; and/or control the motor controller and the second bridge arm , to store braking feedback energy into the first battery. [0023] In a second aspect, the disclosure provides a vehicle, including: the energy processing device provided in the first aspect of the disclosure. [0024] In the above technical solution, the energy processing device includes a first battery, a second battery, at least one phase of the first bridge arm, at least one phase of the first inductor, and a controller, wherein the positive electrode of the second battery is connected to the first bridge of each phase. The first end of the arm is connected, the negative electrode of the second battery is connected to the second end of the first bridge arm of each phase and the negative electrode of the first battery, and one end of the first inductor of each phase is connected to the middle of the corresponding first bridge arm. Point connection, the second end of the first inductor of each phase is connected to the positive electrode of the first battery; the controller is connected to the first bridge arm of each phase, and the controller is used to: control the first bridge arm in the first preset state , causing the first battery and the second battery to charge and discharge alternately to achieve self-heating of the first battery and the second battery. In this way, in the first preset state, the first battery and the second battery can be alternately charged and discharged by controlling the first bridge arm, thereby realizing self-heating of the first battery and the second battery to better maintain the battery temperature. Improve the electrolyte activity and electrochemical reaction rate of lithium-ion batteries to ensure the driving capability of the electric vehicle drive system. In addition, the battery's self-heating energy loss is small, heat transfer is uniform, and heating efficiency is high. In addition, the first battery and the second battery can work together to be mutually redundant. In this way, even if one of the batteries fails, all the loads of the vehicle will not stop working, improving the stability of the vehicle's power supply. [0025] Other features and advantages of the present disclosure will be described in detail in the detailed description that follows. Description of drawings [0026] The accompanying drawings are used to provide a further understanding of the present disclosure and constitute a part of the specification. They are used to explain the present disclosure together with the following specific embodiments, but do not constitute a limitation of the present disclosure. In the attached picture: [0027] figure 1 is a block diagram of an energy processing device according to an exemplary embodiment. [0028] figure 2 is a circuit topology diagram of an energy processing device according to an exemplary embodiment. [0029] Figure 3A-Figure 3D is used in the first preset state according to an exemplary embodiment. figure 2 Schematic diagram of the operation of the energy processing device for self-heating the first battery and the second battery shown in . [0030] Figure 4 is a block diagram of an energy processing device according to another exemplary embodiment. [0031] Figure 5A is a circuit topology diagram of an energy processing device according to another exemplary embodiment. [0032] Figure 5B is a circuit topology diagram of an energy processing device according to another exemplary embodiment. [0033] Figure 6A-Figure 6D is used in the second preset state according to an exemplary embodiment. Figure 5A Schematic diagram of the operation of the energy processing device for self-heating the first battery and the second battery shown in . [0034] Figure 7A-Figure 7D is used in the second preset state according to an exemplary embodiment. Figure 5B Schematic diagram of the operation of the energy processing device for self-heating the first battery and the second battery shown in . [0035] Figure 8 is a block diagram of an energy processing device according to another exemplary embodiment. [0036] Figure 9 is a circuit topology diagram of an energy processing device according to another exemplary embodiment. [0037] Figure 10A is used in the third preset state according to an exemplary embodiment. Figure 9 The working principle diagram of the second battery in the energy processing device directly supplying power to the high voltage load is shown in . [0038] Figure 10B is used in the third preset state according to an exemplary embodiment. Figure 9 The working principle diagram of charging the first battery from the second battery in the energy processing device shown in . [0039] Figure 11A is used in the fourth preset state according to an exemplary embodiment. Figure 9 The working principle diagram of the first battery in the energy processing device shown in , supplying power to the high-voltage load through the energy transmission circuit. [0040] Figure 11B is used in the fourth preset state according to an exemplary embodiment. Figure 9 The working principle diagram of the first battery in the energy processing device shown in is charging the second battery through the energy transmission circuit. [0041] Figure 12A is used in the sixth preset state according to an exemplary embodiment. Figure 9 Schematic diagram showing the working principle of the energy processing device that feeds braking energy back to the second battery. [0042] Figure 12B is used in the sixth preset state according to an exemplary embodiment. Figure 9 Schematic diagram of the operation of the energy processing device for feeding braking energy back to the first battery. [0043] Figure 13A is a circuit topology diagram of an energy processing device according to another exemplary embodiment. [0044] Figure 13B is a circuit topology diagram of an energy processing device according to another exemplary embodiment. [0045] Figure 14A-Figure 14C is shown using the first mode according to an exemplary embodiment. Figure 13A The working principle diagram of the energy processing device shown in charges the first battery and simultaneously supplies power to the second battery through the second bridge arm. [0046] Figure 15A and Figure 15B is shown using the first mode according to an exemplary embodiment. Figure 13B The working principle diagram of the energy processing device shown in charges the first battery and simultaneously supplies power to the second battery through the second bridge arm. [0047] Figure 16A and Figure 16B is used in the second mode according to an exemplary embodiment. Figure 13A The working principle diagram of the energy processing device shown in charges the second battery and simultaneously supplies power to the first battery through the second bridge arm. [0048] Figure 17A-Figure 17C is used in the second mode according to an exemplary embodiment. Figure 13B The working principle diagram of the energy processing device shown in charges the second battery and simultaneously supplies power to the first battery through the second bridge arm. Detailed ways [0049] Specific embodiments of the present disclosure will be described in detail below with reference to the accompanying drawings. It should be understood that the specific embodiments described here are only used to illustrate and explain the present disclosure, and are not intended to limit the present disclosure. [0050] It should be noted that all actions to obtain signals, information or data in this disclosure are carried out in compliance with the corresponding data protection regulations and policies of the country where they are located, and with authorization from the owner of the corresponding device. [0051] The present disclosure provides an energy processing device, such as figure 1 As shown, the energy processing device may include: a first battery 1, a second battery 2, at least one phase of the first bridge arm 3, at least one phase of the first inductor 4 and a controller 5, where the number of the first bridge arm 3 The number is the same as the first inductor 4. [0052] Among them, the positive electrode of the second battery 2 is connected to the first end of the first bridge arm 3 of each phase, and the negative electrode of the second battery 2 is connected to the second end of the first bridge arm 3 of each phase and the negative electrode of the first battery 1 respectively. Connection; the first end of the first inductor 4 of each phase is connected to the midpoint of the corresponding first bridge arm 3, and the second end of the first inductor 4 of each phase is connected to the positive electrode of the first battery 1; controller 5, Connected to the first bridge arm 3 of each phase for controlling the first bridge arm 3 in the first preset state to alternately charge and discharge the first battery 1 and the second battery 2 (for example, cycle charging and discharging), so as to The self-heating of the first battery 1 and the second battery 2 is realized, that is, the first battery 1 and the second battery 2 are self-heated through the first bridge arm 3 . [0053] In the present disclosure, the first preset state is a state in which the first battery 1 and the second battery 2 are self-heated through the first bridge arm 3 . The above-mentioned cyclic charging and discharging means that charging and discharging are switched multiple times at a certain frequency. By cyclic charging and discharging of the first battery 1 and the second battery 2, the first battery 1 and the second battery 2 can generate heat, thereby achieving Self-heating of the first battery 1 and the second battery 2. [0054] It should be noted that although figure 1 The energy processing device including a one-phase first bridge arm 3 and a one-phase first inductor 4 is used as an example for illustration, but those skilled in the art should understand that, figure 1 The number of legs and inductors are examples only. [0055] In the above technical solution, the energy processing device includes a first battery, a second battery, at least one phase of the first bridge arm, at least one phase of the first inductor, and a controller, wherein the positive electrode of the second battery is connected to the first bridge of each phase. The first end of the arm is connected, the negative electrode of the second battery is connected to the second end of the first bridge arm of each phase and the negative electrode of the first battery, and one end of the first inductor of each phase is connected to the middle of the corresponding first bridge arm. Point connection, the second end of the first inductor of each phase is connected to the positive electrode of the first battery; the controller is connected to the first bridge arm of each phase, and the controller is used to: control the first bridge arm in the first preset state , causing the first battery and the second battery to charge and discharge alternately to achieve self-heating of the first battery and the second battery. In this way, in the first preset state, the first battery and the second battery can be alternately charged and discharged by controlling the first bridge arm, thereby realizing self-heating of the first battery and the second battery to better maintain the battery temperature. Improve the electrolyte activity and electrochemical reaction rate of lithium-ion batteries to ensure the driving capability of the electric vehicle drive system. In addition, the battery's self-heating energy loss is small, heat transfer is uniform, and heating efficiency is high. In addition, the first battery and the second battery can work together to be mutually redundant. In this way, even if one of the batteries fails, all the loads of the vehicle will not stop working, improving the stability of the vehicle's power supply. [0056] In addition, the above-mentioned first battery 1 and second battery 2 may be of the same type, for example, both are energy-type batteries, or both are power-type batteries. Among them, energy-type batteries have a relatively large storage capacity and can therefore store relatively large amounts of energy. Power-type batteries have a high power density and can provide strong power output in an instant, that is, they can release a huge current instantly. Moreover, the charge and discharge rate of power type batteries is greater than that of energy type batteries. [0057] Of course, the types of the first battery 1 and the second battery 2 can also be different, that is, the first battery 1 is one of the energy type battery or the power type battery, and the second battery 2 is the other one of the energy type battery and the power type battery. One. In this way, the advantages of power batteries and energy batteries can be brought into play at the same time, which can not only meet the instantaneous high-power power demand of the load to ensure the power performance of the vehicle, but also have an ultra-long cruising range. [0058] For example, the first battery 1 is an energy-type battery, and the second battery 2 is a power-type battery. [0059] As another example, the first battery 1 is a power battery, and the second battery 2 is an energy battery. [0060] like figure 2 As shown in the figure, the above-mentioned energy processing device includes an N-phase first bridge arm 3 and an N-phase first inductor 4, N≥1. [0061] Among them, the positive electrode of the second battery 2 is connected to the first bus terminal of the N-phase first bridge arm 3, and the negative electrode of the second battery 2 is connected to the second bus terminal of the N-phase first bridge arm 3 and the negative electrode of the first battery 1 respectively. connection; the first end of the N-phase first inductor 4 is connected to the midpoint of the N-phase first bridge arm 3 in one-to-one correspondence, and the second end of the N-phase first inductor 4 is commonly connected to form a neutral point, and the neutral point is connected to the first end of the N-phase first bridge arm 3. One positive terminal of battery 1 is connected. [0062] At this time, controller 5( figure 2 (not shown), for controlling at least one phase of the first bridge arm 3 in the first preset state to alternately charge and discharge the first battery 1 and the second battery 2 to realize the first battery 1 and the second battery 2 2. Self-heating, wherein the first target inductance is the inductance of the N-phase first inductor 4 that is connected to the above-mentioned at least one phase first bridge arm 3. [0063] Preferably, the controller 5 is used to control the N-phase first bridge arm 3 in the first preset state to alternately charge and discharge the first battery 1 and the second battery 2, so as to realize the charging and discharging of the first battery 1 and the second battery 2. 2's self-heating, in this way, the N-phase first bridge arm 3 and the N-phase first inductor 4 work at the same time, which can maximize the heating power, thereby improving the self-heating effect of the first battery and the second battery. [0064] In one embodiment, the N-phase first inductor 4 is a motor coil (for example, a coil for driving a motor), and the N-phase first bridge arm 3 is a motor controller. That is, the bridge arm of the motor controller is multiplexed as the first bridge arm 3 and the coil of the motor is multiplexed as the first inductor 4 . In this way, the existing motor coils and motor controllers on the vehicle are reused, so that different functions can be implemented according to needs. For example: when the first battery 1 and the second battery 2 need to self-heat, the N-phase first inductor 4 and the N-phase first bridge arm 3 can be used in various self-heating processes described in this disclosure; when the vehicle needs to be driven, the N-phase first inductor 4 and the N-phase first bridge arm 3 can be switched to pass The first bridge arm 3 is controlled so that the motor corresponding to the N-phase first inductor 4 outputs power to drive the vehicle; of course, self-heating and vehicle driving can also be achieved synchronously through the N-phase first inductor 4 and the N-phase first bridge arm 3 . In this way, different functions can be implemented as needed by reusing the vehicle motor coil and motor controller, and also save vehicle costs. [0065] It should be noted that although figure 2 N=3 is used as an example for illustration, but those skilled in the art should understand that, figure 2 The number of legs and inductors are examples only. [0066] The specific implementation method of controlling the first bridge arm 3 to alternately charge and discharge the first battery 1 and the second battery 2 in the above-mentioned first preset state will be described in detail below. [0067] In one embodiment, the controller 5 is configured to: in the first half period of a control period, control the first bridge arm 3 to discharge the first battery 1 and charge the second battery 2; In the second half cycle, the first bridge arm 3 is controlled to charge the first battery 1 and discharge the second battery 2. [0068] Specifically, in the first time period of the first half cycle, the lower switch group of at least one phase of the first bridge arm 3 is controlled to be turned on, and the upper switch group of at least one phase of the first bridge arm 3 is turned off, causing the first The battery 1 is discharged, and the first inductor 4 stores energy; in the second time period of the first half cycle, the upper switch group of at least one phase of the first bridge arm 3 is controlled to be turned on, and the lower switch of at least one phase of the first bridge arm 3 is controlled. The pack is disconnected, causing the first battery 1 to discharge, the first inductor 4 to release the stored energy, and the second battery 2 to charge. [0069]In the first period of the second half cycle, the upper switch group of at least one phase of the first bridge arm 3 is controlled to be turned on, and the lower switch group of at least one phase of the first bridge arm 3 is turned off, causing the first battery 1 to charge, The second battery 2 discharges, and the first inductor 4 stores energy; in the second time period of the second half cycle, the lower switch group of at least one phase of the first bridge arm 3 is controlled to be turned on, and at least one phase of the first bridge arm 3 The upper switch group is turned off, causing the first battery 1 to charge and the first inductor 4 to release the stored energy. [0070] Combined below Figure 3A-Figure 3D Detailed description of utilization in the first default state figure 2 The energy processing device shown in , the working principle of heating the first battery 1 and the second battery 2. [0071] exist Figure 3A (i.e., the first time period of the first half cycle), the controller 5 controls the upper switch group of the N-phase first bridge arm 3 to be turned off, and at least one switch tube in the lower switch group of the N-phase first bridge arm 3 is turned on. , then, the current flows out from the positive electrode of the first battery 1 and sequentially flows through the inductor in the N-phase first inductor 4 connected to the conductive lower switch transistor and the conductive lower switch transistor in the N-phase first bridge arm 3. Go back to the negative terminal of battery 1. In this way, the first battery 1 can be charged (energy stored) to the inductor in the N-phase first inductor 4 that is connected to the conductive lower switch tube. In addition, by controlling the number of conductions and the conduction duty cycle of the lower switch tubes, the size of the charging current and thus the size of the charging power can be controlled. [0072] Then, in Figure 3B (i.e., the second time period of the first half cycle), the controller 5 controls the lower switch group of the N-phase first bridge arm 3 to open, and at least one switch tube in the upper switch group of the N-phase first bridge arm 3 conducts pass, then the current flows out from the first battery 1 and sequentially flows through the inductor in the N-phase first inductor 4 connected to the conductive upper switch transistor, the conductive upper switch transistor in the N-phase first bridge arm 3, and the The positive electrode of the second battery 2 and the negative electrode of the second battery 2 are returned to the first battery 1. In this way, the energy in the first battery 1 and the N-phase first inductor 4 can be transferred to the second battery 2, so that the first battery 1 and the N-phase first inductor 4 can charge the second battery 2 at the same time, that is, the second battery 2 can be charged. Boost charging of battery 2. [0073] Then, in Figure 3C (i.e., the first time period of the second half cycle), the controller 5 controls the lower switch group of the N-phase first bridge arm 3 to open, and at least one switch tube in the upper switch group of the N-phase first bridge arm 3 conducts , then the current flows out from the second battery 2 and sequentially flows through the upper switch tube in the N-phase first bridge arm 3 that is turned on, the inductor in the N-phase first inductor 4 that is connected to the upper switch tube that is turned on, and the third The positive electrode of one battery 1 and the negative electrode of the first battery 1 then return to the second battery 2 . In this way, the energy in the second battery 2 can be transferred to the inductor in the N-phase first inductor 4 that is connected to the conductive upper switch tube and the first battery 1, that is, the second battery 2 can be transferred to the N-phase first inductor. The inductor connected to the conductive upper switch tube in 4 and the first battery 1 are charged. In this way, the second battery 2 can be charged to the first battery 1 at a reduced voltage. [0074] Finally, in Figure 3D (i.e., the second time period of the second half cycle), the controller 5 controls the upper switch group | 1. An energy processing device, It is characterized by: include: The first battery (1), the second battery (2), at least one phase of the first bridge arm (3), at least one phase of the first inductor (4) and the controller (5); Wherein, the positive electrode of the second battery (2) is connected to the first end of the first bridge arm (3) of each phase, and the negative electrode of the second battery (2) is connected to the first bridge arm (3) of each phase respectively. ) is connected to the negative electrode of the first battery (1); The first end of the first inductor (4) of each phase is connected to the midpoint of the corresponding first bridge arm (3), and the second end of the first inductor (4) of each phase is connected to the first battery (1) positive connection; The controller (5) is connected to the first bridge arm (3) of each phase, and the controller (5) is configured to: control the first bridge arm (3) in a first preset state , the first battery (1) and the second battery (2) are alternately charged and discharged to achieve self-heating of the first battery (1) and the second battery (2). 2. The device according to claim 1, It is characterized by: The controller (5) is configured as: In the first half cycle of a control cycle, the first bridge arm (3) is controlled to discharge the first battery (1) and charge the second battery (2); In the second half cycle of a control cycle, the first bridge arm (3) is controlled to charge the first battery (1) and discharge the second battery (2). 3. The device according to claim 2, It is characterized by: The controller (5) is configured as: In the first time period of the first half cycle, the lower switch group of the at least one-phase first bridge arm (3) is controlled to be turned on, and the upper switch group of the at least one-phase first bridge arm (3) is turned off. , causing the first battery (1) to discharge and the first inductor (4) to store energy; In the second time period of the first half cycle, the upper switch group of the at least one-phase first bridge arm (3) is controlled to be turned on, and the lower switch group of the at least one-phase first bridge arm (3) is turned off. , causing the first battery (1) to discharge, the first inductor (4) to release the stored energy, and the second battery (2) to charge. 4. The device of claim 2, It is characterized by: The controller (5) is configured as: In the first period of the second half-cycle, the upper switch group of the at least one-phase first bridge arm (3) is controlled to be turned on, and the lower switch group of the at least one-phase first bridge arm (3) is turned off. , causing the first battery (1) to charge, the second battery (2) to discharge, and the first inductor (4) to store energy; In the second time period of the second half cycle, the lower switch group of the at least one-phase first bridge arm (3) is controlled to be turned on, and the upper switch group of the at least one-phase first bridge arm (3) is turned off. , causing the first battery (1) to charge, and the first inductor (4) to release the stored energy. 5. The device of claim 1, It is characterized by: The bridge arm of the multiplexed motor controller is used as the first bridge arm (3), and the coil of the multiplexed motor is used as the first inductor (4). 6. The device of claim 1, It is characterized by: The device also includes an energy transmission circuit (6) disposed between the first battery (1) and the second battery (2); the energy transmission circuit (6) and the controller (5) Connection, the energy transmission circuit (6) is used to realize energy transmission between the first battery (1) and the second battery (2). 7. The device according to claim 6, It is characterized by: The energy transmission circuit (6) includes: At least one phase second bridge arm (B), the first end of each phase second bridge arm (B) is connected to the positive electrode of the second battery (2), and the (B) third end of each phase second bridge arm (B) is connected to the positive electrode of the second battery (2). The two terminals are respectively connected to the negative electrode of the second battery (2) and the negative electrode of the first battery (1); At least one phase of the second inductor (KM), the first end of each phase of the second inductor (KM) is connected to the midpoint of the corresponding second bridge arm (B), and the second end of each phase of the second inductor (KM) Connected to the positive electrode of the first battery (1); The controller (5) is connected to (B) of the second bridge arm of each phase, and the controller (5) is also configured to: In the second preset state, the second bridge arm (B) is controlled to alternately charge and discharge the first battery (1) and the second battery (2) to realize the first battery (1 ) and self-heating of the second battery (2). 8. The device according to claim 7, It is characterized by: The controller (5) is configured as: In the first half cycle of a control cycle, the second bridge arm (B) is controlled to discharge the first battery (1) and charge the second battery (2); In the second half cycle of a control cycle, the second bridge arm (B) is controlled to charge the first battery (1) and discharge the second battery (2). 9. The device of claim 6, It is characterized by: The energy transmission circuit (6) includes: At least one phase of the second bridge arm (B), the first end of each phase of the second bridge arm (B) is connected to the positive electrode of the first battery (1), and the first end of each phase of the second bridge arm (B) The two terminals are respectively connected to the negative electrode of the first battery (1) and the negative electrode of the second battery (2); At least one phase of the second inductor (KM), the first end of each phase of the second inductor (KM) is connected to the midpoint of the corresponding second bridge arm (B), and the second end of each phase of the second inductor (KM) Connect to the positive electrode of the second battery (2); The controller (5) is connected to (B) of the second bridge arm of each phase, and the controller (5) is also configured to: In the second preset state, the second bridge arm (B) is controlled to alternately charge and discharge the first battery (1) and the second battery (2) to realize the first battery (1 ) and self-heating of the second battery (2). 10. The device of claim 9, It is characterized by: The controller (5) is configured as: In the first half cycle of a control cycle, the second bridge arm (B) is controlled to charge the first battery (1) and discharge the second battery (2); In the second half cycle of a control cycle, the second bridge arm (B) is controlled to discharge the first battery (1) and charge the second battery (2). 11. The device according to any one of claims 7-10, It is characterized by: The device also includes: DC charging port(8); Switch circuit (9), the first end of the switch circuit (9) is connected to the positive electrode of the DC charging port (8), and the second end of the switch circuit (9) is selectively connected to the first battery ( The positive electrode of 1) is connected to the positive electrode of the second battery (2); Switching device (S1), the first terminal of the switching device (S1) is connected to the first inductor (4) of each phase, and the second terminal of the switching device (S1) is connected to the first terminal of the first battery (1). Positive connection. 12. The device of claim 11, It is characterized by: The controller (5) is connected to the switching circuit (9) and the switching device (S1) respectively, and the controller (5) is also configured to: in the first mode, control the switching circuit (S1). 9) Connect to the positive electrode of the first battery (1), and control the switching device (S1) to open, charge the first battery (1), and control the second bridge arm (B), To provide power to the second battery (2). 13. The device of claim 11, It is characterized by: The controller (5) is connected to the switching circuit (9) and the switching device (S1) respectively, and the controller (5) is also configured to: in the second mode, control the switching circuit ( 9) Connect to the positive electrode of the second battery (2), and control the switching device (S1) to open, charge the second battery (2), and control the second bridge arm (B), To provide power to the first battery (1). 14. The device of claim 1, It is characterized by: The first battery (1) is an energy battery, and the second battery (2) is a power battery. ， The charge and discharge rate of the power type battery is greater than the charge and discharge rate of the energy type battery. 15. The device according to claim 7 or 8, It is characterized by: The controller (5) is also configured to: control a motor controller to store braking feedback energy into the second battery (2); and/or control the motor controller and the second battery (2). The bridge arm (B) is used to store braking feedback energy into the first battery (1). 16. A vehicle, It is characterized by: include: An energy processing device according to any one of claims 1-15. | 比亚迪股份有限公司
26 | CN118082611A | Examining | BYD CO LTD | Battery/fuel cell control arrangement | 2022-11-25 | 2024-05-28 | Energy conversion device and vehicle | The invention discloses an energy conversion device and a vehicle. The energy conversion device comprises a first battery pack; the first end of the first inductor is connected with the positive electrode of the first battery pack; the midpoint of the first bridge arm is connected with the second end of the first inductor, and the first end of the first bridge arm is connected with the negative electrode of the first battery pack; the positive electrode of the second battery pack is connected with the second end of the first bridge arm, and the negative electrode of the second battery pack is connected with the first end of the first bridge arm; and the controller is connected with the first bridge arm, and the controller is configured to control the first bridge arm in the first state, so that the first battery pack and the second battery pack are alternately charged and discharged, and the first battery pack and the second battery pack are heated. The first battery pack and the second battery pack in the energy conversion device cooperate, the system stability is high, the first battery pack and the second battery pack are oscillated and heated at low temperature, and the charging and discharging performance of the battery is ensured. | Technical field [0001] The present invention relates to the technical field of electric vehicles, and in particular to an energy conversion device and a vehicle. Background technique [0002] With the development of electric vehicles, people's requirements for electric vehicles are getting higher and higher. In order to ensure that electric vehicles have the best all-weather performance and can also exert strong performance at low temperatures, low-temperature batteries need to be heated to ensure that the batteries work at their best. temperature. When the power battery is in a low temperature environment below -10°C, the activity of the battery's positive and negative electrode materials and electrolyte decreases, and its charge and discharge performance will drop significantly. Therefore, how to improve the charge and discharge performance of power batteries in low-temperature environments is an urgent technical issue that needs to be solved. Contents of the invention [0003] An object of the present invention is to propose an energy conversion device in which a first battery pack and a second battery pack cooperate and are redundant to each other, and the system has extremely high robustness, and the first battery pack and the second battery pack The different chemical properties of the battery enable the vehicle to meet the requirements of fast acceleration and ultra-long battery life. The battery is oscillated and heated at low temperatures to ensure the battery's charge and discharge performance. [0004] In order to achieve the above object, a first embodiment of the present invention provides an energy conversion device, which includes: a first battery pack; a first inductor, the first end of the first inductor is connected to the positive electrode of the first battery pack ; The first bridge arm, the midpoint of the first bridge arm is connected to the second end of the first inductor, the first end of the first bridge arm is connected to the negative electrode of the first battery pack; the second battery pack, the positive electrode of the second battery pack is connected to the second end of the first bridge arm, and the negative electrode of the second battery pack is connected to the first end of the first bridge arm; the controller, the A controller is connected to the first bridge arm, and the controller is configured to: in a first state, control the first bridge arm to cause the first battery pack and the second battery pack to charge and discharge alternately to charge all batteries. The first battery pack and the second battery pack are heated. [0005] In the energy conversion device in the embodiment of the present invention, the first battery pack and the second battery pack cooperate to achieve high system stability. The first battery pack and the second battery pack are oscillated and heated at low temperatures to ensure the charging and discharging of the battery. performance. [0006] In addition, the energy conversion device proposed according to the above embodiments of the present invention may also have the following additional technical features: [0007] According to an embodiment of the present invention, the controller is configured to: in the first state, in the first half cycle of a control cycle, control the first bridge arm to cause the first battery pack to discharge, and The second battery pack is charged; in the second half cycle of a control cycle, the first bridge arm is controlled to cause the first battery pack to be charged and the second battery pack to be discharged. [0008] According to an embodiment of the present invention, the controller is configured to: in the first state, in the first time period of the first half cycle, control the upper switch group of the first bridge arm to turn off, and control all The lower switch group of the first bridge arm is turned on, causing the first battery pack to discharge and the first inductor to store energy; in the second time period of the first half cycle, the upper switch of the first bridge arm is controlled. The group is turned on, and the lower switch group of the first bridge arm is turned off, causing the first battery pack to discharge, the first inductor to release stored energy, and the second battery pack to charge. [0009] According to an embodiment of the present invention, the controller is configured to: in the first state, during the first time period of the second half cycle, control the upper switch group of the first bridge arm to be turned on, and the The lower switch group of the first bridge arm is disconnected, causing the second battery pack to discharge, the first inductor to store energy, and the first battery pack to charge; in the second time period of the second half cycle, the control of the The upper switch group of the first bridge arm is turned off, and the lower switch group of the first bridge arm is turned on, causing the first inductor to release the stored energy, and the first battery pack is charged. [0010] According to an embodiment of the present invention, the second battery pack includes a first battery group and a second battery group connected in series, and the positive electrode of the first battery group is connected to the second end of the first bridge arm, so The negative electrode of the second battery pack is connected to the first end of the first bridge arm; the energy conversion device further includes: at least one phase second bridge arm, the first end of the second bridge arm is connected to the first end of the first bridge arm. The negative pole of the two battery packs is connected, and the second end of the second bridge arm is connected to the positive pole of the first battery pack; at least one-phase second inductor, the first end of the second inductor is connected to the corresponding second bridge The midpoint of the arm is connected, and the second end of the second inductor is connected to the midpoint of the first battery pack and the second battery pack; the controller is connected to the second bridge arm, and the controller is Configured to: in the second state, control the second bridge arm to cause the first battery group and the second battery group to alternately charge and discharge, so as to heat the first battery group and the second battery group. . [0011] According to an embodiment of the present invention, the controller is configured to: in the second state, in the first half cycle of a control cycle, control the second bridge arm to cause the first battery pack to discharge, and The second battery pack is charged; in the second half cycle of a control cycle, the second bridge arm is controlled to cause the first battery pack to be charged and the second battery pack to be discharged. [0012] According to an embodiment of the present invention, the controller is configured to: in the second state, during the first time period of the first half cycle, control the upper switch group of the second bridge arm to be turned on, and the The lower switch group of the second bridge arm is disconnected, causing the first battery group to discharge and the second inductor to store energy; during the second time period of the first half cycle, the upper switch group of the second bridge arm is controlled. is turned off, and the lower switch group of the second bridge arm is turned on, causing the second inductor to store energy and release the stored energy, and the second battery pack is charged. [0013] According to an embodiment of the present invention, the controller is configured to: in the second state, during the first time period of the second half cycle, control the upper switch group of the second bridge arm to turn off, and the The lower switch group of the second bridge arm is turned on, causing the second battery group to discharge and the second inductor to store energy; during the first period of the second half cycle, the upper switch group of the second bridge arm is controlled. is turned on, and the lower switch group of the second bridge arm is turned off, causing the second inductor to store energy and release the stored energy, and the first battery group is charged. [0014] According to an embodiment of the present invention, the bridge arm of the motor controller is multiplexed as the second bridge arm, and the coil of the motor is multiplexed as the second inductor. [0015] According to an embodiment of the present invention, it further includes: a DC charging port; a switching circuit, a first end of the switching circuit is connected to the positive electrode of the DC charging port, and a second end of the switching circuit is selectively connected to the The positive electrode of the first battery pack is connected to the positive electrode of the second battery pack. [0016] According to an embodiment of the present invention, the controller is connected to the switch circuit, and the controller is configured to: [0017] In the third state, the switch circuit is controlled to be connected to the positive electrode of the first battery pack to charge the first battery pack, [0018] and controlling the first bridge arm to provide power to the second battery pack. [0019] According to an embodiment of the present invention, the controller is connected to the switch circuit, and the controller is configured to: 5 in the fourth state, control the switch circuit to connect with the positive electrode of the second battery pack, charging the second battery pack, [0020] and controlling the first bridge arm to supply power to the first battery pack. [0021] According to an embodiment of the present invention, the first battery pack is an energy-type battery, the second battery pack is a power-type battery, and the charge-discharge rate of the power-type battery is greater than the charge-discharge rate of the energy-type battery. [0022] According to an embodiment of the present invention, the controller is further configured to: it further includes: a switching device, the first end of the switching device 0 is connected to the midpoint of the first battery pack and the second battery pack , the second terminal of the switching device and the [0023] The N wire connection from the motor. [0024] According to an embodiment of the present invention, the controller is configured to: control the motor controller to store braking feedback energy into the second battery pack; or, control the motor controller and the The first bridge arm is used to store braking feedback energy into the first battery pack. [0025] 5. In order to achieve the above object, the second embodiment of the present invention provides a vehicle, which includes the vehicle as described in the first aspect of the present invention. [0026] Energy conversion device of embodiment. [0027] In the energy conversion device according to the embodiment of the present invention, the first battery pack and the second battery pack can be heated alternately in a low-temperature environment to achieve simultaneous heating of the first battery pack and the second battery pack, wherein the second battery pack can also self-heat. , in low temperature environment [0028] By heating the first battery pack and the second battery pack, the charge and discharge performance of the battery is ensured; the first battery pack and the second battery pack of different chemical forms are used to overcome the problems of any type of power battery. The shortcomings in providing power energy for the entire vehicle enable the vehicle to have better power performance and meet the mileage requirements; the first battery pack and the second battery pack work together and are redundant for each other. When one battery fails, The system can still work normally, and the stability of the system is enhanced and the robustness is extremely high; the first battery pack and the second battery pack can output power to the load individually or in combination according to the load input needs; [0029] The load can feed back energy to the first battery pack and the second battery pack individually or simultaneously according to the actual situation; the high-voltage load is powered by 5 different power supplies (the first battery pack and the second battery pack). Description of drawings [0030] figure 1 It is a circuit diagram of an energy conversion device according to an embodiment of the present disclosure; [0031] figure 2 is a circuit diagram of an energy conversion device according to another embodiment of the present disclosure; [0032] 0 Figure 3(a) , 3(b) , 3(c) and 3(d) are the first battery pack and the second battery pack according to an embodiment of the present disclosure. [0033] Schematic diagram of the process of alternating mutual heating; [0034] Figure 4(a) , 4(b) , 4(c) and 4(d) are schematic diagrams of the self-heating process of the second battery pack according to an embodiment of the present disclosure; [0035] Figure 5 It is a circuit diagram of the connection circuit between the DC charging port and the first battery pack and the second battery pack according to an embodiment of the present disclosure; [0036] Figure 6(a) , 6(b) , 6(c) is a schematic diagram of charging the first battery pack according to an embodiment of the present disclosure; [0037] Figure 7(a) , 7(b) It is a schematic diagram of charging the second battery pack according to an embodiment of the present disclosure; [0038] Figure 8 It is a schematic diagram of feeding back energy to a high-voltage load to the second battery pack according to an embodiment of the present disclosure; [0039] Figure 9 It is a schematic diagram of feeding back energy to a high-voltage load to the first battery pack according to an embodiment of the present disclosure; [0040] Figure 10(a) , 10(b) It is a schematic diagram of the second battery pack performing high-power discharge according to an embodiment of the present disclosure; [0041] Figure 11(a) , 11(b) It is a schematic diagram of the first battery pack performing high-power discharge according to an embodiment of the present disclosure; [0042] Figure 12 This is a schematic diagram of a vehicle according to an embodiment of the present disclosure. [0043] Label description: [0044] 1. The first battery pack; 2. The first bridge arm; 3. The second battery pack; 4. Controller; 5. The second bridge arm; 6. DC charging port; 7. The first switch; 8. The second switch ; 9. Switching device; 10. High-voltage load; 31. First battery pack; 32. Second battery pack; 100. Energy conversion device. Detailed ways [0045] Embodiments of the present disclosure are described in detail below, examples of which are illustrated in the accompanying drawings, wherein the same or similar reference numerals throughout represent the same or similar elements or elements having the same or similar functions. The embodiments described below with reference to the accompanying drawings are exemplary and intended to explain the present disclosure and are not to be construed as limitations of the present disclosure. [0046] The energy conversion device and vehicle according to the embodiments of the present disclosure will be described in detail below with reference to the accompanying drawings and specific implementation modes. [0047] figure 1 This is a circuit diagram of an energy conversion device according to an embodiment of the present disclosure. like figure 1 As shown, the energy conversion device 100 may include: a first battery pack 1; a first inductor L1, the first end of the first inductor L1 is connected to the positive electrode of the first battery pack 1; a first bridge arm 2, the first bridge arm 2 The midpoint of is connected to the second end of the first inductor L1, the first end of the first bridge arm 2 is connected to the negative electrode of the first battery pack 1; the second battery pack 3, the positive electrode of the second battery pack 3 is connected to the first bridge The second end of the arm 2 is connected, and the negative electrode of the second battery pack 3 is connected to the first end of the first bridge arm 2; the controller 4 is connected to the first bridge arm 2, and the controller 4 is configured as: In the first state, the first bridge arm 2 is controlled to cause the first battery pack 1 and the second battery pack 3 to alternately charge and discharge, so as to heat the first battery pack 1 and the second battery pack 3 . [0048] In one embodiment of the present disclosure, the first battery pack 1 and the second battery pack 3 are power batteries of different chemical forms. Examples include different chemical forms of power batteries, such as power batteries and energy batteries. Power-type batteries can provide instantaneous large energy output. They have small compaction density and areal density to ensure the rapid movement of lithium ions in an instant, thereby releasing huge energy instantly. However, at the same time, under the same volume, power-type batteries The overall energy you have will be reduced. Energy batteries often have larger compaction density and areal density in order to store more energy in the same volume, but at the same time, it also means greater internal resistance and limited lithium ion's ability to move quickly. , which means that its ability to release large current instantaneously is limited. [0049] In one embodiment of the present disclosure, the first battery pack 1 and the second battery pack 3 of different chemical forms are used, and the first inductor L1 and the first bridge arm 2 are used to realize the first battery pack of different chemical forms. 1 and the second battery pack 3 to overcome the shortcomings of any form of power battery in providing power energy for the entire vehicle, so that the entire vehicle has better power performance and meets the cruising range requirements. [0050] In the embodiment of the present disclosure, the energy conversion device 100 using the first battery pack 1 and the second battery pack 3 in different chemical forms can simultaneously take advantage of the advantages of power-type batteries and energy-type batteries, which can meet the load's instantaneous high-power electricity demand. demand, and can have ultra-long cruising range (the energy battery has ultra-large capacity). [0051] In the embodiment of the present disclosure, the power type second battery pack 3 and the energy type first battery pack 1 cooperate and are mutually redundant. The first battery pack 1 and the second battery pack 3 can output power to the load individually or in combination according to load input requirements. The load can feed back energy to the first battery pack 1 and the second battery pack 3 individually or simultaneously according to actual conditions. [0052] In one embodiment of the present disclosure, the first battery pack 1 is an energy-type battery, the second battery pack 3 is a power-type battery, and the charge-discharge rate of the power-type battery is greater than the charge-discharge rate of the energy-type battery. [0053] In some embodiments, the first battery pack 1 is an energy-type battery, and the second battery pack 3 is a power-type battery. When the voltage of the second battery pack 3 is higher than that of the first battery pack 1, the first bridge arm 2 can use Boost DC (Direct Current, DC) circuit, see figure 1 . in, figure 1 The first bridge arm 2 shown is a Boost circuit, and its topology is not limited to figure 1 The circuit structure shown. [0054] It should be noted that the voltage of the second battery pack 3 may be higher than the first battery pack 1 or lower than the first battery pack 1 . When the voltage of the second battery pack 3 is lower than that of the first battery pack 1, the first bridge arm 2 can use a step-down DC circuit, see figure 2 , figure 2 The first bridge arm 2 is connected to the third inductor L3. in, figure 2 The first bridge arm 2 shown is a Buck buck circuit, and its topology is not limited to figure 2 The circuit structure shown. Any other circuit form that can realize the above step-up and step-down functions can be used. [0055] In one embodiment of the present disclosure, the controller 4 is configured to: in the first state, in the first half cycle of a control cycle, control the first bridge arm 2 to cause the first battery pack 1 to discharge, and to The second battery pack 3 is charged; in the second half cycle of a control cycle, the first bridge arm 2 is controlled, causing the first battery pack 1 to be charged and the second battery pack 3 to be discharged. [0056] In some embodiments, when the temperature of the first battery pack 1 and the second battery pack 3 is too low, the energy conversion device 100 can be controlled to enter the first state by controlling the upper switch group S1 and the lower switch of the first bridge arm 2 The opening and closing of group S2 causes the first battery pack 1 and the second battery pack 3 to alternately heat each other, so that the first battery pack 1 and the second battery pack 3 are heated simultaneously. [0057] In one embodiment of the present disclosure, as Figure 3(a) , 3(b) As shown, the controller 4 may be configured to: in the first state, during the first time period of the first half cycle, control the upper switch group S1 of the first bridge arm 2 to turn off, and control the upper switch group S1 of the first bridge arm 2 to turn off. The lower switch group S2 is turned on, causing the first battery pack 1 to discharge and the first inductor L1 to store energy; in the second period of the first half cycle, the upper switch group S1 controlling the first bridge arm 2 is turned on, and the first The lower switch group S2 of the bridge arm 2 is turned off, causing the first battery pack 1 to discharge, the first inductor L1 to release the stored energy, and the second battery pack 3 to charge. [0058] When the first battery pack 1 and the second battery pack 3 are heated at the same time, in the first time period of the first half cycle, the upper switch group S1 of the first bridge arm 2 can be controlled to be turned off, and the lower switch group S1 of the first bridge arm 2 can be controlled. The switch group S2 is turned on, causing the first battery pack 1, the first inductor L1 and the lower switch group S2 of the first bridge arm 2 to form a loop (see Figure 3(a)), the first battery pack 1 is discharged, and the first inductor L1 Store the energy of the first battery pack 1; in the second time period of the first half cycle, for example, after the energy storage of the first inductor L1 is completed, the upper switch group S1 of the first bridge arm 2 can be controlled to be turned on, and the first bridge The lower switch group S2 of arm 2 is disconnected, so that the first battery pack 1, the first inductor L1, the upper switch group S1 of the first bridge arm 2, and the second battery pack 3 form a loop (see Figure 3(b)). The loop The current in the battery charges the second battery pack 3 through the upper switch group S1 of the first bridge arm 2 . [0059] In one embodiment of the present disclosure, as Figure 3(c) , 3(d) As shown, the controller 4 may be configured to: in the first state, in the first time period of the second half cycle, control the upper switch group S1 of the first bridge arm 2 to be turned on, and the lower switch group S1 of the first bridge arm 2 is turned on. The switch group S2 is turned off, causing the second battery pack 3 to discharge, the first inductor L1 to store energy, and the first battery pack 1 to charge; in the second period of the second half cycle, the upper switch group S1 of the first bridge arm 2 is controlled. is turned off, and the lower switch group S2 of the first bridge arm 2 is turned on, causing the first inductor L1 to release the stored energy, and the first battery pack 1 is charged. [0060] When the first battery pack 1 and the second battery pack 3 are heated at the same time, in the first period of the second half cycle, the upper switch group S1 of the first bridge arm 2 can be controlled to be turned on, and the lower switch group S1 of the first bridge arm 2 can be controlled to be turned on. The switch group S2 is turned off, the second battery pack 3, the upper switch group S1 of the first bridge arm 2, the first inductor L1 and the first battery pack 1 form a loop (see Figure 3(c)), and the second battery pack 3 is discharged. , the first inductor L1 stores energy and charges the first battery pack 1 at the same time; in the second time period of the second half cycle, for example, after the energy storage of the first inductor L1 is completed, the upper switch group S1 of the first bridge arm 2 can be controlled is disconnected, and the lower switch group S2 of the first bridge arm 2 is turned on, the first inductor L1, the first battery pack 1 and the lower switch group S2 of the first bridge arm 2 form a loop (see Figure 3(d)). An inductor L1 transfers the stored energy to the first battery pack 1 . [0061] In one embodiment of the present disclosure, as figure 1 As shown, the second battery pack 2 also includes a first battery pack 31 and a second battery pack 32 connected in series. The positive electrode of the first battery pack 31 is connected to the second end of the first bridge arm 2, and the second battery pack 32 is The negative electrode is connected to the first end of the first bridge arm 2; the energy conversion device 100 also includes: at least one phase of the second bridge arm 5, the first end of the second bridge arm 5 is connected to the negative electrode of the second battery pack 32, and the second The second end of the bridge arm 5 is connected to the positive electrode of the first battery pack 31; at least one phase of the second inductor L2, the first end of the second inductor L2 is connected to the midpoint of the corresponding second bridge arm 5, the second inductor L2 The second end is connected to the midpoint of the first battery pack 31 and the second battery pack 32; the controller 4 is connected to the second bridge arm 5, and the controller 4 is configured to: in the second state, control the second bridge arm 5. Cause the first battery group 31 and the second battery group 32 to charge and discharge alternately to heat the first battery group 31 and the second battery group 32 . in, figure 1 A circuit diagram with a three-phase second bridge arm 5 and a three-phase second inductor L2 is shown. [0062] In some embodiments, when the temperatures of the first battery pack 1 and the second battery pack 3 are too low, the second battery pack 3 can be heated separately. When the second battery pack 3 is heated separately, the energy can be controlled. The conversion device 100 enters the second state and can alternately heat the first battery group 31 and the second battery group 32 by controlling the opening and closing of the upper switch group S3 and the lower switch group S4 of the second bridge arm 5 to achieve the second Battery pack 3 is self-heating. [0063] In the embodiment of the present disclosure, the first battery pack 31 and the second battery pack 32 may be different battery packs, or they may be a battery pack formed by dividing the same battery pack into two. [0064] In one embodiment of the present disclosure, as Figure 4(a) , 4(b) The controller 4 shown can be configured to: in the second state, in the first half cycle of a control cycle, control the second bridge arm 5 to cause the first battery pack 31 to discharge and charge the second battery pack 32 ; In the second half cycle of a control cycle, the second bridge arm 5 is controlled, causing the first battery pack 31 to be charged, and the second battery pack 32 to be discharged. [0065] In one embodiment of the present disclosure, as Figure 4(a) and 4(b) , Figure 4(c) and 4(d) As shown, the controller 4 is configured to: in the second state, in the first time period of the first half cycle, control the upper switch group S3 of the second bridge arm 5 to conduct, and the lower switch of the second bridge arm 5 Group S4 is disconnected, causing the first battery group 31 to discharge and the second inductor L2 to store energy; in the second period of the first half cycle, the upper switch group S3 controlling the second bridge arm 5 is disconnected, and the second bridge arm The lower switch group S4 of 5 is turned on, causing the second inductor L2 to store energy and release the stored energy, and the second battery group 32 is charged. [0066]When realizing the self-heating of the second battery pack 3, in the first time period of the first half cycle, the upper switch group S3 of the second bridge arm 5 can be controlled to be turned on, and the lower switch group S4 of the second bridge arm 5 can be controlled to be turned off. , so that the first battery pack 3, the upper switch group S3 of the second bridge arm 5 and the second inductor L2 form a loop (see Figure 4(a)), the first battery pack 31 discharges, and the second inductor L2 stores the first battery pack 31 energy. In the second time period of the first half cycle, after the energy storage of the second inductor L2 is completed, the upper switch group S3 of the second bridge arm 5 can be controlled to be turned off, and the lower switch group S4 of the second bridge arm 5 can be controlled to be turned on. The second inductor L2, the second battery pack 32, the lower switch group S4 of the second bridge arm 5 and the second battery pack 32 form a loop (see FIG. 4(b)), and the second inductor L2 conducts a circuit on the second battery pack 32. Charge. [0067] In one embodiment of the present disclosure, as Figure 4(c) and 4(d) As shown, the controller 4 may be configured to: in the second state, in the first time period of the second half cycle, control the upper switch group S3 of the second bridge arm 5 to turn off, and the lower switch group S3 of the second bridge arm 5 The switch group S4 is turned on, causing the second battery group 32 to discharge and the second inductor L2 to store energy; in the first period of the second half cycle, the upper switch group S3 controlling the second bridge arm 5 is turned on, and the second bridge The lower switch group S4 of the arm 5 is turned off, causing the second inductor L2 to store energy and release the stored energy, and the first battery group 31 is charged. [0068] When realizing the self-heating of the second battery pack 3, in the first period of the second half cycle, the upper switch group S3 of the second bridge arm 5 can be controlled to be turned off, and the lower switch group S4 of the second bridge arm 5 can be controlled to be turned on. , so that the second battery pack 32, the lower switch group S4 of the second bridge arm 5 and the second inductor L2 form a loop (see Figure 4(c)), the second battery pack 32 discharges, and the second inductor L2 stores the second battery pack 32 released energy; in the first period of the second half cycle, after the energy storage of the second inductor L2 is completed, the upper switch group S3 of the second bridge arm 5 can be controlled to be turned on, and the lower switch of the second bridge arm 5 The group S4 is disconnected, so that the second inductor L2, the upper switch group S3 of the second bridge arm 5 and the first battery group 31 form a loop (see Figure 4(d)), and the second inductor L2 passes through the upper switch group S3 of the second bridge arm 5. The switch group S3 releases the stored energy to the first battery group 31 . [0069] In one embodiment of the present disclosure, the bridge arm of the multiplexed motor controller can be used as the second bridge arm 5, and the coil of the multiplexed motor can be used as the second inductor L2. in, figure 1 The three-phase second bridge arm 5 can be equivalent to a multiplexed motor controller. figure 1 The three-phase second inductor L2 can be equivalent to the motor. [0070] In the energy conversion device 100 in the embodiment of the present disclosure, in a low-temperature environment, the first battery pack 1 and the second battery pack 3 can heat each other, and the second battery pack 3 can | 1. An energy conversion device, It is characterized by, These include: The first battery pack; a first inductor, the first end of the first inductor is connected to the positive electrode of the first battery pack; A first bridge arm, the midpoint of the first bridge arm is connected to the second end of the first inductor, and the first end of the first bridge arm is connected to the negative electrode of the first battery pack; a second battery pack, the positive electrode of the second battery pack is connected to the second end of the first bridge arm, and the negative electrode of the second battery pack is connected to the first end of the first bridge arm; A controller, the controller is connected to the first bridge arm, and the controller is configured to: in a first state, control the first bridge arm to cause the first battery pack and the second battery pack to charge alternately. Discharge to heat the first battery pack and the second battery pack. 2. The energy conversion device according to claim 1, It is characterized by, The controller is configured to: In the first state, in the first half cycle of a control cycle, the first bridge arm is controlled to cause the first battery pack to discharge and charge the second battery pack; In the second half period of a control period, the first bridge arm is controlled to cause the first battery pack to be charged and the second battery pack to be discharged. 3. Energy conversion device according to claim 2, It is characterized by, The controller is configured to: In the first state, during the first time period of the first half cycle, the upper switch group of the first bridge arm is controlled to be turned off, and the lower switch group of the first bridge arm is controlled to be turned on, causing the third A battery pack is discharged and the first inductor stores energy; In the second time period of the first half cycle, the upper switch group of the first bridge arm is controlled to be turned on, and the lower switch group of the first bridge arm is turned off, causing the first battery pack to discharge, and the The first inductor releases the stored energy and the second battery pack is charged. 4. The energy conversion device according to claim 2, It is characterized by, The controller is configured to: In the first state, during the first period of the second half cycle, the upper switch group of the first bridge arm is controlled to be turned on, and the lower switch group of the first bridge arm is turned off, causing the second The battery pack is discharged, the first inductor stores energy, and the first battery pack is charged; In the second time period of the second half cycle, the upper switch group of the first bridge arm is controlled to be turned off, and the lower switch group of the first bridge arm is turned on, causing the first inductor to release the stored energy, The first battery pack is charged. 5. The energy conversion device according to claim 1, It is characterized by, The second battery pack includes a first battery group and a second battery group connected in series. The positive electrode of the first battery group is connected to the second end of the first bridge arm, and the negative electrode of the second battery group is connected to the second end of the first bridge arm. The first end of the first bridge arm is connected; The energy conversion device also includes: At least one phase second bridge arm, the first end of the second bridge arm is connected to the negative electrode of the second battery pack, and the second end of the second bridge arm is connected to the positive electrode of the first battery pack; At least one phase second inductor, the first end of the second inductor is connected to the midpoint of the corresponding second bridge arm, the second end of the second inductor is connected to the first battery pack and the second battery pack. midpoint connection; The controller is connected to the second bridge arm, and the controller is configured to: in the second state, control the second bridge arm to cause the first battery group and the second battery group to alternately charge and discharge. , to heat the first battery pack and the second battery pack. 6. Energy conversion device according to claim 5, It is characterized by, The controller is configured to: In the second state, in the first half cycle of a control cycle, the second bridge arm is controlled to cause the first battery pack to discharge and charge the second battery pack; In a second half cycle of a control cycle, the second bridge arm is controlled to cause the first battery pack to be charged and the second battery pack to be discharged. 7. The energy conversion device according to claim 6, It is characterized by, The controller is configured to: In the second state, during the first time period of the first half cycle, the upper switch group of the second bridge arm is controlled to be turned on, and the lower switch group of the second bridge arm is turned off, causing the first The battery pack is discharged and the second inductor stores energy; In the second period of the first half cycle, the upper switch group of the second bridge arm is controlled to be turned off, and the lower switch group of the second bridge arm is turned on, causing the second inductor to release the stored energy. energy to charge the second battery pack. 8. The energy conversion device according to claim 6, It is characterized by, The controller is configured to: In the second state, during the first time period of the second half cycle, the upper switch group of the second bridge arm is controlled to be turned off, and the lower switch group of the second bridge arm is turned on, causing the second The battery pack is discharged and the second inductor stores energy; In the first period of the second half cycle, the upper switch group of the second bridge arm is controlled to be turned on, and the lower switch group of the second bridge arm is turned off, causing the second inductor to release the stored energy. energy to charge the first battery pack. 9. The energy conversion device according to claim 5, It is characterized by, The bridge arm of the motor controller is multiplexed as the second bridge arm, and the coil of the motor is multiplexed as the second inductor. 10. The energy conversion device according to one of claims 1-9, It is characterized by, It also includes: DC charging port; Switch circuit, the first end of the switch circuit is connected to the positive electrode of the DC charging port, and the second end of the switch circuit is selectively connected to the positive electrode of the first battery pack and the positive electrode of the second battery pack . 11. The energy conversion device according to claim 10, It is characterized by, The controller is connected to the switch circuit, and the controller is configured to: in a third state, control the switch circuit to connect with the positive electrode of the first battery pack to charge the first battery pack, and controlling the first bridge arm to provide power to the second battery pack. 12. The energy conversion device according to claim 10, It is characterized by, The controller is connected to the switch circuit, and the controller is configured to: in a fourth state, control the switch circuit to connect with the positive electrode of the second battery pack to charge the second battery pack, and controlling the first bridge arm to supply power to the first battery pack. 13. The energy conversion device according to claim 1, It is characterized by, The first battery pack is an energy battery, the second battery pack is a power battery, and the charge and discharge rate of the power battery is greater than the charge and discharge rate of the energy battery. 14. The energy conversion device according to claim 9, It is characterized by, It also includes: A switching device, the first end of the switching device is connected to the midpoint of the first battery pack and the second battery pack, and the second end of the switching device is connected to the N line drawn from the motor. 15. The energy conversion device according to claim 9, It is characterized by, The controller is configured to: control the motor controller to store braking feedback energy into the second battery pack; or control the motor controller and the first bridge arm to store braking feedback energy. Dynamic feedback energy is stored in the first battery pack. 16. A vehicle, It is characterized by, It includes an energy conversion device according to any one of claims 1-15. | 比亚迪股份有限公司
27 | CN118073780A | Examining | BYD CO LTD ¦ SHENZHEN BYD LITHIUM BATTERY | Cell electrodes¦Secondary cells¦Cell component details | 2022-11-24 | 2024-05-24 | Adhesive and preparation method thereof, battery diaphragm and battery | The invention provides an adhesive and a preparation method thereof, a battery diaphragm and a battery. The adhesive comprises an adhesive material particle, the adhesive material particle comprises a core part and a shell part, the shell part wraps at least part of the outer surface of the core part, the core part comprises a crystalline polymer, and the shell part comprises an amorphous polymer. When the adhesive provided by the invention is applied to the battery, components of the battery can be bonded together before electrolyte is injected, the core parts of the adhesive material particles in the adhesive are crystalline polymers, the swelling degree of the adhesive material particles in the electrolyte is very low, and diaphragm holes cannot be blocked, so that the cycle performance of the battery can be improved. | Technical field [0001] The present application relates to the field of batteries, and in particular to adhesives and preparation methods thereof, battery separators and batteries. Background technique [0002] Lithium-ion batteries are widely used in people's daily lives due to their high energy density, long cycle life, and low environmental pollution. Lithium-ion batteries include a separator and positive and negative electrode sheets. The separator is placed between the positive and negative electrode sheets. Its main function is to prevent the positive and negative electrode sheets from being short-circuited due to direct contact. The separator is usually coated with an adhesive, and the adhesive is used to seal the separator. Bonded with positive and negative electrodes. [0003] At present, the process of bonding the separator to the pole piece mainly includes: stacking the separator and pole piece coated with adhesive, then injecting the electrolyte, using the adhesive to swell in the electrolyte to produce adhesion, and attaching the separator to the pole piece. Bonded together with the pole pieces. However, in the existing bonding method, the adhesive will swell greatly in the electrolyte and easily block the pores of the separator, thereby blocking the movement of lithium ions between the positive and negative electrode sheets, resulting in poor cycle performance of the battery. Contents of the invention [0004] In order to solve the above technical problems, the present application provides an adhesive and a preparation method thereof, a battery separator and a battery. When the adhesive is applied to a battery, the components of the battery can be bonded together before injecting the electrolyte, and due to the The core of the adhesive material particles in the adhesive is a crystalline polymer, which has a very low degree of swelling in the electrolyte and will not block the separator holes, thereby improving the cycle performance of the battery. [0005] A first aspect of the present application provides an adhesive. The adhesive includes adhesive material particles. The adhesive material particles include a core part and a shell part. The shell part wraps at least part of the outer surface of the core part. , the core part includes a crystalline polymer, and the shell part includes an amorphous polymer. [0006] A second aspect of the present application provides a method for preparing an adhesive. The method for preparing an adhesive includes: mixing a crystalline polymer, a shell material, an emulsifier and a solvent and stirring evenly to obtain a mixed solution; An initiator is added dropwise to the mixed solution, causing the shell material to undergo a polymerization reaction on the outer surface of the crystalline polymer to form a shell containing an amorphous polymer, and the shell wraps the crystalline polymer at least part of its outer surface. [0007] This application provides an adhesive and a preparation method for the adhesive. In the adhesive, the adhesive material particles include a core part and a shell part. The core part includes a crystalline polymer, and the shell part includes an amorphous polymer. Polymer, when the adhesive is applied to the battery, the separator can be bonded to the positive electrode sheet and the negative electrode sheet respectively by heating the adhesive at low temperature before injecting the electrolyte, and, due to the core The part is a crystalline polymer, which has a low degree of swelling in the electrolyte of the battery, making it difficult for the particles of the adhesive material to stick together, thereby not blocking the holes of the separator of the battery, and is conducive to the passage of ions through the holes. The positive electrode piece and the negative electrode piece of the battery move between each other, thereby improving the cycle performance of the battery. [0008] A third aspect of the present application provides a battery separator. The battery separator includes a base film and an adhesive layer. The adhesive layer is provided on one side of the base film or on opposite sides of the base film. The adhesive layer The bonding layer includes the aforementioned adhesive. [0009] The battery separator provided by this application includes an adhesive layer. The adhesive layer includes the adhesive. The adhesive material particles in the adhesive include a core part and a shell part. The core part includes crystalline polymerization. The shell part includes an amorphous polymer, and by heating the battery separator at low temperature before injecting the electrolyte, the battery separator can be bonded to the positive electrode sheet and the negative electrode sheet of the battery respectively, and because The core part is a crystalline polymer, which has a low degree of swelling in the electrolyte of the battery, making it difficult for the adhesive material particles to stick together, thereby not blocking the holes of the battery separator, which is conducive to the diffusion of ions The positive electrode piece and the negative electrode piece of the battery move between each other, thereby improving the cycle performance of the battery. [0010] A fourth aspect of the present application provides a battery. The battery includes a positive electrode sheet, a negative electrode sheet, and the aforementioned battery separator. The battery separator is located between the positive electrode sheet and the negative electrode sheet. [0011] An adhesive layer is provided between the positive electrode sheet and the negative electrode sheet of the battery provided by the present application. The adhesive layer includes an adhesive. The adhesive material particles in the adhesive include a core part and a shell part. The core part The part includes a crystalline polymer, and the shell part includes an amorphous polymer. Before injecting the electrolyte, the battery separator is heated at low temperature. Under low-temperature heating, the amorphous polymer of the shell part melts, and can The battery separator is bonded to the positive electrode sheet and the negative electrode sheet of the battery respectively, and since the core part is a crystalline polymer, the degree of swelling in the electrolyte of the battery is low, so that the bonding The material particles are not easy to stick together, thereby not blocking the holes of the battery separator, which is conducive to the movement of ions between the positive electrode sheet and the negative electrode sheet of the battery, thereby improving the cycle performance of the battery. Description of drawings [0012] In order to explain the technical solutions of the present application more clearly, the following will briefly introduce the drawings required for the implementation. Obviously, the drawings in the following description are some implementations of the present application. For those of ordinary skill in the art, Generally speaking, other drawings can be obtained based on these drawings without any creative effort. [0013] figure 1 A schematic structural diagram of the adhesive material particles of the adhesive provided in the embodiment of the present application. [0014] figure 2 A flow chart of the preparation method of the adhesive provided in the embodiment of the present application. [0015] image 3 This is a schematic cross-sectional structural diagram of a battery separator according to an embodiment of the present application. [0016] Figure 4 A schematic cross-sectional structural diagram of a battery separator provided for another embodiment of the present application. [0017] Figure 5 A schematic cross-sectional structural diagram of a battery provided in an embodiment of the present application. [0018] Figure 6 This is a scanning electron microscope image of the adhesive layer of the battery separator provided in one embodiment of the application. [0019] Figure 7 Scanning electron microscope image of the adhesive layer of the battery separator provided for another embodiment of the application. [0020] Description of main component symbols: [0021] Adhesive material particles 100 [0022] Nuclear Department 10 [0023] Shell 20 [0024] Battery separator 200 [0025] basement membrane 30 [0026] Adhesive layer 40 [0027] First adhesive layer 41 [0028] Second adhesive layer 42 [0029] Battery 300 [0030] Positive electrode sheet 50 [0031] Negative plate 60 Detailed ways [0032] The technical solutions in the embodiments of the present application will be clearly and completely described below with reference to the accompanying drawings in the embodiments of the present application. Obviously, the described embodiments are only some of the embodiments of the present application, rather than all of the embodiments. Based on the embodiments in this application, all other embodiments obtained by those of ordinary skill in the art without creative efforts fall within the scope of protection of this application. [0033] In the description of this application, the terms "first", "second", etc. are used to distinguish different objects, rather than to describe a specific sequence. In addition, the terms "upper", "lower", "outer", etc. indicate the orientation. Or the positional relationship is based on the orientation or positional relationship shown in the drawings, which is only for the convenience of describing the present application and simplifying the description, and does not indicate or imply that the device or element referred to must have a specific orientation, be constructed and operated in a specific orientation. , therefore cannot be understood as a limitation on this application. [0034] In the description of this application, unless otherwise explicitly stipulated and limited, the term "connection" should be understood in a broad sense. For example, it can be a fixed connection, a detachable connection, or an integral connection; it can be a direct connection, or it can be an integral connection. Indirect connection through an intermediary can also be an internal connection between two components; it can be a communication connection; it can be an electrical connection. For those of ordinary skill in the art, the specific meanings of the above terms in this application can be understood according to specific circumstances. [0035] The diagrams provided in the embodiments of the present application only illustrate the basic concept of the present application in a schematic manner. The diagrams only show the components related to the present application and are not drawn according to the number, shape and size of the components in actual implementation. The actual During implementation, the type, quantity and proportion of each component can be changed at will, and the component layout may also be more complex. [0036] The present application provides an adhesive, which includes adhesive material particles. See figure 1 , which is a schematic structural diagram of the adhesive material particles 100 of the adhesive provided in the embodiment of the present application, such as figure 1 As shown, the bonding material particle 100 includes a core part 10 and a shell part 20. The shell part 20 wraps at least part of the outer surface of the core part 10. The core part 10 includes a crystalline polymer. The shell part 20 Portion 20 includes an amorphous polymer. [0037] The adhesive provided in the embodiment of the present application includes adhesive material particles 100. The adhesive material particles 100 include a core part 10 and a shell part 20. When the adhesive is applied to a battery, the adhesive is disposed on On the separator of the battery, since the shell part 20 includes an amorphous polymer, the battery core can be encapsulated by dry pressing, that is, before injecting the electrolyte, the adhesive is heated at low temperature, so that the The amorphous polymer of the shell 20 melts and softens to generate viscosity, and the separator is bonded to the positive electrode sheet and the negative electrode sheet respectively. Compared with the existing method of laminating the separator and the electrode sheet coated with adhesive, , then inject the electrolyte, and use the adhesive to swell in the electrolyte to produce adhesiveness to bond the separator and the pole piece together. The adhesive material particles in the adhesive provided in the embodiments of the present application The separator and the pole pieces can be bonded together before the electrolyte is injected, so that the separator and the pole pieces are fixed together, so that the separator, positive and negative poles can be avoided before the separator, positive and negative poles are packaged into the hard case. The sheet deviation and misalignment will affect the battery performance; and because the core part 10 includes a crystalline polymer, the swelling degree of the core part 10 in the electrolyte of the battery is very small, which can prevent the adhesive material particles 100 from sticking together. , thereby not blocking the holes of the separator of the battery, and facilitating the movement of ions between the positive electrode sheet and the negative electrode sheet of the battery through the holes, thereby improving the cycle performance of the battery. During the dry pressing process, the temperature can be raised to equal to or slightly higher than the melting starting temperature of the core portion 10 so that the core portion 10 softens and becomes viscous, thereby further converting the separator of the battery. The separator is bonded to the positive electrode sheet and the negative electrode sheet respectively, thereby improving the bonding strength between the separator and the positive electrode sheet and the negative electrode sheet. [0038] Wherein, the core part 10 and the shell part 20 form a core-shell structure. like figure 1 As shown, the shell part 20 can completely wrap the core part 10 . In other embodiments, the shellable portion 20 can wrap part of the outer surface of the core portion 10 . [0039]Wherein, the glass transition temperature of the amorphous polymer of the shell 20 is greater than or equal to 0°C and less than or equal to 70°C. Preferably, the glass transition temperature of the amorphous polymer of the shell part 20 is greater than or equal to 10°C and less than or equal to 70°C. More preferably, the glass transition temperature of the amorphous polymer of the shell part 20 is The temperature is greater than or equal to 30℃ and less than or equal to 70℃. Wherein, the glass transition temperature of the amorphous polymer of the shell part 20 is greater than or equal to 30°C, that is, the amorphous polymer of the shell part 20 is in a glassy state at normal temperature, so that when the bonding After the agent is disposed on the base film to form the separator of the battery, the separator itself will not be adhered. The glass transition temperature of the amorphous polymer of the shell 20 is less than or equal to 70° C., which is beneficial to adhering the adhesive to the object to be bonded, for example, when the adhesive is applied to In the case of a battery, the glass transition temperature of the amorphous polymer of the shell 20 is relatively low. When the adhesive is disposed on the base film, the adhesive can be heated at low temperature to make the adhesive The amorphous polymer melts and has viscosity, so that the adhesive material particles can adhere to the base film to form a separator, and the amorphous polymer on the separator can be melted by low-temperature heating to make the separator adhere to the pole piece. connection, which is conducive to bonding the diaphragm and the pole piece together. In some embodiments, the shell 20 is composed of the amorphous polymer. The glass transition temperature of the amorphous polymer is the glass transition temperature of the shell 20 . [0040] The glass transition temperature of the shell part 20 can be measured by DSC (Differential Scanning Calorimetry). Specifically, about 20 mg of the adhesive material particles 100 are weighed and placed in a crucible. The crucible is heated at a heating rate of °C/min, and the heat flow rate and temperature during the heating process are recorded until the temperature reaches 80 °C, thereby obtaining a DSC curve, and the glass transition temperature of the shell 20 is determined according to the DSC curve. [0041] In some embodiments, the adhesive is applied to a battery, and the swelling degree of the core part 20 in the electrolyte of the battery is greater than 0 and less than or equal to 0.5, that is, the swelling degree of the core part 20 in the electrolyte of the battery is The degree of swelling in the electrolyte is very low, so that after the electrolyte is injected, the bonding material particles 100 are not easy to stick together, thereby facilitating the ions in the electrolyte to pass through the gaps between the bonding material particles 100 While moving between the positive electrode sheet and the negative electrode sheet of the battery, and since the adhesive material particles 100 are not easy to stick together, the holes in the separator of the battery can be avoided from being blocked, which is further beneficial to the electrolysis. The ions in the liquid move between the positive electrode sheet and the negative electrode sheet, thereby improving the cycle performance of the battery. In addition, the swelling degree of the core part 10 in the electrolyte is very low, and the amount of electrolyte absorbed by the core part 10 is very small, which can avoid the problem of increased internal resistance of the battery caused by too little electrolyte. [0042] Wherein, the swelling degree of the adhesive material particles 100 in the electrolyte is 0-6, preferably, the swelling degree is 0-4, and more preferably, the swelling degree is 0-3. The swelling degree of the adhesive material particles 100 in the electrolyte is small, which can prevent the adhesive material particles 100 from sticking together, thereby not blocking the holes of the battery separator, and is conducive to the passage of ions through the holes. The positive electrode piece and the negative electrode piece of the battery move between each other, thereby improving the cycle performance of the battery. [0043] The specific process for measuring the swelling degree of the adhesive material particles 100 in the electrolyte can be as follows: placing the adhesive material particles 100 in a 5cm*5cm*2cm Teflon mold, and placing the Teflon The Teflon mold is placed in an oven for baking. The oven temperature is 250°C. During the baking process, 100% of the adhesive material particles are melted. After baking for 12 hours, the Teflon mold is taken out and cooled, and a film with a thickness of 0.5cm is obtained by pressing. ; Cut the film to obtain a test diaphragm with a length and width of 1cm and 1cm respectively, weigh the test diaphragm and record the weight W1; soak the test diaphragm in a container containing the electrolyte, and seal it and place the container in an oven with the oven temperature being 60°C; after 72 hours, take out the test diaphragm from the container and weigh it, and record the weight W2; calculate the weight of the adhesive material particles 100 in the electrolyte Swelling degree S1, S1=W2/W1. [0044] Wherein, preferably, the swelling degree of the core part 20 in the electrolyte of the battery is greater than 0 and less than or equal to 0.3, which can further reduce the swelling of the core part 20 in the electrolyte of the battery. More preferably, the swelling degree of the core part 20 in the electrolyte of the battery is greater than 0 and less than or equal to 0.15, which can further reduce the swelling of the core part 20 in the electrolyte of the battery, and more It is beneficial to improve the cycle performance of the battery and reduce the internal resistance of the battery. [0045] In some embodiments, the mass ratio of the core part 10 and the shell part 20 is (60-90): (10-40), that is, the mass of the crystalline polymer and the amorphous polymer The ratio is (60-90): (10-40). When the mass ratio of the core portion 10 to the shell portion 20 is within this range, the adhesive has better bonding performance and the overall swelling degree of the adhesive material particles 100 is lower. [0046] Wherein, by controlling the mass ratio of the core part 10 and the shell part 20 , the area of ​​the outer surface of the core part 10 covered by the shell part 20 can be controlled. [0047] In some embodiments, the adhesive is applied to a battery, and the swelling degree of the shell 20 in the electrolyte of the battery is greater than 0 and less than or equal to 5. Among them, the swelling degree of the shell part 20 is not high, the amount of electrolyte absorbed is relatively small, and relative to the core part 10, the proportion of the shell part 20 is lower, so when the adhesive material When the particles 100 are in the electrolyte, the overall swelling degree of the adhesive material particles 100 is low, and the amount of electrolyte absorbed is relatively small. The adhesive material particles 100 are not easy to stick together, which is beneficial to the electrolysis. The ions in the liquid move through the adhesive material particles 100 between the positive electrode sheet and the negative electrode sheet of the battery, and the adhesive material particles 100 are not easy to stick together, which can avoid holes in the separator of the battery. Being blocked further facilitates the movement of ions in the electrolyte between the positive electrode sheet and the negative electrode sheet, thereby improving the cycle performance of the battery. In addition, the swelling degree of the shell part 20 is not high, and the amount of electrolyte absorbed is relatively small, which can avoid the problem of increasing the internal resistance of the battery due to excessive absorption of electrolyte. [0048] Wherein, preferably, the swelling degree of the shell part 20 in the electrolyte of the battery is greater than 1 and less than or equal to 3. More preferably, the swelling degree of the shell part 20 in the electrolyte of the battery is greater than 1 and less than or equal to 2.5. [0049] In some embodiments, the average particle diameter (D50) of the adhesive material particles 100 is 0.2-15 μm, which can take into account both the energy density and adhesive performance of the battery. The average particle size of the adhesive material particles 100 can be measured by a particle size analyzer. D50 refers to the particle size corresponding to when the cumulative particle size distribution percentage of the sample reaches 50%, that is, among the multiple adhesive material particles 100, The number of adhesive material particles 100 having a particle diameter greater than D50 accounts for 50% of the total number, and the number of adhesive material particles 100 having a particle diameter smaller than D50 accounts for 50% of the total number. [0050] The average particle diameter of the core part 10 is 0.1-10 μm, and the average thickness of the shell part 20 is 0.1-5 μm. [0051] Wherein, when the particle diameter of the adhesive material particles 100 is 0.2-15 μm, the amount of electrolyte absorbed by the shell part 20 can be smaller, preventing the adhesive material particles 100 from adhering, and ensuring that the Adhesion performance of the adhesive material particles 100. [0052] Among them, preferably, the average particle diameter of the adhesive material particles 100 is 0.5-10 μm, which can better balance the adhesive performance and the energy density of the battery. More preferably, the average particle diameter of the adhesive material particles 100 is It is 0.5-5 μm, which can further balance the bonding performance of the adhesive material particles 100 and the energy density of the battery. [0053] Among them, preferably, the average particle diameter of the core part 10 is 0.4-6 μm, which can better balance the bonding performance and the energy density of the battery. More preferably, the average particle diameter of the core part 10 is 0.4-4 μm. It is possible to achieve a better balance between the adhesive performance of the adhesive material particles 100 and the energy density of the battery. [0054] Among them, preferably, the average thickness of the shell part 20 is 0.1-3 μm, which can reduce the amount of electrolyte absorbed by the shell part 20 and further take into account the energy density of the battery. More preferably, the shell part 20 has an average thickness of 0.1-3 μm. The average thickness is 0.1-1.5 μm, which can further reduce the amount of electrolyte absorbed by the shell part 20 and further take into account the energy density of the battery. [0055] In some embodiments, the average thickness of the shell portion 20 is smaller than the average particle diameter of the core portion 10 , which can reduce the amount of electrolyte absorbed by the adhesive material particles 100 per unit particle size. quantity. [0056] In some embodiments, the crystalline polymer of core 10 has a crystallinity of 50%-95%. In some embodiments, the core part 10 is composed of the crystalline polymer, and the crystallinity of the crystalline polymer is the crystallinity of the core part 10 . [0057] Among them, the crystallinity of the core part 10 can be measured by DSC (Differential Scanning Calorimetry). Specifically, about 20 mg of the adhesive material particles 100 are placed in a crucible and heated at 5°C/min. The crucible is heated at a heating rate, and the heat flow rate and temperature during the heating process are recorded until the temperature reaches 250°C, thereby obtaining a DSC curve. According to the DSC curve, the heat enthalpy of the core part 10 per unit mass is determined, and then according to the Query the material of the core part 10 to obtain the theoretical enthalpy of the material when it is 100% crystallized. The crystallinity of the core part 10 is equal to the ratio of the thermal enthalpy of the core part 10 per unit mass to the theoretical enthalpy. [0058] Wherein, when the crystallinity of the crystalline polymer is within this range, the proportion of crystal regions of the crystalline polymer is relatively high, and the crystal regions will not swell in the electrolyte, so that the core portion 10 is The degree of swelling in the electrolyte is very low, so that the adhesive material particles 100 are not prone to adhesion in the electrolyte. Moreover, when the electrolyte is injected, since the crystal regions of the crystalline polymer will not swell and the crystallinity of the crystalline polymer is high, the crystal regions can play a role in supporting the skeleton, making the battery There is a gap between the separator and the electrode plate (positive electrode plate/negative electrode plate), so that the electrolyte can fully infiltrate the separator and the electrode plate through the gap, thereby improving the infiltration effect of the electrolyte and thereby reducing the internal resistance of the battery. and improve battery cycle performance. [0059] In some embodiments, the core portion 10 includes polyolefin resin, that is, the crystalline polymer includes polyolefin resin. [0060] In some embodiments, the polyolefin resin includes at least one of polyethylene, polypropylene, polyvinylidene fluoride, poly1-butene, and poly4-methyl-1-pentene. The above-mentioned polyolefin resins are all crystalline polymers and include crystal regions. Wherein, the polyethylene may include at least one of low density polyethylene, high density polyethylene and linear low density polyethylene. [0061] In some embodiments, the melting point of the crystalline polymer of the core part 10 is greater than or equal to 90°C and less than or equal to 200°C, that is, the melting point of the core part 10 is greater than or equal to 90°C and less than or equal to 200°C. [0062]The melting point of the core part 10 can be measured by DSC (Differential Scanning Calorimetry). Specifically, about 20 mg of the adhesive material particles 100 are placed in a crucible and heated at 5°C/min. The crucible is heated at a heating rate, and the heat flow rate and temperature during the heating process are recorded until the temperature reaches 250°C, thereby obtaining a DSC curve, and the melting point of the core 10 is determined based on the DSC curve. [0063] In some embodiments, when the adhesive is applied to the battery, the adhesive can be disposed on opposite sides of the base film, and the adhesive is heated at a low temperature so that the shell portion 20 Melt and soften and adhere to the opposite sides of the base film to form a separator, and then place the positive electrode sheet and the negative electrode sheet on the opposite sides of the separator, and bond the separator, the positive electrode sheet, and the negative electrode sheet on the Together, during the hot pressing process, the temperature can be raised to a temperature equal to or greater than the melting starting temperature of the core part 10 and less than the melting point of the core part 10. When the core part 10 is at a temperature equal to its melting starting temperature, When the ambient temperature reaches the initial temperature, the core portion 10 begins to melt and has a certain viscosity, which can bond the separator and the positive electrode sheet or the negative electrode sheet together. After cooling, the separator, the positive electrode sheet and the negative electrode sheet are fixed as one body. , and during the hot pressing process, the amorphous polymer also melts and has viscosity, and can work with the crystalline polymer to bond the separator to the positive and negative electrode sheets. The temperature of the hot pressing treatment can be lower than the melting point of the core part 10 to avoid the possibility that the adhesive material particles 100 may be bonded together due to the complete melting of the core part 10 into a liquid state. [0064] Wherein, the melting peak of the core part 10 can be obtained through DSC (Differential Scanning Calorimetry, Differential Scanning Calorimetry) equipment, and the melting starting temperature of the core part 10 can be determined based on the obtained melting peak. [0065] Among them, when the battery including the adhesive is subjected to a hot box test, since the melting point of the core part 10 is relatively high, the core part 10 can absorb part of the heat generated by the battery during the heating process, thus improving the performance of the battery. Pass rate for hot box testing. [0066] Among them, preferably, the melting point of the crystalline polymer of the core part 10 is greater than or equal to 90°C and less than or equal to 160°C. More preferably, the melting point of the core part 10 is greater than or equal to 90°C and less than or equal to 140°C. °C, further lowering the temperature at which the core portion 10 begins to melt, thereby further lowering the temperature of the hot pressing treatment. [0067] In some embodiments, the amorphous polymer of the shell portion 20 is polymerized by at least a first monomer, and the first monomer is a monomer containing a propylene group. The shell portion 20 can be obtained as an amorphous polymer by polymerizing a monomer containing a propylene group. [0068] Wherein, in some embodiments, the acryl-containing monomer includes at least one of methacrylonitrile, methyl acrylate, ethyl acrylate, methyl methacrylate, ethyl methacrylate and acrylonitrile, The glass transition temperature of the shell portion 20 formed using at least one of the above-mentioned propylene group-containing monomers may be in the range of 0-70°C, and the swelling degree may be in the range of 0-5. [0069] In some embodiments, the shell 20 includes a polymer polymerized from a first monomer and a second monomer, and the second monomer is a monomer containing an acid group. [0070] Among them, adding the acid group-containing monomer can make the she | 1. An adhesive, It is characterized by, The adhesive includes adhesive material particles, the adhesive material particles include a core part and a shell part, the shell part wraps at least part of the outer surface of the core part, the core part includes a crystalline polymer, The shell portion includes an amorphous polymer. 2. The adhesive according to claim 1, It is characterized by, The crystallinity of the crystalline polymer ranges from 50% to 95%. 3. The adhesive according to claim 1, It is characterized by, The crystalline polymer is polyolefin resin. 4. The adhesive according to claim 3, It is characterized by, The polyolefin resin includes at least one of polyethylene, polypropylene, polyvinylidene fluoride, poly-1-butene and poly-4-methyl-1-pentene. 5. The adhesive according to claim 1, It is characterized by, The crystalline polymer has a melting point greater than or equal to 90°C and less than or equal to 200°C. 6. The adhesive according to claim 1, It is characterized by, The glass transition temperature of the amorphous polymer is greater than or equal to 0°C and less than or equal to 70°C. 7. The adhesive according to claim 1, It is characterized by, The amorphous polymer is polymerized by at least a first monomer, and the first monomer is a monomer containing a propylene group. 8. The adhesive according to claim 7, It is characterized by, The acryl-containing monomer includes at least one of methacrylonitrile, methyl acrylate, ethyl acrylate, methyl methacrylate, ethyl methacrylate and acrylonitrile. 9. The adhesive according to claim 7, It is characterized by, The amorphous polymer is polymerized by a first monomer and a second monomer, and the second monomer is a monomer containing an acid group. 10. The adhesive according to claim 9, It is characterized by, The acid group-containing monomer includes at least one of a carboxylic acid group-containing compound, a sulfonic acid group-containing compound, and a phosphate group-containing compound. 11. The adhesive according to claim 9, It is characterized by, The mass ratio of the first monomer unit and the second monomer unit in the amorphous polymer is (50-99.9): (0.1-50). 12. The adhesive according to claim 1, It is characterized by, The mass ratio of the core part and the shell part is (60-90): (10-40). 13. The adhesive according to claim 1, It is characterized by, The average particle diameter of the adhesive material particles is 0.2-15 μm, the average particle diameter of the core part is 0.1-10 μm, and the average thickness of the shell part is 0.1-5 μm. 14. A preparation method of adhesive, It is characterized by, The preparation method of the adhesive includes: Mix the crystalline polymer, shell material, emulsifier and solvent and stir evenly to obtain a mixed solution; An initiator is added dropwise to the mixed solution, causing the shell material to undergo a polymerization reaction on the outer surface of the crystalline polymer to form a shell containing an amorphous polymer, and the shell surrounds the crystal. at least part of the outer surface of the polymer. 15. The preparation method of adhesive according to claim 14, It is characterized by, The shell material includes a first monomer, and the first monomer is a monomer containing a propylene group; the initiator is added dropwise to the mixed solution to cause the shell material to polymerize in the crystalline state A polymerization reaction occurs on the outer surface of the object to form a shell containing amorphous polymers, including: An initiator is added dropwise to the mixed solution to cause the first monomer to polymerize on the outer surface of the crystalline polymer to form a shell containing an amorphous polymer. The initiator is dropped at a rate is 1-5mL/min. 16. The preparation method of adhesive according to claim 14, It is characterized by, The shell material includes a first monomer and a second monomer, the first monomer is a monomer containing a propylene group, and the second monomer is a monomer containing an acid group; in the crystalline state Before the polymer, shell material emulsifier and solvent are mixed, the preparation method of the adhesive also includes: Mix the first monomer and the second monomer evenly to obtain the shell material; The step of adding an initiator dropwise into the mixed solution to cause the shell material to undergo a polymerization reaction on the outer surface of the crystalline polymer to form a shell containing an amorphous polymer, including: An initiator is added dropwise to the mixed solution, causing the first monomer, the second monomer and the first monomer itself to polymerize on the outer surface of the crystalline polymer to form a non-containing For the shell part of the crystalline polymer, the dropping speed of the initiator is 1-5 mL/min. 17. The preparation method of adhesive according to claim 14, It is characterized by, The mass ratio of the crystalline polymer to the shell material is (60-90): (10-40). 18. A battery separator, It is characterized by, The battery separator includes a base film and an adhesive layer. The adhesive layer is provided on one side of the base film or on opposite sides of the base film. The adhesive layer includes any one of claims 1-13. The adhesive described in the item. 19. The battery separator of claim 18, It is characterized by, The bonding layer further includes a filler, the filler includes a heat-resistant material, and the heat-resistant material includes at least one of aluminum oxide, silicon dioxide, boehmite, magnesium hydroxide, calcium oxide, and titanium oxide. A sort of. 20. A battery, It is characterized by, The battery includes a positive electrode sheet, a negative electrode sheet, and a battery separator as claimed in claim 18 or 19, the battery separator being disposed between the positive electrode sheet and the negative electrode sheet. 21. The battery of claim 20, It is characterized by, The battery further includes an electrolyte, and the swelling degree of the core portion of the adhesive material particles in the adhesive in the electrolyte is greater than 0 and less than or equal to 0.5. 22. The battery of claim 20, It is characterized by, The battery further includes an electrolyte, and the swelling degree of the shell portion of the adhesive material particles in the adhesive in the electrolyte of the battery is greater than 0 and less than or equal to 5. | 比亚迪股份有限公司 ¦ 深圳市比亚迪锂电池有限公司
28 | CN118073524A | Examining | BYD CO LTD | Negative electrodes¦Secondary cells | 2022-11-23 | 2024-05-24 | Negative pole piece, lithium battery and electric equipment | The invention provides a negative pole piece, a lithium battery and electric equipment. The negative electrode piece comprises a negative electrode current collector, and a capacity providing layer, a conductive bonding layer and a fast ion conductor layer which are sequentially stacked on at least one side surface of the negative electrode current collector, and the capacity providing layer comprises a first negative electrode active material, a first binder and a first conductive agent; the fast ion conductor layer comprises a carbon active material, a lithium super ion conductor, a second binder and a second conductive agent, and the specific capacity of the first negative electrode active material is greater than that of the carbon active material. The negative pole piece adopts a unique three-layer coating structure, so that the relatively high specific capacity of the negative pole is ensured, and the good quick charging performance of the battery is also ensured. | Technical field [0001] This application relates to the technical field of lithium-ion batteries, and specifically relates to a negative electrode plate, lithium battery and electrical equipment. Background technique [0002] Lithium-ion batteries have been widely used in portable electronic devices (such as mobile phones, tablet computers, etc.) and electric vehicles. In particular, with the gradual popularity of electric vehicles in recent years, the industry has put forward higher requirements for the endurance and charging speed of lithium-ion batteries. [0003] Research shows that the negative electrode of the battery has a greater impact on the charging speed of the battery. Currently, commercial lithium-ion batteries generally use graphite as the negative electrode active material. In order to match the needs of increasing battery energy density, the thickness of the positive and negative electrodes are constantly increasing, but this will lead to the deterioration of the battery's fast charging performance. Therefore, it is necessary to develop a lithium-ion battery that can achieve both high energy density and good fast charging performance. Contents of the invention [0004] In view of this, this application provides a negative electrode plate, a lithium battery and electrical equipment to solve the problem that lithium batteries cannot achieve both high energy density and good fast charging performance. [0005] A first aspect of the present application provides a negative electrode sheet, which includes a negative electrode current collector and a negative electrode coating disposed on at least one side surface of the negative electrode current collector. The negative electrode coating includes a capacity providing layer, a conductive layer, and a conductive layer that are stacked in sequence. a bonding layer, a fast ion conductor layer, and the capacity providing layer is close to the negative electrode current collector, wherein the capacity providing layer includes a first negative electrode active material, a first binder and a first conductive agent, and the fast ion conductor layer is The ion conductor layer includes a carbon active material, a lithium superion conductor, a second binder and a second conductive agent, and the first negative active material has a specific capacity greater than the carbon active material. [0006] The structure of the above-mentioned negative electrode piece makes good use of the concentration gradient difference of lithium ions at different positions of the negative electrode piece. Among them, the fast ion conductor layer with strong ion conductivity is on the top layer, close to the separator, which can improve the lithium ion concentration of the overall electrode piece. Transmission performance reduces the lithium ion concentration on the negative electrode surface during high-current charging, thereby reducing the risk of lithium precipitation; the capacity providing layer is located below the fast ion conductor layer and close to the negative electrode current collector, which ensures better dynamic performance of the overall negative electrode piece. It is beneficial to improve the fast charging performance. At the same time, the capacity providing layer contains the first negative active material with a higher specific capacity than the carbon active material. This layer is the main capacity providing layer. Its existence can ensure that when the thickness of the negative electrode sheet is thin, the battery's The energy density is still high; the conductive adhesive layer is between the two layers, which can stabilize the connection between the two layers, release buffer space for the volume expansion of the negative electrode during charging, and improve the cycle performance of the battery. Therefore, the negative electrode plate adopts a unique three-layer coating structure, which not only ensures the ultra-high specific capacity of the negative electrode, but also ensures fast lithium ion transmission, improves fast charging performance, and also has good cycle performance. [0007] In a second aspect, the present application provides a lithium battery, which includes the negative electrode plate as described in the first aspect of the present application. [0008] Due to the use of the above-mentioned negative electrode plate, the lithium battery has high capacity, high energy density, short charging time and good cycle performance. [0009] In a third aspect, this application provides an electrical device, which is provided with the lithium battery described in the second aspect of this application. Description of the drawings [0010] figure 1 This is a schematic structural diagram of the negative electrode plate provided in the embodiment of the present application. [0011] figure 2 This is a normal temperature fast charge cycle performance curve of a soft-pack battery made from the negative electrode sheet of Examples 1-8 of the present application and a soft-pack battery made from the negative electrode sheet of Comparative Examples 1-4. Detailed ways [0012] The technical solutions of the embodiments of the present application will be described below with reference to the accompanying drawings. [0013] See figure 1 , the embodiment of the present application provides a negative electrode sheet 100, which includes a negative electrode current collector 10 and a capacity providing layer 21, a conductive adhesive layer 22 and a fast ion conductor layer 23 that are sequentially stacked on at least one side surface of the negative electrode current collector 10. , wherein the capacity providing layer 21 includes a first negative electrode active material, a first binder and a first conductive agent, and the fast ion conductor layer 23 includes a carbon active material (ie, a second negative electrode active material), a lithium superion conductor, a third two binders and a second conductive agent, and the first negative active material has a specific capacity greater than that of the carbon active material. Obviously, for the conductive adhesive layer 22, it can be known from the name that it includes a conductive agent and a binder (for clearer description, it can be called a third conductive agent and a third binder respectively). [0014] The stacked structure of the capacity providing layer 21, the conductive adhesive layer 22 and the fast ion conductor layer 23 constitutes the negative electrode coating 20 of the negative electrode sheet 100, wherein the fast ion conductor layer 23 is the uppermost layer away from the negative electrode current collector 10 and close to the separator. , when the battery is charging, it is the first to receive the lithium ions released from the positive electrode. Based on its excellent lithium ion transmission capacity and the fast lithium ion channel it has built, it can conduct the lithium ions on the surface of the negative electrode with the largest lithium ion concentration as quickly as possible. Reduce the concentration gradient to prevent lithium ions from being directly reduced to metallic lithium on the surface of the negative electrode because there is no time to react with the negative electrode material. Especially during high-current fast charging, it is ensured that lithium does not precipitate in the area with the highest lithium ion concentration. [0015] The capacity providing layer 21 that mainly provides capacity is at the bottom, close to the negative electrode current collector 10, and contains the first negative electrode active material with a high specific capacity. When the battery has a higher energy density, the thickness of the negative electrode sheet 100 can be made thinner. , which can reduce the shuttle path of lithium ions and improve the rate performance; in addition, the first negative active material with a high specific capacity generally has poor dynamic properties. Placing it at the bottom of the current collector away from the separator can be better optimized. The fast charging performance of the battery. In addition, without the fast ion conductor layer 23, the first negative active material will participate in a large current reaction at the beginning, which will deteriorate the overall dynamic performance of the electrode piece. [0016] The conductive adhesive layer 22 in the middle serves as a connecting link between the capacity providing layer 21 and the fast ion conductor layer 23, which can make the upper and lower layers more tightly bonded and avoid cracks and layers at the interface between the upper and lower layers during the battery cycle. separation, etc.; in addition, the conductive adhesive layer 22 has a certain degree of toughness and can also play a certain volume buffering role, releasing a certain space for the volume expansion of the upper and lower layers containing active materials during the charging process, and providing space for them to The volume shrinks during the discharge process to compensate for a certain space. Especially when the volume of the first active material contained in the capacity providing layer 21 changes greatly during the charge and discharge process, the conductive adhesive layer 22 with a certain elasticity can provide it with a certain amount of space. The volume expansion during the charging process provides a certain buffer, thereby reducing the volume change rate of the negative electrode piece 100 during the charge and discharge cycle, and improving the cycle performance of the battery. [0017] Therefore, the negative electrode coating on the negative electrode plate 100 adopts a unique three-layer structure, which not only ensures the ultra-high specific capacity of the negative electrode, but also improves the battery's fast charging performance and enables the battery to have good cycle performance. [0018] In addition, the above "specific capacity" may specifically mean that the theoretical specific capacity of the first negative active material is greater than the theoretical specific capacity of the carbon active material, or it means that the actual specific capacity of the first negative active material is greater than the actual specific capacity of the carbon active material. . [0019] In the embodiment of the present application, the thickness ratio of the fast ion conductor layer 23, the conductive adhesive layer 22, and the capacity providing layer 21 is (3-5): 1: (4-6). Specifically, the thickness ratio may be 3:1:6, 4:1:5, 5:1:4, 3:1:4, 4:1:4, etc. Among them, the conductive adhesive layer 22 has the thinnest thickness, which can play a conductive connection role without reducing the total capacity of the entire negative electrode piece 100 and the energy density of the battery core due to its lack of electrochemical activity; in addition, , the thickness of the conductive adhesive layer 22 is not much different from the thickness of the capacity providing layer 21, the fast ion conductor layer 23, etc., which can ensure that it can effectively play the volume buffering role. The thicknesses of the capacity providing layer 21 and the fast ion conductor layer 23 can be freely adjusted as needed, specifically according to the required total capacity of the negative electrode and the amount of the first negative electrode active material with a high specific capacity added. [0020] In some embodiments of the present application, the thickness of the capacity providing layer 21 is greater than or equal to the thickness of the fast ion conductor layer 23 . This is more conducive to ensuring a higher energy density of the battery. [0021] In the embodiment of the present application, for one side of the negative electrode current collector 10 , the total thickness of the capacity providing layer 21 , the conductive adhesive layer 22 and the fast ion conductor layer 23 is 60-100 μm. That is, the thickness of the positive electrode coating 20 on one side is 60-100 μm. An appropriate thickness of the cathode coating 20 can ensure that the coating process is less difficult to implement and will not affect the fast charging performance of the battery due to excessive thickness. Specifically, the sum of the above thicknesses may be 65 μm, 70 μm, 75 μm, 80 μm, 85 μm, 90 μm or 95 μm, etc. [0022] In some embodiments, the thickness of the conductive adhesive layer 22 may be 6-10 μm, such as 6.5 μm, 7 μm, 7.5 μm, 8 μm, 8.3 μm, 9 μm or 9.5 μm, etc., preferably 6-8 μm; the capacity providing layer 21 The thickness of the fast ion conductor layer 23 can be 18-50 μm, such as 20 μm, 24 μm, 25 μm, 28 μm, etc. , 30 μm, 35 μm, 40 μm, 45 μm or 48 μm, etc., preferably 18-30 μm. [0023] In this application, although the capacity providing layer 21 is the main capacity providing source of the battery, the fast ion conductor layer 23 also contributes capacity. In the embodiment of the present application, the fast ion conductor layer 23 includes the following mass percentage components: 70-89wt% carbon active material, 4-10wt% lithium superion conductor, 5-10wt% second bonding material agent and 6-10 wt% of a second conductive agent. This can ensure that the fast ion conductor layer 23 not only enhances the lithium ion transmission capability, but also plays a certain capacity contribution role, and the coating is not easy to fall off. Specifically, the mass percentage of the carbon active material in the fast ion conductor layer 23 can be 70%, 75%, 80%, 82%, 85% or 88%, etc.; the lithium superion conductor in the fast ion conductor layer 23 The mass percentage of the second binder in the fast ion conductor layer 23 may be 4%, 5%, 6%, 7%, 8%, 9% or 9.5%, etc.; the mass percentage of the second binder in the fast ion conductor layer 23 may be 5.5%. , 6%, 7%, 8%, 9%, 9.5%, etc.; the mass percentage of the second conductive agent in the fast ion conductor layer 23 can be 6%, 7%, 8%, 9%, 9.5% or 10% etc. In some embodiments, in the capacity providing layer 21, the mass ratio of the carbon active material, the lithium superion conductor, the first binder, and the first conductive agent is 8:0.5:0.5:1, or 7:1:1: 1 etc. [0024] Among them, lithium superion conductors include Li 3 SBF 4 ,LiAlSiO 4 ,LiTaSiO 5 , Li 10 Si 2 PO 10 , Li 2 P 3 SiO 8 One or more of the following, but not limited to this. These lithium superion conductor materials have high ionic conductivity, which further helps to improve the ability of the negative electrode plate 100 to transport lithium ions. [0025]Wherein, the carbon active material includes one or more of hard carbon, soft carbon, graphite (such as artificial graphite, natural graphite), mesophase carbon microspheres, etc. The second conductive agent may include one or more of carbon nanotubes, graphene, carbon fiber, carbon black (such as acetylene black, Ketjen black, Supper P, 350G carbon black, etc.). The carbon nanotubes may be single-walled carbon nanotubes or multi-walled carbon nanotubes, and the carbon fibers may be arrayed carbon fibers. It should be noted that although the carbon active material and the first conductive agent here are both carbon materials, the conductive ability of the conductive agent is significantly better than that of the carbon active material, and its lithium embedding ability can be ignored; while the lithium embedding ability of the carbon active material It is excellent and can be used as anode active material. [0026] Wherein, the second binder can be selected from styrene-butadiene rubber (SBR), polyacrylate, polyacrylonitrile (PAN), polyacrylic acid (PAA), polyvinyl alcohol (PVA), polyimide (PI) or other One or more of modified products, sodium carboxymethyl cellulose (CMC), sodium alginate, etc., but are not limited to these. [0027] In the embodiment of the present application, the conductive adhesive layer 22 includes the following mass percentages of each component: 10-30 wt% of the third adhesive, and 70-90 wt% of the third conductive agent. This ensures that the conductive adhesive layer 22 has good adhesion and conductivity, and can play a good elastic connection role between the capacity providing layer 21 and the fast ion conductor layer 23 . Among them, the mass ratio of the third conductive agent to the third binder is 2.33-9. Specifically, the mass percentage of the third adhesive in the conductive adhesive layer 22 may be 10%, 12%, 15%, 20%, 22%, 25%, 28% or 30%, etc.; the third conductive The mass percentage of the agent in the conductive adhesive layer 22 may be 72%, 75%, 80%, 82%, 85%, 88% or 90%, etc. [0028] In the embodiment of the present application, the capacity providing layer 21 includes the following mass percentages of each component: 60-80 wt% of the first negative active material, 10-30 wt% of the first binder, 1-15 wt% of the first Conductive agent. Specifically, the mass percentage of the first negative active material in the fast capacity providing layer 21 may be 60%, 62%, 65%, 70%, 75%, 78% or 80%, etc.; the first binder is The mass percentage of the capacity providing layer 21 may be 10%, 11%, 15%, 20%, 22%, 25%, 28% or 30%, etc.; the mass percentage of the first conductive agent in the capacity providing layer 21 The content can be 2%, 3%, 5%, 8%, 10%, 12% or 14%, etc. In some embodiments, the mass ratio of the first negative active material, the first binder, and the first conductive agent is 6:3:1, 7:2:1, or 8:1:1, etc. [0029] In some embodiments of the present application, the mass proportion of the first binder in the capacity providing layer 21 is greater than the mass proportion of the second binder in the fast ion conductor layer 23 . This ensures strong adhesion between the capacity providing layer 21 and the negative electrode current collector 10. Even if other coatings fall off when the battery is squeezed, collided, punctured or otherwise abused, the first capacity providing layer 21 will not It falls off from the surface of the negative electrode current collector 10 to avoid direct contact between the negative electrode current collector 10 and the positive electrode, thereby reducing the risk of thermal runaway of the battery core. [0030] For the selection range of the third adhesive and the first adhesive, please refer to the description of the second adhesive mentioned earlier in this application. For the selection range of the third conductive agent and the first conductive agent, please refer to the description of the second adhesive mentioned earlier in this application. The description of the conductive agent will not be repeated here. It can be understood that the third adhesive or the first adhesive and the above-mentioned second adhesive may be the same or different materials, and the third conductive agent or the first conductive agent and the above-mentioned second conductive agent may be the same or different materials. Different materials. [0031] In this application, the first negative active material has a specific capacity greater than the carbon active material, wherein the first negative active material can be selected from one or more of silicon-based materials, tin-based materials, phosphorus-based materials, and the like. In the embodiment of the present application, the first negative active material is a silicon-based material. Silicon-based materials are widely available, low in price, and have much higher specific capacities than carbon active materials. Introducing them into the negative electrode of the battery will help increase the energy density of the battery and reduce the thickness of the electrode piece. Specifically, the silicon-based material may include one or more of elemental silicon, silicon alloy, silicon oxide, and silicon-carbon composite materials. Among them, the silicon-carbon composite material may include silicon-containing materials (such as elemental silicon, silicon alloys, silicon oxides) and carbon materials, and the composite formation of the two may form a coating relationship (such as carbon materials coating silicon-containing materials), and / Or in a dispersed relationship. In some embodiments, the first negative active material is a silicon-carbon composite material. Compared with other silicon-based materials, this material has better electrical conductivity, dynamic properties and cycle performance. Further, in some embodiments, the silicon-carbon composite material contains silicon crystal grains, and the size of the silicon crystal grains is less than or equal to 5 nm. At this time, the silicon-carbon composite material has a smaller volume expansion effect and better dynamic properties. Among them, the size of the silicon grain specifically refers to its diameter. [0032] In some embodiments of the present application, the surface of the first negative active material further has a coating layer. The existence of the coating layer can buffer the volume expansion of the first negative active material during the process of deintercalating lithium, and can also isolate the direct contact between the electrolyte and the first negative active material, reducing the occurrence of side reactions; when the coating layer is a conductive material At the same time, the conductivity of the first negative active material can also be improved. [0033] The coating layer is generally a conductive material that does not react with the electrolyte. Wherein, the coating layer includes one or more of graphene, polyaniline, polypyrrole, polydopamine, etc., but is not limited thereto. In the embodiment of the present application, the thickness of the coating layer is 50-150 nm. A coating layer with an appropriate thickness will not easily break during battery cycling and will not significantly reduce the specific capacity of the overall material (ie, the first negative active material with the coating layer). [0034] In this application, the negative electrode current collector 10 may include, but is not limited to, copper foil, copper alloy foil, metallic copper-plated film material, or the aforementioned materials coated with carbon on the surface. Among them, metallic copper can be copper element or copper alloy. [0035] The above-mentioned negative electrode sheet provided in the embodiment of the present application can be prepared by the following method: [0036] The first slurry containing the first negative active material, the first binder and the first conductive agent is sequentially layered and coated on at least one side surface of the negative electrode current collector 10 to dry to form the capacity providing layer 21, and the third slurry containing the third The second slurry of the binder and the third conductive agent is dried to form the conductive bonding layer 22, and the third negative electrode slurry containing the carbon active material, the lithium superion conductor, the second binder and the second conductive agent is coated. The fast ion conductor layer 23 is formed by drying, and after pressing, a negative electrode piece is obtained; wherein the specific capacity of the first negative active material is greater than that of the carbon active material. [0037] The solvents contained in the above-mentioned first slurry, second slurry, and third slurry may be the same or different, and may be independently selected from water, alcoholic solvents (such as ethanol, etc.), N-methylpyrrolidone (NMP), One or more of dimethylformamide (DMF), diethylformamide (DEF), etc. The content of the solvent is not particularly limited, as long as it can meet the fluidity and uniformity of the slurry coating. The coating method of each slurry may be one or a combination of methods such as spin coating, brush coating, spray coating, dip coating, blade coating, etc. The pressing method may specifically be roller pressing. [0038] Wherein, the above-mentioned negative electrode current collector 10 may be coated on one side or on both sides. In other words, the laminated structure of the capacity providing layer 21 , the conductive adhesive layer 22 and the fast ion conductor layer 23 may be formed on one side surface of the negative electrode current collector 10 , or may be formed on both opposite sides of the negative electrode current collector 10 . A stacked structure of the capacity providing layer 21, the conductive adhesive layer 22, and the fast ion conductor layer 23 is formed. [0039] In addition, the second slurry may be directly coated on the first slurry, or may be coated on the capacity providing layer 21 formed after the first slurry is dried. Similarly, the third slurry may be coated similarly. In some embodiments, the first slurry, the second slurry, and the third slurry are sequentially coated on one side of the negative electrode current collector 10 and then dried together. If double-sided coating is required, Repeat the above operation on the other side surface of the negative electrode current collector 10 . In other embodiments, the above-mentioned first slurry can be coated on one side surface of the negative electrode current collector 10 and dried to form the capacity providing layer 21, and then the above-mentioned second slurry can be coated on the capacity providing layer 21, and The conductive adhesive layer 22 is formed by drying, and then the third slurry is coated on the conductive adhesive layer 22 and dried to form the fast ion conductor layer 23 . If double-sided coating is required, the above operation can be repeated on the other side surface of the negative electrode current collector 10 . [0040] The above-mentioned preparation method of the negative electrode piece is simple in process, and the structure of the prepared negative electrode piece is novel and stable, and can well balance high energy density, good fast charging performance, etc. [0041] An embodiment of the present application also provides a lithium battery, which includes the negative electrode sheet mentioned above in the embodiment of the present application. [0042] In the embodiment of the present application, the lithium battery further includes a positive electrode piece, and a separator disposed between the negative electrode piece and the positive electrode piece. [0043] Wherein, the positive electrode sheet generally includes a positive electrode current collector and a positive electrode coating disposed on at least one side surface of the positive electrode current collector. The cathode coating generally contains cathode active materials, conductive agents, and binders. The positive active material may include, but is not limited to, lithium monovalent oxides (such as lithium cobalt oxide, lithium manganate, lithium nickel oxide, etc.), lithium binary oxides (such as lithium nickel manganate, lithium nickel cobalt oxide, etc.), Lithium ternary oxides (such as lithium nickel cobalt manganate, lithium nickel cobalt aluminate, etc.), lithium polyvalent oxides, lithium-rich manganese-based materials and lithium-containing phosphates (such as lithium iron phosphate, lithium iron manganese phosphate, etc.) ), etc., one or more. These positive active materials may be undoped or doped-modified, and may or may not have a coating layer on the surface. Generally, phosphate active materials usually have a coating layer. [0044] Among them, the separator is used to separate the positive electrode piece and the negative electrode piece to maintain the insulation and liquid retention characteristics between the two; the separator, the positive electrode piece and the negative electrode piece together constitute the battery core of the battery, and the battery core accommodates In the battery case, it is wetted by the electrolyte contained in the case. In some embodiments of the present application, the lithium battery can be assembled by the following method: stacking the positive electrode sheet, the separator and the negative electrode sheet in sequence to form a battery core; placing the battery core in the battery case, and injecting electrolyte, and then seal the battery case to prepare a battery. Wherein, the battery core can be of wound type or laminated type. [0045] The separator can use any separator material in the battery. For example, the separator can include but is not limited to single-layer PP (polypropylene) film, single-layer PE (polyethylene) film, double-layer film PP/PE, double-layer film Polymer separators such as PP/PP and three-layer PP/PE/PP, or non-woven fabrics, etc. The electrolyte includes electrolyte salts and organic solvents. The specific types and compositions of electrolyte salts and organic solvents are common choices in the battery field and can be selected according to actual needs. [0046] An embodiment of the present application also provides an electrical device, which is provided with the above-mentioned lithium battery of the embodiment of the present application. The above-mentioned electrical equipment can be electric vehicles (such as cars, motorcycles, bicycles, etc.), electric toys, 3C products (such as mobile phones, laptops, tablets, pen input computers, e-book players, wearable devices, etc.) wait. Due to the use of the above-mentioned battery, the electrical equipment has strong battery life and fast charging speed. [0047] The technical solution of the present application will be further described below in conjunction with multiple specific embodiments. [0048] Example 1 [0049] A method for preparing a negative electrode piece, including: [0050](1) Prepare a first slurry for forming the capacity providing layer. The first slurry includes a certain amount of water and a first negative active material with a mass ratio of 6:3:1 (specifically, polypyrrole with a surface thickness of about 70 nm). Coating layer of silicon-carbon composite material (wherein, in the silicon-carbon composite material as the core, porous amorphous carbon and silicon are homogeneously distributed, silicon can be embedded in the pores of porous amorphous carbon, and the outer layer is wrapped with polypyrrole) , in which the size of the silicon grains in the core is less than 5nm), binder (specifically modified polyacrylate, purchased from Fujian Blue Sea Blackstone New Material Technology Co., Ltd., product number BA-290S3) and conductive agent (specifically single-wall carbon nanotube). [0051] Prepare a second slurry for forming a conductive adhesive layer. The second slurry includes a certain amount of water and a conductive agent (specifically graphene) and a binder (specifically the above-mentioned modified polyacrylic acid) with a mass ratio of 7:3. ester). [0052] Prepare a third slurry for forming the fast ion conductor layer. The third slurry includes a certain amount of water and a carbon active material (specifically hard carbon) with a mass ratio of 8:0.5:0.5:1, lithium superion conductor Li 3 SBF 4 , binder (specifically sodium carboxymethylcellulose and styrene-butadiene rubber) and conductive agent (specifically carbon black). [0053] (2) Take copper foil as the negative electrode current collector, apply the first slurry in sequence on one side of the copper foil to dry to form a capacity providing layer, apply the second slurry to dry to form a conductive adhesive layer, and apply the third slurry to form a conductive adhesive layer. The three slurries are dried to form a fast ion conductor layer; then, in the same manner, a stacked capacity providing layer, a conductive adhesive layer and a fast ion conductor layer are formed on the other side of the aluminum copper foil to obtain a double-sided pole piece ; Then the double-sided pole piece is rolled to obtain the negative pole piece to be used. On each side surface of the negative electrode piece, the thickness ratio of the fast ion conductor layer, the conductive adhesive layer, and the capacity providing layer is 3:1:6, and the total thickness is 60 μm. [0054] Preparation of a lithium battery: [0055] (1) Mix the positive active material - lithium nickel cobalt manganate, the binder (specifically polyvinylidene fluoride PVDF), and the conductive agent (specifically carbon nanotubes) in the solvent - N at a mass ratio of 100:1.2:1 -methylpyrrolidone (NMP), stir thoroughly to obtain a positive electrode slurry; apply the positive electrode slurry on the positive electrode current collector alum | 1. A negative electrode piece, It is characterized by, It includes a negative electrode current collector and a capacity providing layer, a conductive adhesive layer, and a fast ion conductor layer that are sequentially stacked on at least one side surface of the negative electrode current collector, wherein the capacity providing layer includes a first negative electrode active material, a first A binder and a first conductive agent, the fast ion conductor layer includes a carbon active material, a lithium superion conductor, a second binder and a second conductive agent, and the first negative active material has a specific capacity greater than the Carbon active materials. 2. The negative electrode plate according to claim 1, It is characterized by, The thickness ratio of the fast ion conductor layer, the conductive adhesive layer, and the capacity providing layer is (3-5): 1: (4-6). 3. The negative electrode plate according to claim 2, It is characterized by, For one side of the negative electrode current collector, the sum of the thicknesses of the capacity providing layer, conductive adhesive layer, and fast ion conductor layer is 60-100 μm. 4. The negative electrode plate according to claim 2, It is characterized by, The capacity providing layer has a thickness greater than or equal to the thickness of the fast ion conductor layer. 5. The negative electrode plate according to claim 1, It is characterized by, The fast ion conductor layer includes the following mass percentage components: 70-89wt% carbon active material, 4-10wt% lithium superion conductor, 5-10wt% second binder and 6-10wt % of the second conductive agent. 6. The negative electrode plate according to claim 1, It is characterized by, The conductive adhesive layer includes a third adhesive agent with a mass ratio of 10-30 wt% and a third conductive agent with a mass ratio of 70-90 wt%. 7. The negative electrode plate according to claim 1, It is characterized by, The capacity providing layer includes the following mass percentages of each component: 60-80 wt% of the first negative active material, 10-30 wt% of the first binder, and 1-15 wt% of the first conductive agent. 8. The negative electrode piece as claimed in claim 1, It is characterized by, The mass proportion of the first binder in the capacity providing layer is greater than or equal to the mass proportion of the second binder in the fast ion conductor layer. 9. The negative electrode plate according to any one of claims 1-8, It is characterized by, The carbon active material includes one or more of hard carbon, soft carbon, graphite, and mesocarbon microspheres; the first conductive agent and the second conductive agent are independently selected from carbon nanotubes, graphene , carbon fiber, carbon black, one or more. 10. The negative electrode piece according to any one of claims 1-8, It is characterized by, The first negative active material is a silicon-based material, and the silicon-based material includes one or more of elemental silicon, silicon alloy, silicon oxide, and silicon-carbon composite material. 11. The negative electrode piece as claimed in claim 10, It is characterized by, The first negative active material also has a coating layer on its surface. 12. The negative electrode piece as claimed in claim 11, It is characterized by, The coating layer includes one or more of graphene, polyaniline, polypyrrole, and polydopamine. 13. The negative electrode piece as claimed in claim 11, It is characterized by, The thickness of the coating layer is 50-150nm. 14. The negative electrode piece as claimed in claim 10, It is characterized by, The first negative active material is a silicon-carbon composite material, wherein the silicon-carbon composite material contains silicon crystal grains, and the size of the silicon crystal grains is less than or equal to 5 nm. 15. A lithium battery, It is characterized by, The lithium battery includes the negative electrode plate according to any one of claims 1-14. 16. An electrical equipment, It is characterized by, The electrical equipment has the lithium battery according to claim 15. | 比亚迪股份有限公司
29 | CN117991117A | Examining | BYD CO LTD | Electrical testing | 2022-10-28 | 2024-05-07 | Battery charge state estimation method and device, computer equipment and storage medium | The invention relates to the technical field of battery management, and discloses a battery state-of-charge estimation method and device, computer equipment and a storage medium, and the method comprises the steps: obtaining the current, voltage and temperature of a battery; determining DC internal resistance of the battery according to the temperature; determining the Joule heat of the battery according to the current and the DC internal resistance; determining the equivalent internal temperature of the battery according to the Joule heat; and estimating the battery state of charge of the battery according to the current, the voltage and the equivalent internal temperature. According to the battery state-of-charge estimation method provided by the invention, the heat of the battery is calculated, and the real-time corresponding equivalent internal temperature is determined based on the relationship between the equivalent internal temperature and the heat, so that the method is not limited by the structure and material of the battery, the stability of the real-time internal temperature is improved, and the applicability is wider; and meanwhile, the equivalent internal temperature is substituted into the preset model to realize battery state-of-charge estimation, so that the accuracy of battery state-of-charge estimation is improved. | Technical field [0001] The present invention relates to the technical field of battery management, and in particular to a battery state-of-charge estimation method, device, computer equipment and storage medium. Background technique [0002] The power battery system is one of the three electrical systems of electric vehicles. The performance of the power battery directly affects the performance of the entire vehicle. Among them, the battery state of charge (State of Charge, SOC) is an important indicator of the performance of the power battery. The battery state of charge reflects the remaining capacity of the battery. The battery state of charge cannot be measured directly. The result can only be estimated through a series of battery parameters. Battery state of charge estimation is the core function of the battery management system. The battery state of charge estimation of lithium-ion batteries usually uses an equivalent circuit model, and the model parameters are identified based on the current, terminal voltage and temperature fed back by the collector, so as to obtain an accurate battery state of charge. The collected current and terminal voltage data are basically consistent with the actual values ​​of the battery. However, since the temperature sensor is located outside the battery core, the current passes through the battery core to generate heat. There is a certain delay and loss in the heat conduction to the sensor outside the battery core, resulting in the acquisition There is a difference between the measured temperature and the actual temperature inside the cell. [0003] In the existing technology, by establishing a strict heat conduction model, the corresponding relationship between the battery core temperature and the collected and measured temperature can be obtained. The real-time corresponding battery core temperature can be obtained based on the collected and measured temperature, and the battery state of charge estimation is completed through the equivalent circuit model. However, the modeling of the heat conduction model requires a large number of complex heat conduction parameters, and changes in the cell structure and battery materials will seriously affect the temperature parameter values. The real-time internal temperature of the battery core obtained by the thermal conduction model is used to estimate the battery state of charge. Due to the limitations of the battery structure and materials, the obtained real-time internal temperature results are unstable and cannot meet the needs of rapid iteration of battery technology; at the same time, it will also affect the battery charge. The accuracy of state estimation is not conducive to battery management. Contents of the invention [0004] Based on this, it is necessary to provide a battery state-of-charge estimation method, device, computer equipment and storage medium to solve the above technical problems, so as to solve the problem of being unable to obtain stable real-time internal temperature results and low battery state-of-charge estimation accuracy. . [0005] A method for estimating battery state of charge, including: [0006] Get the current, voltage and temperature of the battery; [0007] Determine the DC internal resistance of the battery according to the temperature; [0008] Determine the Joule heat of the battery based on the current and the DC internal resistance; [0009] Determining an equivalent internal temperature of the battery based on the Joule heat; [0010] A battery state of charge of the battery is estimated based on the current, the voltage, and the equivalent internal temperature. [0011] A battery state-of-charge estimating device, including: [0012] Data acquisition module, used to obtain the current, voltage and temperature of the battery; [0013] A DC internal resistance determination module, configured to determine the DC internal resistance of the battery according to the temperature; [0014] A Joule heat determination module, configured to determine the Joule heat of the battery based on the current and the DC internal resistance; [0015] An equivalent internal temperature determination module, configured to determine the equivalent internal temperature of the battery based on the Joule heat; [0016] A battery state of charge estimation module, configured to estimate the battery state of charge of the battery based on the current, the voltage and the equivalent internal temperature. [0017] A computer device including a memory, a processor, and computer-readable instructions stored in the memory and executable on the processor. When the processor executes the computer-readable instructions, the above-mentioned battery state of charge is achieved. Estimation method. [0018] One or more readable storage media storing computer readable instructions, which when executed by one or more processors, cause the one or more processors to perform the above battery state of charge estimation method . [0019] The above-mentioned battery state-of-charge estimation method, device, computer equipment and storage medium obtain the current, voltage and temperature of the battery; determine the DC internal resistance of the battery based on the temperature; determine the Joule heat of the battery based on the current and DC internal resistance; based on the Joule heat Determine the equivalent internal temperature of the battery; process the current, voltage and equivalent internal temperature through the preset battery state of charge estimation model to generate the battery state of charge. The battery state-of-charge estimation method provided by the present invention calculates the heat of the battery and determines the real-time corresponding equivalent internal temperature based on the relationship between the equivalent internal temperature and the heat. It is not limited by the structure and material of the battery, and improves the results of the real-time internal temperature. Stability and wider applicability; at the same time, the battery state of charge estimation is realized based on the equivalent internal temperature substituted into the preset model, which improves the accuracy of battery state of charge estimation. Description of drawings [0020] In order to explain the technical solutions of the embodiments of the present invention more clearly, the drawings needed to be used in the description of the embodiments of the present invention will be briefly introduced below. Obviously, the drawings in the following description are only some embodiments of the present invention. , for those of ordinary skill in the art, other drawings can also be obtained based on these drawings without exerting creative labor. [0021] figure 1 It is a schematic flow chart of a battery state-of-charge estimation method in an embodiment of the present invention; [0022] figure 2 It is a comparison result diagram of the estimation error of the battery state-of-charge estimation method in one embodiment of the present invention; [0023] image 3 It is a schematic structural diagram of a battery state-of-charge estimating device in an embodiment of the present invention; [0024] Figure 4 This is a schematic diagram of a computer device in an embodiment of the present invention. Detailed ways [0025] The technical solutions in the embodiments of the present invention will be clearly and completely described below with reference to the accompanying drawings in the embodiments of the present invention. Obviously, the described embodiments are part of the embodiments of the present invention, not all of them. Based on the embodiments of the present invention, all other embodiments obtained by those of ordinary skill in the art without making creative efforts fall within the scope of protection of the present invention. [0026] In one embodiment, as figure 1 As shown, a battery state-of-charge estimation method is provided, including the following steps S10-S50. [0027] S10. Obtain the current, voltage and temperature of the battery. [0028] Understandably, the battery management system includes various current collector components for measuring current, and terminal voltage collector components for measuring terminal voltage. The current and voltage of the battery are the current data and terminal voltage data obtained by the collector in real time. , the collected current data and terminal voltage data are consistent with the actual values ​​of the battery cells. The temperature of the battery is the temperature data obtained in real time by the sensor outside the battery core. Since the current passes through the inside of the battery core to generate heat and the temperature rises, there is a certain loss in the heat conduction from the inside of the battery core to the sensor outside the battery core. Therefore, the temperature of the battery is related to the temperature of the battery. There is a difference in the actual temperature inside the core. [0029] S20. Determine the DC internal resistance of the battery according to the temperature. [0030] Understandably, battery internal resistance is an important indicator of battery performance and can usually be divided into DC internal resistance and AC internal resistance. DC internal resistance refers to the ratio of the battery's voltage change to the corresponding discharge current change under working conditions. For single batteries, the battery characteristics are generally evaluated by AC internal resistance, which is usually called ohmic internal resistance. However, for large battery pack applications, such as power battery systems for electric vehicles, battery characteristics are generally evaluated through DC internal resistance. The actual operating temperature range of the power battery of electric vehicles is wide. Under different temperatures and working conditions, the internal resistance of the battery is different. As the temperature rises, the DC internal resistance of the battery decreases, but the relationship between the temperature of the battery and the DC internal resistance is not linear. relation. In this embodiment, the internal resistance-temperature relationship data is established in advance, and the DC internal resistance corresponding to the temperature can be determined through the internal resistance-temperature relationship data. [0031] S30. Determine the Joule heat of the battery according to the current and the DC internal resistance. [0032] Understandably, when electric current passes through a conductor, heat will be generated, that is, the thermal effect of the electric current. Joule's law is a law that quantitatively explains that conductive electric current converts electrical energy into thermal energy. The heat generated by current flowing through a conductor is proportional to the square of the current, the resistance of the conductor, and the time it takes to conduct electricity. In this embodiment, the Joule heat of the battery can be determined through the current and DC internal resistance within a unit time. [0033] S40. Determine the equivalent internal temperature of the battery based on the Joule heat. [0034] Understandably, since current is generating heat every time it passes through the inside of the battery core, the accumulation of heat increases the internal temperature of the battery core. Therefore, the functional relationship between the internal temperature of the battery core and Joule heat can be established and the heat-temperature correlation parameters can be determined. Under actual working conditions, the Joule heat at the current moment is accumulated and calculated, and the internal temperature of the cell corresponding to the Joule heat is obtained based on the heat-temperature correlation parameters, that is, the equivalent internal temperature of the battery. [0035] S50. Estimate the battery state of charge of the battery according to the current, the voltage and the equivalent internal temperature. [0036] Understandably, methods for estimating battery state of charge include ampere-hour integration method, discharge test method, open circuit voltage method, equivalent circuit model method and neural network method. This embodiment uses an equivalent circuit model as the preset battery state of charge estimation model. Based on the battery equivalent circuit model, the state equation and measurement equation of the system are established. The current, voltage and equivalent internal temperature of the battery are input into the equivalent The circuit model is used to identify the model parameters, and then the Kalman filter algorithm is applied to estimate the battery state of charge. [0037] This embodiment obtains the current, voltage and temperature of the battery; determines the DC internal resistance of the battery based on the temperature; determines the Joule heat of the battery based on the current and DC internal resistance; determines the equivalent internal temperature of the battery based on the Joule heat; determines the battery's equivalent internal temperature based on the current, voltage and The equivalent internal temperature estimates the battery state of charge. The battery state-of-charge estimation method provided by the present invention calculates the heat of the battery and determines the real-time corresponding equivalent internal temperature based on the relationship between the equivalent internal temperature and the heat. It is not limited by the structure and material of the battery, and improves the results of the real-time internal temperature. Stability and wider applicability; at the same time, the battery state of charge estimation is realized based on the equivalent internal temperature substituted into the preset model, which improves the accuracy of battery state of charge estimation. [0038] Optionally, step S20, that is, determining the DC internal resistance of the battery according to the temperature, includes: [0039] S201. Obtain internal resistance-temperature relationship data; [0040] S202. Find the DC internal resistance corresponding to the temperature from the internal resistance-temperature relationship data. [0041] Understandably, as the temperature rises, the DC internal resistance of lithium-ion batteries decreases during charging and discharging. However, the relationship between temperature rise and internal resistance drop is not a simple linear relationship. The internal DC internal resistance corresponding to different temperatures is established by pre-statistics. Resistance-temperature relationship data. The internal resistance-temperature relationship data is used to indicate the correspondence between the DC internal resistance of the battery and the measured battery temperature. The internal resistance-temperature relationship data can be in the form of a data table or a coordinate curve chart to determine the relationship between the battery's DC internal resistance and the measured battery temperature. Temperature finds the DC internal resistance corresponding to the temperature from the internal resistance-temperature relationship data. [0042] The internal resistance-temperature relationship data of this embodiment facilitates quick search, determines the DC internal resistance corresponding to the temperature of the battery, improves the accuracy of the DC internal resistance, and facilitates subsequent calculation of Joule heat. [0043] Optionally, step S201, that is, before obtaining the internal resistance-temperature relationship data, includes: [0044] S2011. Acquire DC internal resistance data at multiple temperatures; the DC internal resistance data includes DC internal resistance at multiple state-of-charge points at each temperature; [0045] S2012. Calculate the average internal resistance at the corresponding temperature based on the DC internal resistance of multiple state-of-charge points at each temperature; [0046] S2013. Generate the internal resistance-temperature relationship data according to the internal resistance average value. [0047] Understandably, the battery state of charge (SOC) reflects the remaining capacity of the battery, which is numerically defined as the ratio of the remaining capacity to the battery capacity, usually expressed as a percentage. The battery state of charge ranges from 0 to 100%. When SOC=0, it means the battery is completely discharged. When SOC=100%, it means the battery is fully charged. The calculation of DC internal resistance requires establishing the current-voltage characteristic curve of the battery under 0-100% SOC, charging or discharging the battery under different SOC alternately at a fixed current rate, and calculating the DC internal resistance of the battery. The size of the charge and discharge current is often expressed by the current rate. When a battery with a rated capacity of 100Ah is discharged at 20A, the discharge current rate is 0.2C, and C represents the nominal capacity of the battery. In this embodiment, when the battery temperature is the specified temperature, the fixed current rate is 0.5C, and 11 state-of-charge points SOC=[0, 10%, 20%, 30%, 40%, 50%, 60%, 70 are measured %, 80%, 90%, 100%] and calculate the average value, and generate internal resistance-temperature relationship data based on the average internal resistance value, that is, specify the temperature T = [-40,-20,-10,0, 25,40,80], the DC internal resistance DCIR=[10,10,8,5,2,1.5,1] is obtained. The internal resistance and temperature have a one-to-one correspondence. [0048] In this embodiment, based on measuring the DC internal resistance of the battery at a specified temperature and establishing the internal resistance-temperature relationship data, the impact of changes in the state of charge on the internal resistance is eliminated by averaging the internal resistances at multiple state-of-charge points, ensuring that the calculated accuracy Accuracy, achieving one-to-one correspondence between DC internal resistance and temperature through internal resistance-temperature relationship data. [0049] Optionally, step S30, that is, determining the Joule heat of the battery based on the current and the DC internal resistance, includes: [0050] S301. Obtain thermal model parameters corresponding to the current working conditions of the battery; [0051] S302. Process the current, the DC internal resistance and the thermal model parameters through a thermal model to generate Joule heat of the battery; the thermal model includes: [0052] Q=F factor *Q delay +(1-F factor )*I 2 *DCIR [0053] Among them, Q represents the Joule heat at the current moment; [0054] F factor Represents thermal model parameters; [0055] Q delay Represents the Joule heat at the previous moment; [0056] I represents current; [0057] DCIR stands for DC internal resistance. [0058] Understandably, the current working condition of the battery refers to the current temperature condition of the battery, and the thermal model parameter F factor A coefficient used to regulate the transfer time of heat. In the process of calculating the Joule heat of the battery per unit time, the default setting time is 1, so the time parameter is not considered in the heat model. The Joule heat of the battery includes the heat I generated by the current passing through the cell at the current moment. 2 *DCIR, also includes the heat Q accumulated by the current passing through the cell at the last moment delay , the actual Joule heat of the battery at the current moment is obtained by cumulative addition of the heat model parameters. The first moment of Joule fever Q 1 The calculation only includes the heat I generated by the current passing through the cell at the first moment. 2 *DCIR, which is Q delay The initial value Q 0 is zero; the Joule heat Q at the second moment 2 The calculation includes the heat I generated by the current passing through the battery core at the second moment. 2 *DCIR and the first moment of Joule heat Q 1 . [0059] In this embodiment, the heat model parameters are set in the heat model, and the heat at the current moment and the transferred heat at the previous moment are accumulated to generate Joule heat of the battery, thereby achieving accurate calculation of Joule heat. [0060] Optionally, step S40, that is, determining the equivalent internal temperature of the battery based on the Joule heat, includes: [0061] S401. Obtain heat and temperature related parameters corresponding to the current working conditions; [0062] S402. Process the heat temperature related parameters and the Joule heat through an equivalent temperature model to generate an equivalent internal temperature of the battery; the equivalent temperature model includes: [0063] EIDT=Q/Q factor [0064] Among them, EIDT represents the equivalent internal temperature corresponding to the Joule heat at the current moment; [0065] Q factor Indicates heat and temperature related parameters. [0066] Understandably, current passes through the interior of the battery core to generate heat, and the accumulation of heat increases the internal temperature of the battery core. That is, there is a positive correlation between Joule heat and the equivalent internal temperature of the battery. The heat-temperature correlation parameter Q factor It is used to express the functional relationship between Joule heat and equivalent internal temperature. The equivalent internal temperature is converted into thermodynamic temperature, and the unit is J/K. For batteries of the same type in mass production, the battery characteristics are the same and therefore correspond to the same heat and temperature related parameters. [0067] This embodiment sets the heat temperature related parameters according to the equivalent temperature model, achieving the effect of obtaining the internal temperature of the battery core based on the measured external temperature of the battery core based on Joule heat equivalent, that is, realizing the conversion of the battery temperature and the equivalent internal temperature. . [0068] Optionally, step S40, that is, determining the equivalent internal temperature of the battery based on the Joule heat, also includes: [0069] S403. Obtain the heating influence factor and the heat and temperature related parameters corresponding to the current working conditions; [0070] S404. Process the heating influence factor, the heat temperature related parameter and the Joule heat through a heating equivalent temperature model to generate an equivalent internal temperature of the battery; the heating equivalent temperature model includes: [0071] EIDT heated =Q/Q factor +heat factor [0072] Among them, EIDT heated Indicates the equivalent internal temperature corresponding to the Joule heat at the current moment under the heating strategy; [0073] Q factor Indicates heat and temperature related parameters; [0074] heat factor Indicates the heating influence factor. [0075] Understandably, temperature will have a significant impact on battery performance. At low temperatures, the viscosity of the battery electrolyte increases and the conductivity decreases, resulting in a decrease in battery performance. Therefore, when power batteries are used under low-temperature conditions, the battery needs to be heated through a heating strategy to improve battery performance. The heating method of the battery is divided into external heating and internal heating. External heating conducts the heat generated externally into the battery through convection, conduction, etc., such as arranging a heating film on the side of the battery to preheat; while internal heating directly conducts heat on the battery. Heat is generated internally, e.g. electrical current triggers preheating. Under the battery operating conditions where the heating strategy is applied, the equivalent internal temperature of the battery is not only affected by Joule heat, but also affected by the temperature difference corresponding to the heating strategy. Different heating strategies have different effects on the equivalent internal temperature. The heating influence factor is Yu indicates the temperature difference corresponding to the heating strategy. [0076] This embodiment considers the impact of the temperature difference generated by the heating strategy on the equivalent internal temperature, sets the heating influence factor, and realizes the conversion of the battery temperature and the equivalent internal temperature under the heating strategy. [0077] Optionally, step S403, that is, obtaining the heating influence factor, includes: [0078] S4031. Obtain the time-temperature relationship data of the heating strategy; [0079] S4032. Find the heating temperature corresponding to the current moment from the time-temperature relationship data as the heating influence factor. [0080] It can be understood that the heating strategy includes heating time and heating power corresponding to the heating time. The heating power can be constant or change with time. When a heating strategy is implemented on the battery, the accumulated heat generated by the heating power as the heating time increases is transferred to the battery to increase the internal temperature of the battery. The rising temperature difference generated by the heating strategy acting on the battery is called the heating temperature. Time-temperature relationship data is established by pre-statistics of heating temperatures corresponding to different moments of the heating strategy. The time-temperature relationship data can be in the form of a data table or a coordinate curve chart, which facilitates the calculation of the time-temperature relationship based on the action time of the heating strategy. Find the heating temperature corresponding to the current moment in the data as the heating influence factor. [0081] This embodiment determines the heating temperature corresponding to the current moment through the time-temperature relationship data of the heating strategy, and determines the heating influence factor in real time, which can achieve rapid matching of the heating influence factors, offset the influence of the heating strategy through the heating influence factor, and ensure the equivalent internal Temperature accuracy. [0082] In a specific embodiment, the power battery needs to be tested under specified working conditions before being formally applied to the vehicle. This embodiment sets the initial value of the heat and temperature related parameters, the initial value of the heat and temperature related parameters and the heating value according to the test data corresponding to different types of batteries. Initial values ​​of impact factors and corrections. The specified working conditions are the working temperature conditions set according to the specified test standards, such as -20°C, 0°C and 25°C corresponding to the New European Driving Cycle (NEDC) test, or the Worldwide Harmonized Light Vehicle Test Cycle (WLTC) test Corresponding to -20℃, 0℃ and 25℃. Since the equivalent internal temperature is higher than the battery test temperature, obtain the battery test temperature in the test data and draw the battery test temperature differential curve. Set the initial value of the thermal model parameters according to the battery test temperature differential curve to meet the equivalent internal temperature in various test conditions. The peak half-height width of the temperature curve is 1 to 1.5 times, preferably 1.2 times, the peak half-height width of the battery test temperature differential curve. Set the initial value of the heat temperature related parameters to meet the equivalent internal test temperature curve peak value of 10°C under the NEDC test -20°C working condition. Set the initial value of the heating influence factor to 0°C. [0083]Obtain the initial values ​​of the heat model parameters, the initial values ​​of the heat-temperature related parameters and the initial values ​​of the heating influence factors, and establish the initial heat model, the equivalent temperature initial model and the heating equivalent temperature initial model. Obtain the first current, first voltage and first temperature of the battery under specified working conditions, determine the first DC internal resistance of the battery based on the first temperature; use the heat initial model to calculate the first current, first DC internal resistance and heat The initial values ​​of the model parameters are processed to determine the first Joule heat of the battery; if there is no heating strategy, the initial values ​​of the first Joule heat and heat-temperature related parameters are processed according to the equivalent temperature initial model to determine the first equivalent temperature of the battery. Internal temperature; if there is a heating strategy, the first Joule heat, the initial value of the heat-temperature related parameter and the initial value of the heating influence factor are processed according to the initial heating equivalent temperature model to determine the first equivalent internal temperature of the battery. The first battery state of charge result is obtained by processing the first current, the first voltage and the first equivalent internal temperature through a preset battery state of charge estimation model. Calculate the battery state of charge under specified operating conditions through the ampere-hour integration method as the second battery state of charge result. Obtain the error between the first battery state of charge result and the second battery state of charge result. The error uses the second battery state of charge result as the base value and uses the ratio of the first battery state of charge result to the second battery state of charge result. The difference from 1. Compare the error with the preset threshold. The preset threshold can be configured as needed. The default setting is 5%. The smaller the configured preset threshold, the closer the equivalent internal temperature is to the actual temperature inside the battery cell. The battery state of charge is The more accurate the estimate. If the error is greater than the preset threshold, the initial values ​​of the thermal model parameters, the initial values ​​of the thermal-temperature related parameters and the initial values ​​of the heating influence factors are corrected, the equivalent internal temperature is recalculated and substituted into the preset battery state-of-charge estimation model to obtain the third battery The state-of-charge result is such that the error between the third battery state-of-charge result and the second battery state-of-charge result is less than a preset threshold. Obtain the corrected heat model parameters, heat-temperature related parameters and heating influence factors, and establish the heat model, equivalent temperature model and heating equivalent temperature model. [0084] This embodiment uses the preset battery state-of-charge estimation model and the ampere-hour integration method to respectively calculate the battery state-of-charge under the same specified working condition and compare it. Based on the comparison results, the initial values ​​of the thermal model parameters, the initial values ​​of the thermal-temperature related parameters and the heating The initial value of the influence factor is modified to obtain heat model parameters, heat-temperature related parameters and heating influence factors with wider applicability and higher accuracy. The equivalent internal temperature conversion is realized through a set of parameters (heat model parameters, heat temperature related parameters and heating influence factors). For different types of battery packs, simple parameter matching can be carried out through test working condition data, and the corresponding parameters can be quickly corrected. A set of parameters that are not limited by the structural and material parameters of the battery and have wider applicability. [0085] In order to further illustrate the estimation a | 1. A method for estimating battery state of charge, It is characterized by: include: Get the current, voltage and temperature of the battery; Determine the DC internal resistance of the battery according to the temperature; Determine the Joule heat of the battery based on the current and the DC internal resistance; Determining an equivalent internal temperature of the battery based on the Joule heat; A battery state of charge of the battery is estimated based on the current, the voltage, and the equivalent internal temperature. 2. The battery state of charge estimation method as claimed in claim 1, It is characterized by: Determining the DC internal resistance of the battery according to the temperature includes: Obtain internal resistance-temperature relationship data; Find the DC internal resistance corresponding to the temperature from the internal resistance-temperature relationship data. 3. The battery state-of-charge estimation method as claimed in claim 2, It is characterized by: Before obtaining the internal resistance-temperature relationship data, it also includes: Obtain DC internal resistance data at multiple temperatures; the DC internal resistance data includes DC internal resistance at multiple state-of-charge points at each temperature; Calculate the average internal resistance at the corresponding temperature based on the DC internal resistance at multiple state-of-charge points at each temperature; The internal resistance-temperature relationship data is generated based on the internal resistance average value. 4. The battery state-of-charge estimation method as claimed in claim 1, It is characterized by: Determining the Joule heat of the battery based on the current and the DC internal resistance includes: Obtain thermal model parameters corresponding to the current operating conditions of the battery; The current, the DC internal resistance and the thermal model parameters are processed through a thermal model to generate the Joule heat of the battery; the thermal model includes: Q=F factor *Q delay +(1-F factor )*I 2 *DCIR Among them, Q represents the Joule heat at the current moment; F factor Represents thermal model parameters; Q delay Represents the Joule heat at the previous moment; I represents current; DCIR stands for DC internal resistance. 5. The battery state-of-charge estimation method as claimed in claim 4, It is characterized by: Determining the equivalent internal temperature of the battery based on the Joule heat includes: Obtain heat and temperature related parameters corresponding to the current working conditions; The heat temperature related parameters and the Joule heat are processed through an equivalent temperature model to generate the equivalent internal temperature of the battery; the equivalent temperature model includes: EIDT=Q/Q factor Among them, EIDT represents the equivalent internal temperature corresponding to the Joule heat at the current moment; Q factor Indicates heat and temperature related parameters. 6. The battery state-of-charge estimation method as claimed in claim 4, It is characterized by: Determining the equivalent internal temperature of the battery based on the Joule heat further includes: Obtain the heating influence factor and the heat and temperature related parameters corresponding to the current working conditions; The heating influence factor, the heat temperature related parameter and the Joule heat are processed through a heating equivalent temperature model to generate the equivalent internal temperature of the battery; the heating equivalent temperature model includes: EIDT heated =Q/Q factor +heat factor Among them, EIDT heated Indicates the equivalent internal temperature corresponding to the Joule heat at the current moment under the heating strategy; Q factor Indicates heat and temperature related parameters; heat factor Indicates the heating influence factor. 7. The battery state-of-charge estimation method as claimed in claim 6, It is characterized by: The acquisition of heating influence factors includes: Obtain the time-temperature relationship data of the heating strategy; The heating temperature corresponding to the current moment is found from the time-temperature relationship data as the heating influence factor. 8. A battery state-of-charge estimation device, It is characterized by: include: Data acquisition module, used to obtain the current, voltage and temperature of the battery; A DC internal resistance determination module, configured to determine the DC internal resistance of the battery according to the temperature; A Joule heat determination module, configured to determine the Joule heat of the battery based on the current and the DC internal resistance; An equivalent internal temperature determination module, configured to determine the equivalent internal temperature of the battery based on the Joule heat; A battery state of charge estimation module, configured to estimate the battery state of charge of the battery based on the current, the voltage and the equivalent internal temperature. 9. A computer device comprising a memory, a processor, and computer readable instructions stored in the memory and executable on the processor, It is characterized by: When the processor executes the computer-readable instructions, the battery state-of-charge estimation method according to any one of claims 1 to 7 is implemented. 10. A computer-readable storage medium storing computer-readable instructions, It is characterized by: When the computer-readable instructions are executed by one or more processors, they cause the one or more processors to execute the battery state-of-charge estimation method according to any one of claims 1 to 7. | 比亚迪股份有限公司
30 | CN117977061A | Examining | BYD CO LTD | Secondary cells charging/discharging¦Battery/fuel cell control arrangement¦Control devices | 2022-10-24 | 2024-05-03 | Battery heating system and vehicle | The invention discloses a battery heating system and a vehicle, and the system comprises a power battery which comprises a first battery pack and a second battery pack which are connected in series; the first electric drive system comprises a first electric controller and a first motor correspondingly connected with the first electric controller, and the first electric controller is further correspondingly connected with the first battery pack; the second electric drive system comprises a second electric controller and a second motor correspondingly connected with the second electric controller, and the second electric controller is further correspondingly connected with the second battery pack; the controller is respectively connected with the first electric controller and the second electric controller and is used for controlling the first electric controller and the second electric controller in a first mode so as to alternately execute a first state and a second state of the power battery, and the first state is that the first battery pack is discharged and the second battery pack is charged; the second state is that the first battery pack is charged and the second battery pack is discharged. Therefore, the system can improve the temperature rise rate of the power battery and stabilize the total voltage of the power battery. | Technical field [0001] The present invention relates to the field of vehicle technology, and in particular to a battery heating system and a vehicle. Background technique [0002] In order to improve the driving performance of electric vehicles, more and more multi-motor electric vehicles have entered the public eye. Multi-motor locomotives are known for their power. Strong power requires good battery charge and discharge performance. However, when the power battery is in a low temperature environment below -10°C, its charge and discharge performance will drop significantly due to the decrease in activity of the battery's positive and negative electrode materials and electrolyte. [0003] Therefore, the power battery of multi-motor electric vehicles must be heated to increase its body temperature to ensure the strong power of multi-motor electric vehicles in cold conditions. Furthermore, in low-temperature environments, how to ensure that the power battery is quickly raised to a suitable temperature is an urgent technical problem that needs to be solved. Contents of the invention [0004] The present invention aims to solve one of the technical problems in the related art, at least to a certain extent. To this end, the first purpose of the present invention is to propose a battery heating system that can increase the temperature rise rate of the power battery and stabilize the total voltage of the power battery. [0005] A second object of the present invention is to provide a vehicle. [0006] In order to achieve the above object, a first embodiment of the present invention proposes a battery heating system. The system includes: a power battery including a first battery pack and a second battery pack connected in series; a first electric drive system, the The first electric drive system includes a first electric control, and a first motor correspondingly connected to the first electric control, and the first electric control is also connected correspondingly to the first battery pack; the second electric drive system, The second electric drive system includes a second electric control, and a second motor correspondingly connected to the second electric control, and the second electric control is also connected correspondingly to the second battery pack; a controller, the control The controller is respectively connected to the first electronic control and the second electronic control, and the controller is used to: in the first mode, control the first electronic control and the second electronic control so that the power battery The first state and the second state are executed alternately, wherein the first state is: the first battery pack is discharged and the second battery pack is charged; the second state is: the first battery pack is charged and the second battery pack is discharged . . [0007] The battery heating system according to the embodiment of the present invention can increase the temperature rise rate of the power battery and stabilize the total voltage of the power battery. . [0008] In order to achieve the above object, a second embodiment of the present invention provides a vehicle, including: the battery heating system. [0009] Additional aspects and advantages of the invention will be set forth in part in the description which follows, and in part will be obvious from the description, or may be learned by practice of the invention. Description of drawings [0010] figure 1 is the topology diagram of the internal heating scheme; [0011] figure 2 It is a schematic structural diagram of the battery heating system according to the first embodiment of the present invention; [0012] image 3 It is a topological diagram of the battery heating system of the first specific embodiment of the present invention; [0013] Figure 4 It is a topological diagram of the battery heating system of the second embodiment of the present invention; [0014] Figure 5 It is a timing diagram of the battery heating system in the second mode of the second embodiment of the present invention during the first time period of the control cycle; [0015] Figure 6 It is a timing diagram of the battery heating system in the second mode in the second time period of the control cycle according to the second embodiment of the present invention; [0016] Figure 7 It is a schematic diagram of the connection of switches in the battery heating system according to the second embodiment of the present invention; [0017] Figure 8 It is a topological diagram of the battery heating system according to the third embodiment of the present invention; [0018] Figure 9 It is a topological diagram of the battery heating system according to the fourth embodiment of the present invention; [0019] Figure 10 It is a timing diagram of the battery heating system in the fourth mode of the fourth embodiment of the present invention during the first time period of the control cycle; [0020] Figure 11 It is a timing diagram of the battery heating system of the fourth embodiment of the present invention in the fourth mode and in the second time period of the control cycle; [0021] Figure 12 It is a topological diagram of the battery heating system according to the fifth embodiment of the present invention; [0022] Figure 13 It is a topological diagram of the battery heating system according to the sixth embodiment of the present invention; [0023] Figure 14 It is a schematic connection diagram of the third switch, the fourth switch and the fifth switch in the battery heating system of the sixth specific embodiment of the present invention; [0024] Figure 15 This is a topological diagram of the battery heating system according to the seventh embodiment of the present invention. [0025] Figure 16 This is a schematic structural diagram of a vehicle according to an embodiment of the present invention. Detailed ways [0026] Embodiments of the present invention are described in detail below, examples of which are illustrated in the accompanying drawings, wherein the same or similar reference numerals throughout represent the same or similar elements or elements with the same or similar functions. The embodiments described below with reference to the drawings are exemplary and are intended to explain the present invention and are not to be construed as limiting the present invention. [0027] The existing mainstream heating methods of multi-motor electric vehicle power batteries mainly include external heating and internal heating. [0028] Among them, when traditional external heating is used, since the battery heater is used to heat the battery pack, the high-voltage system of the vehicle needs to distribute additional power to the battery heater. It also needs to distribute water channels or air ducts, pipelines, low-voltage systems, etc., resulting in The total cost increases; in addition, due to long water channels and pipelines, heat loss is also large. Therefore, external heating has problems such as slow and long heating time, high cost, and low heating efficiency, which are increasingly unable to meet user needs. [0029] Furthermore, car companies have successively conducted research on internal heating. For example: see figure 1 , when the battery temperature is lower than the set temperature threshold, the inverter IGBT bridge arm starts to operate, controlling energy to circulate between the motor inductor and the battery to achieve the self-heating effect of the battery pack. Among them, when internal heating is used, due to the heating principle of battery self-heating, when a large current flows through the battery pack, the internal resistance of the battery pack generates heat, thereby heating the battery pack, that is, the heating amount Q = I 2 *R cell *t, it can be seen that in order to generate greater heating, a greater self-heating current is required when the internal resistance of the battery and the heating time remain unchanged. [0030] However, see figure 1 , the energy is cyclically charged and discharged between the motor inductor and the battery. Therefore, the self-heating current is not large enough, and the self-heating effect is poor. [0031] In addition, in the related art, the battery voltage fluctuation ΔU=I*R cell , the total internal resistance of the battery R cell Under constant conditions, the greater the battery current, the greater the fluctuation of battery voltage. Fluctuations in battery voltage cause the charging pile to be unable to track the battery voltage in real time during charging, resulting in tripping or charging failure. [0032] In order to solve the above problems, the present invention proposes a battery heating system and a vehicle. Please refer to the attachment below Figure 2-16 Battery heating systems and vehicles according to embodiments of the present invention are described. [0033] figure 2 This is a schematic structural diagram of a battery heating system according to an embodiment of the present invention. like figure 2 As shown, the battery heating system 100 includes: a power battery 10, a first electric drive system 20, a second electric drive system 30 and a controller 40. The power battery 10 includes a first battery group 11 and a second battery group 12 connected in series; the first electric drive system 20 includes a first electric control 21 and a first motor 22 connected correspondingly to the first electric control 21. The first electric control 21 is also connected correspondingly to the first battery pack 11; the second electric drive system 30 includes a second electric control 31 and a second motor 32 correspondingly connected to the second electric control 31. The second electric control 31 is also connected to the second electric control 31. The second battery pack 12 is connected correspondingly; the controller 40 is connected to the first electric control 21 and the second electric control 31 respectively. [0034] In this embodiment, in the first mode, the controller 40 controls the first electronic control 21 and the second electronic control 31 so that the first state and the second state of the power battery 10 are executed alternately, where the first state is: The first battery group 11 is discharged and the second battery group 12 is charged; the second state is: the first battery group 11 is charged and the second battery group 12 is discharged. [0035] Specifically, in the first mode, the controller 40 controls the first electronic control 21 and the second electronic control 31 so that the first state and the second state of the power battery 10 are executed alternately. See image 3 , when executing the first state of the power battery 10, the first battery pack 11 stores energy for the inductance of the first motor 22, and the inductance of the second motor 32 charges the second battery pack 12; when executing the first state of the power battery 10 In the second state, the inductance of the first motor 22 charges the first battery pack 11 , and the second battery pack 12 stores energy for the inductance of the second motor 32 . As a result, self-heating is performed through the first electric drive system and the second electric drive system. Since the number of inductors participating in self-heating increases, the heating efficiency is improved. In addition, through the alternate charging and discharging of the first battery pack and the second battery pack , because the cumulative current value of the two battery packs is increased compared to the current value in related technologies, thereby increasing the temperature rise rate of the power battery. [0036] In this embodiment, in the first mode, the controller 40 controls the first electric drive system 20 to cause the first voltage variation of the first battery pack 11 to be ±ΔU1, and controls the second electric drive system 30 to cause the second battery to The second voltage change amount of group 12 is ±ΔU2, and the third voltage change amount of power battery 10 is ΔU, then ΔU=+ΔU1-ΔU2, or ΔU=-ΔU1+ΔU2, where ΔU<ε, ε is the preset voltage fluctuation threshold. [0037] Therefore, in the first mode, the controller controls the first electronic control and the second electronic control, so that the first state and the second state of the power battery are alternately executed, that is, the two battery packs are always in one battery pack charging, and the other battery pack is charging. In the discharge state of the battery pack, the two have an offsetting effect. Therefore, compared to the entire power battery, the voltage change at both ends of the power battery is relatively small, which does not affect the charging operation or driving of the power battery while self-heating. Operation provides the basis for the cooperation of self-heating and charging (when charging, the battery works at a suitable temperature, and the battery charging rate increases), or the cooperation of self-heating and driving (when driving, the battery works at a suitable temperature, ensuring cruising range) . [0038] Figure 4 This is a topological diagram of the battery heating system according to the second embodiment of the present invention. like Figure 4 shown, in the first embodiment i.e. image 3 On the basis of , the battery heating system 100 may also include: a third electric drive system 50 and a fourth electric drive system 60 . [0039]The third electric drive system 50 includes a third electric control 51 and a third motor 52 connected correspondingly to the third electric control 51. The first N line of the first motor 22 is connected to the third N line of the third motor 52. , the positive electrode of the first battery group 11 is connected to the first bus terminal of the first electric control 21 and the first bus terminal of the third electric control 51 respectively, and the negative electrode of the first battery group 11 is connected to the second bus terminal of the first electric control 21 respectively. The bus terminal is connected to the second bus terminal of the third electronic control 51; [0040] The fourth electric drive system 60 includes a fourth electric control 61 and a fourth motor 62 connected correspondingly to the fourth electric control 61; the second N line of the second motor 32 is connected to the fourth N line of the fourth motor 62. The positive electrode of the second battery pack 12 is connected to the first bus terminal of the second electric control 31 and the first bus terminal of the fourth electric control 61 respectively, and the negative electrode of the second battery pack 12 is connected to the second bus terminal of the second electric control 31 respectively. , the second bus terminal connection of the fourth electric control 61; [0041] In this embodiment, the controller 40 is connected to the third electric control 51 and the fourth electric control 61 respectively. The controller 40 is also used to: in the second mode, control the first electric control 21, the second electric control 31, The third electronic control 51 and the fourth electronic control 61 cause the first state and the second state of the power battery 10 to be executed alternately. [0042] Specifically, in the second mode, the controller 40 controls the first electronic control 21 , the second electronic control 31 , the third electronic control 51 and the fourth electronic control 61 so that the first state and the second state of the power battery 10 Alternate execution. See image 3 , when the first state of the power battery 10 is executed, the first battery pack 11 stores energy for the inductance of the first motor 22 and the third motor 52 , and the inductance of the second motor 32 and the fourth motor 62 is The second battery pack 12 is charged; when the second state of the power battery 10 is executed, the first battery pack 11 is charged by the inductance of the first motor 22 and the third motor 52 , and the second battery pack 12 is used to charge the second motor. 32 and the inductance of the fourth motor 62 store energy. Therefore, self-heating is performed through the first electric drive system, the second electric drive system, the third electric drive system and the fourth electric drive system. Since the number of inductors participating in the self-heating increases, the heating efficiency is improved. In addition, through The alternate charging and discharging of the first battery pack and the second battery pack increases the temperature rise rate of the power battery because the accumulated current value of the two battery packs is increased relative to the current value in the related art. [0043] In this embodiment, the controller 40 is also used to: in the second mode, control the first electric drive system 20 and the third electric drive system 50 so that the first voltage variation of the first battery pack 11 is ±ΔU1, and The second electric drive system 30 and the fourth electric drive system 60 are controlled so that the second voltage change amount of the second battery pack 12 is ±ΔU2, and the third voltage change amount of the power battery 10 is ΔU, then ΔU=+ΔU1-ΔU2, Or ΔU=-ΔU1+ΔU2, where ΔU<ε, and ε is the preset voltage fluctuation threshold. [0044] Therefore, in the second mode, the controller controls the first electronic control, the second electronic control, the third electronic control and the fourth electronic control, so that the first state and the second state of the power battery are alternately executed, that is, the two batteries The battery pack is always in a state where one battery pack is charging and the other battery pack is discharging. Therefore, compared to the entire power battery, the voltage change at both ends of the power battery is relatively small, which does not affect the power battery charging while self-heating. Operation or driving operation provides the basis for the cooperation of self-heating and charging (when charging, the battery works at a suitable temperature, and the battery charging rate increases), or the cooperation of self-heating and driving (when driving, the battery works at a suitable temperature, which can ensure recharge mileage). [0045] See Figure 4 , the first electronic control 21 includes a multi-phase first bridge arm, the first bridge arm includes a first upper switching tube and a first lower switching tube, the second electronic control 31 includes a multi-phase second bridge arm, and the second bridge arm includes a first There are two upper switch tubes and a second lower switch tube. The third electronic control 51 includes a multi-phase third bridge arm. The third bridge arm includes a third upper switch tube and a third lower switch tube. The fourth electric control 61 includes a multi-phase third bridge arm. Four bridge arms, the fourth bridge arm includes a fourth upper switch tube and a fourth lower switch tube; [0046] In this embodiment, the controller 40 is used to: [0047] like Figure 5 As shown in the middle arrow line, in the second mode, during the first time period of the control cycle, the first upper switch tube, the second lower switch tube, the third lower switch tube and the fourth upper switch tube are controlled to be turned on, and the control The first lower switch tube, the second upper switch tube, the third upper switch tube and the fourth lower switch tube are disconnected, so that the first battery pack 11 is discharged and the second battery pack 12 is charged; [0048] like Figure 6 As shown in the middle arrow line, in the second mode, during the second time period of the control cycle, the first lower switch tube, the second upper switch tube, the third upper switch tube and the fourth lower switch tube are controlled to be turned on, and the control The first upper switch tube, the second lower switch tube, the third lower switch tube and the fourth upper switch tube are disconnected, so that the first battery pack 11 is charged and the second battery pack 12 is discharged. [0049] Specifically, in the second mode, within the control period, as Figure 5-6 Through multiple cycles of the middle arrow line, the first battery pack 11, the first motor 22, and the third motor 52 complete the charging and discharging of energy, and the second battery pack 12, the second motor 32, and the fourth motor 62 complete the charging and discharging of energy; Through the above energy cycle, the internal resistance of the battery pack generates heat, the temperature of the battery pack rises, the motor inductor heats, the temperature of the heat circulation system rises, and the temperature of the power battery 10 rises. This enables the power battery to self-heat. [0050] In addition, in the second mode, during the first time period of the control cycle, the first electric drive system 20 and the third electric drive system 50 reduce the voltage of the first battery pack 11, and the first voltage change amount of the decrease ΔU1=I 1 *R cell1 , the second electric drive system 30 and the fourth electric drive system 60 increase the voltage of the second battery pack 12, and the increased second voltage change amount ΔU2=I 2 *R cell2 . Just make sure I 1 *R cell1 =I 2 *R cell2 , then the third voltage change amount ΔU of the power battery 10 is 0. [0051] Similarly, in the second mode, during the second time period of the control cycle, the first electric drive system and the third drive system increase the voltage of the first battery pack 11, and the increased first voltage change amount ΔU1=I 1 *R cell1 , the second electric drive system and the fourth electric drive system cause the voltage of the second battery pack 12 to drop, and the second dropped voltage change amount ΔU2=I 2 *R cell2 . Just make sure I 1 *R cell1 =I 2 *R cell2 , then the third voltage variation ΔU of the power battery 10 is 0. [0052] Therefore, in the second mode, during the control period, as Figure 5-6 The cycle of the middle arrow line completes the cyclic charge and discharge of energy between the power battery and the motor inductor, ensuring the stability of the total voltage of the power battery (i.e. the third voltage variation) and realizing self-heating of the power battery. [0053] It should be noted that when the power battery 10 not only includes two battery packs, but includes three, four...n, correspondingly, there are n motors and electronic controls matching them, where n is greater than 1 integer. In order to ensure the stability of the total voltage of the power battery 10, the action of the upper and lower switching tubes in the multi-phase bridge arm in the electronic control is controlled to ensure that I 1 *R cell1 +……+I n *R celln =I 1’ (R cell1 +……+R celln ). When n motors and electronic controls are connected in parallel on the same power battery 10, the current flowing through each electronic control is controlled to ensure I 1 *R cell1 +I 2 *R cell2 =(I 1’ +……+I n’ )(R cell1 +R cell2 ). When n motors and electronic controls are connected in parallel on the same first battery pack 11 or second battery pack 12, the current flowing through each electronic control is controlled to ensure (I 1.1 +……+I 1.n )*R cell1 +I 2 *R cell2 =I 1’ (R cell1 +R cell2 ) or I 1 *R cell1 +(I 2.1 +……+I 2.n )*R cell2 =I 1’ (R cell1 +R cell2 ). [0054] In addition, when the total voltage of the power battery is stable, using the DC charging port to directly charge the power battery 10 will not cause jump or charging failure. [0055] As an example, see Figure 7 , the battery heating system 100 may further include: a first switch K1, a second switch K2, a first switch S1 and a second switch S2. [0056] Among them, the first switch K1 is disposed between the first N line and the third N line; the second switch K2 is disposed between the second N line and the fourth N line; the first terminal a of the first switch S1 is respectively connected to The second bus terminal of the first electric control 21 and the second bus terminal of the third electric control 51 are connected, and the second terminal of the first switch S1 is selectively connected to the negative electrode of the first battery group 11 and the negative electrode of the second battery group 12 Connection; the first terminal a of the second transfer switch S2 is connected to the first bus terminal of the second electronic control and the first bus terminal of the fourth electronic control respectively, and the second terminal a of the second switch S2 is selectively connected to the first battery The positive electrode of the battery pack 11 is connected to the positive electrode of the second battery pack 12 . [0057] See Figure 7 , the controller 40 is also used to: control the first switch K1 and the second switch K2 to be disconnected, control the first transfer switch S1 to be connected to the negative pole of the second battery pack 12, and control the second transfer switch S2 to be connected to the first battery pack. The positive terminal of 11 is connected to control the first electric control 21, the second electric control 31, the third electric control 51 and the fourth electric control 61, so as to cooperatively drive the first motor 22, the second motor 32, the third motor 52 and the fourth Motor 62. [0058] Specifically, the controller 40 controls the first switch K1 and the second switch K2 to be disconnected, controls the first transfer switch S1 to connect to the negative pole of the second battery pack 12 , and controls the second transfer switch S2 to connect to the negative pole of the first battery pack 11 . Positive connection. At this time, the first electric drive system 20 and the third electric drive system 50 are connected in parallel with the second electric drive system 30 and the fourth electric drive system 60 to the power batteries connected in series between the first battery pack 11 and the second battery pack 12 10, the vehicle can be driven using any combination of two sets of electric drive systems according to needs. [0059] In this example, the controller 40 is also used to: control the first switch K1 and the second switch K2 to close, control the first switch S1 to be connected to the negative pole of the first battery pack 11 , and control the second switch S2 to be connected to the negative electrode of the first battery pack 11 . The positive pole of the two battery packs 12 is connected to control the first electric control 21, the second electric control 31, the third electric control 51 and the fourth electric control 61, so as to cooperatively drive the first motor 22, the second motor 32 and the third motor 52. and fourth motor 62. [0060]Specifically, the controller 40 controls the first switch K1 and the second switch K2 to close, controls the first transfer switch S1 to connect to the negative electrode of the first battery pack 11 , and controls the second transfer switch S2 to connect to the positive electrode of the second battery pack 12 connect. At this time, the first electric drive system 20 and the third electric drive system 50 are both connected in parallel to the first battery pack 11, and the two are connected through the motor neutral line (that is, the first N line of the first motor 22 and the third motor 52 The third N line connection); the second electric drive system 30 and the fourth electric drive system 60 are both connected in parallel to the second battery pack 12, and they are connected through the motor neutral line (that is, the second N line of the second motor 32 is connected to the third N line). The fourth N line connection of the four motors 62), that is to say, the first electric drive system 20 and the third electric drive system 50 form the same heating sequence, and the second electric drive system 30 and the fourth electric drive system 60 form the same heating sequence. timing, two heating timings for staggered oscillation heating. [0061] Figure 8 This is a topological diagram of the battery heating system according to the third embodiment of the present invention. like Figure 8 shown, in the first embodiment i.e. image 3 On the basis of, the battery heating system 100 may also include: a fifth electric drive system 70 . [0062] The fifth electric drive system 70 includes a fifth electric control 71 and a fifth motor 72 correspondingly connected to the fifth electric control 71. The positive electrode of the first battery pack 11 is connected to the first bus terminal of the fifth electric control 71. The negative electrode of the second battery pack 12 is connected to the second bus terminal of the fifth electric control 71 . [0063] In this embodiment, the controller 40 is connected to the fifth electric control 71 , and the controller 40 is used to: in the third mode, control the first electric control 21 , the second electric control 31 and the fifth electric control 71 so as to power the The third state and the fourth state of the battery 10 are alternately executed, wherein the third state is: the power battery 10 is discharged, and the first battery pack 11 and the second battery pack 12 are charged; the fourth state is: the power battery 10 is charged, and The first battery pack 11 and the second battery pack 12 are discharged. [0064] Specifically, in the three modes, the controller 40 controls the first electronic control 21 , the second electronic control 31 and the fifth electronic control 71 , so that the third state and the fourth state of the power battery 10 are executed alternately. When the third state of the power battery 10 is executed, the power battery 10 stores energy for the inductance of the fifth motor 72 , the inductance of the first motor 22 charges the first battery pack 11 , and the inductance of the second motor 32 charges the second battery pack 11 . The battery pack 12 is charged; when the fourth state of the power battery 10 is executed, the power battery 10 is charged by the inductance of the fifth motor 72, the first battery pack 11 stores energy for the inductance of the first motor 22, and the second battery pack 12 is the inductive energy storage of the second motor 32 . Therefore, self-heating is performed through the first electric drive system, the second electric drive system, the third electric drive system, the fourth electric drive system and the fifth electric drive system. Since the number of inductors participating in the self-heating increases, the efficiency is improved. Heating efficiency, in addition, through the alternating charging and discharging of the power battery and the first battery pack and the second battery pack, since the cumulative current value of the power battery and the two battery packs is improved relative to the current value in the related technology, thereby improving the power battery temperature rise rate. [0065] In this embodiment, the controller is also used to: in the third mode, control the first electric drive system 20 so that the first voltage conversion amount of the first battery pack 11 is ±ΔU1, and control the second electric drive system 30 so that the first voltage conversion amount of the first battery pack 11 is ±ΔU1. The second voltage change amount of the second battery pack 12 is ±ΔU2, the fifth electric drive system 70 is controlled to cause the third voltage change amount of the power battery 10 to be ±ΔU3, and the fourth voltage change amount of the power battery 10 is ΔU, then ΔU= +ΔU3-ΔU1-ΔU2, or ΔU=-ΔU3+ΔU1+ΔU2, where ΔU<ε, and ε is the preset voltage fluctuation threshold. [0066] Therefore, in the third mode, the controller controls the first electronic control, the second electronic control and the fifth electronic control, so that the third state and the fourth state of the power battery are alternately executed, that is, the power battery and the two battery packs are always It is in a state where the power battery is discharging and the two battery packs are charging, or the power battery is charging and the two battery packs are discharging. Therefore, compared to the entire power battery, the voltage change at both ends of the power battery is relatively small, thus not affecting the power battery. Performing charging o | 1. A battery heating system, It is characterized by: The system includes: A power battery includes a first battery pack and a second battery pack connected in series; A first electric drive system. The first electric drive system includes a first electric control and a first motor correspondingly connected to the first electric control. The first electric control is also connected correspondingly to the first battery pack. ; A second electric drive system. The second electric drive system includes a second electric control and a second motor correspondingly connected to the second electric control. The second electric control is also connected correspondingly to the second battery pack. ; A controller, the controller is connected to the first electronic control and the second electronic control respectively, and the controller is used to control the first electronic control and the second electronic control in the first mode. , so that the first state and the second state of the power battery are alternately executed, wherein the first state is: the first battery pack is discharging and the second battery pack is charging; the second state is: the first battery pack is charging And the second battery pack is discharged. 2. The battery heating system of claim 1, It is characterized by: The controller is also used to: in the first mode, control the first electric drive system so that the first voltage variation of the first battery pack is ±ΔU1, and control the second electric drive system As a result, the second voltage change amount of the second battery pack is ±ΔU2, and the third voltage change amount of the power battery is ΔU, then ΔU=+ΔU1-ΔU2, or ΔU=-ΔU1+ΔU2, where ΔU< ε, where ε is the preset voltage fluctuation threshold. 3. The battery heating system of claim 1, It is characterized by: The system also includes: A third electric drive system. The third electric drive system includes a third electric control and a third motor correspondingly connected to the third electric control. The first N line of the first motor is connected to the third electric motor. The third N line is connected, the positive electrode of the first battery group is connected to the first bus terminal of the first electronic control and the first bus terminal of the third electronic control respectively, and the negative electrode of the first battery group Connected to the second bus terminal of the first electronic control and the second bus terminal of the third electronic control respectively; A fourth electric drive system, the fourth electric drive system includes a fourth electric control, and a fourth motor correspondingly connected to the fourth electric control; the second N line of the second motor is connected to the fourth electric motor The fourth N line is connected, the positive electrode of the second battery pack is connected to the first bus terminal of the second electronic control and the first bus terminal of the fourth electronic control respectively, and the negative electrode of the second battery pack Connected to the second bus terminal of the second electronic control and the second bus terminal of the fourth electronic control respectively; Wherein, the controller is connected to the third electronic control and the fourth electronic control respectively, and the controller is also used to: in the second mode, control the first electronic control and the second electronic control. control, the third electronic control and the fourth electronic control, so that the first state and the second state of the power battery are alternately executed. 4. The battery heating system of claim 3, It is characterized by: The controller is also configured to: in the second mode, control the first electric drive system and the third electric drive system so that the first voltage variation of the first battery pack is ±ΔU1, and The second electric drive system and the fourth electric drive system are controlled so that the second voltage change amount of the second battery pack is ±ΔU2, and the third voltage change amount of the power battery is ΔU, then ΔU=+ΔU1- ΔU2, or ΔU=-ΔU1+ΔU2, where ΔU<ε, and ε is the preset voltage fluctuation threshold. 5. The battery heating system of claim 3, It is characterized by: The first electronic control includes a multi-phase first bridge arm, the first bridge arm includes a first upper switch tube and a first lower switch tube, the second electronic control includes a multi-phase second bridge arm, and the first bridge arm includes a first upper switch tube and a first lower switch tube. The second bridge arm includes a second upper switch tube and a second lower switch tube, the third electronic control includes a multi-phase third bridge arm, and the third bridge arm includes a third upper switch tube and a third lower switch tube, so The fourth electronic control includes a polyphase fourth bridge arm, and the fourth bridge arm includes a fourth upper switching tube and a fourth lower switching tube; The controller is used for: In the second mode, during the first time period of the control period, the first upper switch tube, the second lower switch tube, the third lower switch tube and the fourth upper switch tube are controlled to be conductive, And control the first lower switch tube, the second upper switch tube, the third upper switch tube and the fourth lower switch tube to be disconnected, so that the first battery pack is discharged, and the second battery pack charging; In the second mode, during the second time period of the control cycle, the first lower switch tube, the second upper switch tube, the third upper switch tube and the fourth lower switch tube are controlled to be conductive, And control the first upper switch tube, the second lower switch tube, the third lower switch tube and the fourth upper switch tube to be disconnected, so that the first battery pack is charged, and the second The battery pack is discharged. 6. The battery heating system of claim 1, It is characterized by: The system also includes: The fifth electric drive system includes a fifth electric control and a fifth motor correspondingly connected to the fifth electric control. The positive electrode of the first battery pack is connected to the fifth electric control. The first bus terminal is connected, and the negative electrode of the second battery pack is connected to the second bus terminal of the fifth electronic control; Wherein, the controller is connected to the fifth electronic control, and the controller is used to: in the third mode, control the first electronic control, the second electronic control and the fifth electronic control, so that The third state and the fourth state of the power battery are alternately executed. The third state is: the power battery is discharged, and the first battery pack and the second battery pack are charged; the fourth state is: the power battery is charged, and The first battery pack and the second battery pack are discharged. 7. The battery heating system of claim 6, It is characterized by: The controller is also used to: in the third mode, control the first electric drive system so that the first voltage conversion amount of the first battery pack is ±ΔU1, and control the second electric drive system so that The second voltage change amount of the second battery pack is ±ΔU2, the fifth electric drive system is controlled to cause the third voltage change amount of the power battery to be ±ΔU3, and the fourth voltage change amount of the power battery is ΔU, then ΔU=+ΔU3-ΔU1-ΔU2, or ΔU=-ΔU3+ΔU1+ΔU2, where ΔU<ε, and ε is the preset voltage fluctuation threshold. 8. The battery heating system of claim 6, It is characterized by: The system also includes: A third electric drive system. The third electric drive system includes a third electric control and a third motor correspondingly connected to the third electric control. The first N line of the first motor is connected to the third electric motor. The third N line is connected, the positive electrode of the first battery group is connected to the first bus terminal of the first electronic control and the first bus terminal of the third electronic control respectively, and the negative electrode of the first battery group Connected to the second bus terminal of the first electronic control and the second bus terminal of the third electronic control respectively; A fourth electric drive system, the fourth electric drive system includes a fourth electric control, and a fourth motor correspondingly connected to the fourth electric control; the second N line of the second motor is connected to the fourth electric motor The fourth N line is connected, the positive electrode of the second battery pack is connected to the first bus terminal of the second electronic control and the first bus terminal of the fourth electronic control respectively, and the negative electrode of the second battery pack Connected to the second bus terminal of the second electronic control and the second bus terminal of the fourth electronic control respectively; Wherein, the controller is connected to the third electronic control and the fourth electronic control, and the controller is used to: in the fourth mode, control the first electronic control, the second electronic control, all The third electronic control, the fourth electronic control and the fifth electronic control are so that the third state and the fourth state of the power battery are alternately executed, and the third state is: the power battery is discharged, and the first The battery pack and the second battery pack are charged; the fourth state is: the power battery is charged, and the first battery pack and the second battery pack are discharged. 9. The battery heating system of claim 8, It is characterized by: The controller is also used to: in the fourth mode, control the first electric drive system and the third electric drive system so that the first voltage conversion amount of the first battery pack is ±ΔU1, control The second electric drive system and the fourth electric drive system cause the second voltage conversion amount of the second battery pack to be ±ΔU2, and the fifth electric drive system is controlled to cause the third voltage change of the power battery The amount is ±ΔU3, and the fourth voltage change amount of the power battery is ΔU, then ΔU=+ΔU3-ΔU1-ΔU2, or ΔU=-ΔU3+ΔU1+ΔU2, where ΔU<ε, ε is the preset voltage fluctuation threshold. 10. The battery heating system of claim 8, It is characterized by: The first electronic control includes a multi-phase first bridge arm, the first bridge arm includes a first upper switch tube and a first lower switch tube, the second electronic control includes a multi-phase second bridge arm, and the first bridge arm includes a first upper switch tube and a first lower switch tube. The second bridge arm includes a second upper switch tube and a second lower switch tube, the third electronic control includes a multi-phase third bridge arm, and the third bridge arm includes a third upper switch tube and a third lower switch tube, so The fourth electronic control includes a multi-phase fourth bridge arm, a fourth upper switch tube and a fourth lower switch tube; the fifth electronic control includes a first phase fifth bridge arm, a second phase third Five bridge arms and a third-phase fifth bridge arm. The first-phase fifth bridge arm includes a first-phase upper switching tube and a first-phase lower switching tube. The second-phase fifth bridge arm includes a second-phase upper switching tube. The switching tube and the second phase lower switching tube, the third phase fifth bridge arm includes the third phase upper switching tube and the third phase lower switching tube; The controller is used for: In the fourth mode, within the first time period of the control period, the first upper switch tube, the second upper switch tube, the third lower switch tube, the fourth lower switch tube, the first The phase upper switching tube, the second phase lower switching tube and the third phase lower switching tube are connected, and the first lower switching tube, the second lower switching tube and the third upper switching tube are controlled. , the fourth upper switching tube, the first phase lower switching tube, the second phase upper switching tube and the third phase upper switching tube are disconnected, so that the power battery is charged, and the first battery pack and the second battery group discharge; In the fourth mode, during the second time period of the control period, the first lower switch tube, the second lower switch tube, the third upper switch tube, the fourth upper switch tube, the first lower switch tube, and the first lower switch tube are controlled. The lower phase switch tube, the second phase upper switch tube and the third phase upper switch tube are connected, and the first upper switch tube, the second upper switch tube and the third lower phase switch tube are controlled. , the fourth lower switching tube, the first phase upper switching tube, the second phase lower switching tube and the third phase lower switching tube are disconnected, so that the power battery is discharged, and the first battery pack and the second battery group charging. 11. The battery heating system of claim 7, It is characterized by: The controller is also used to: in the fifth mode, control the fifth electronic control to drive the vehicle through the fifth motor, and control the first electronic control and the second electronic control, So that the first state and the second state of the power battery are executed alternately to realize self-heating of the power battery. The first state is: the first battery pack is discharging and the second battery pack is charging; the second state is : The first battery pack is charged and the second battery pack is discharged. 12. The battery heating system of claim 9, It is characterized by: The controller is also used to: in the sixth mode, control the fifth electronic control to drive the vehicle through the fifth electric motor, and control the first electronic control, the second electronic control, The third electronic control and the fourth electronic control are such that the first state and the second state of the power battery are alternately executed to realize self-heating of the power battery. The first state is: the first battery pack is discharged and the second The battery pack is charged; the second state is: the first battery pack is charged and the second battery pack is discharged. 13. The battery heating system of claim 3, It is characterized by: The system also includes: A first switch, the first switch is disposed between the first N line and the third N line; a second switch, the second switch is disposed between the second N line and the fourth N line; A first transfer switch, the first end of the first transfer switch is connected to the second bus terminal of the first electronic control and the second bus terminal of the third electronic control respectively, and the third terminal of the first switch Two terminals are selectively connected to the negative electrode of the first battery pack and the negative electrode of the second battery pack; A second transfer switch, the first end of the second transfer switch is connected to the first bus terminal of the second electronic control and the first bus terminal of the fourth electronic control respectively, and the third terminal of the second switch Two terminals are selectively connected to the positive electrode of the first battery pack and the positive electrode of the second battery pack. 14. The battery heating system of claim 13, It is characterized by: The controller is also used to: control the first switch and the second switch to be disconnected, control the first transfer switch to be connected to the negative electrode of the second battery pack, and control the second transfer switch Connected to the positive electrode of the first battery pack, the first, second, third and fourth electronic controls are controlled to cooperatively drive the first, second, third and third motors. Four motors. 15. The battery heating system of claim 2, It is characterized by: The system also includes: A DC charging port, the first end of the DC charging port is connected to the positive electrode of the first battery pack, and the second end of the DC charging port is connected to the negative electrode of the second battery pack; Wherein, the controller is also configured to: in the seventh mode, control the first electronic control and the second electronic control so that the first state and the second state of the power battery are alternately executed to achieve the desired The power battery is self-heating and is charged through the DC charging port. 16. The battery heating system of claim 2, It is characterized by: The system also includes: DC charging port; A boost circuit, the boost circuit includes an inductor and a bridge arm. The first end of the inductor is connected to the first end of the DC charging port. The second end of the inductor is connected to the midpoint of the bridge arm. , the first end of the bridge arm is connected to the positive electrode of the first battery pack, and the second end of the bridge arm is connected to the negative electrode of the second battery pack and the second end of the DC charging port; Wherein, the controller is configured to: in the eighth mode, control the first electronic control and the second electronic control so that the first state and the second state of the power battery are alternately executed to achieve the power The battery self-heats and passes through the DC charging port, and controls the boost circuit to perform boost charging for the power battery. 17. The battery heating system of claim 16, It is characterized by: The system also includes: A third switch. The first end of the third switch is connected to the first end of the DC charging port. The second end of the third switch is connected to the first end of the bridge arm and the first battery respectively. The positive connection of the group; A fourth switch, the first end of the fourth switch is connected to the first end of the DC charging port, and the second end of the fourth switch is connected to the first end of the inductor; A fifth switch. The first end of the fifth switch is connected to the second end of the DC charging port. The second end of the fifth switch is connected to the second end of the bridge arm and the second battery pack. negative connection. 18. The battery heating system of claim 16, It is characterized by: The bridge arm of the sixth electronic control is reused as the bridge arm of the boost circuit, and the inductance of the sixth motor is reused as the inductance of the boost circuit. 19. The battery heating system of claim 18, It is characterized by: The system also includes: A third electric drive system. The third electric drive system includes a third electric control and a third motor correspondingly connected to the third electric control. The first N line of the first motor is connected to the third electric motor. The third N line is connected, the positive electrode of the first battery group is connected to the first bus terminal of the first electronic control and the first bus terminal of the third electronic control respectively, and the negative electrode of the first battery group Connected to the second bus terminal of the first electronic control and the second bus terminal of the third electronic control respectively; A fourth electric drive system, the fourth electric drive system includes a fourth electric control, and a fourth motor correspondingly connected to the fourth electric control; the second N line of the second motor is connected to the fourth electric motor The fourth N line is connected, the positive electrode of the second battery pack is connected to the first bus terminal of the second electronic control and the first bus terminal of the fourth electronic control respectively, and the negative electrode of the second battery pack Connected to the second bus terminal of the second electronic control and the second bus terminal of the fourth electronic control respectively; Wherein, the controller is connected to the third electronic control and the fourth electronic control respectively, and the controller is used to: in the ninth mode, control the first electronic control, the second electronic control, The third electronic control and the fourth electronic control are so that the first state and the second state of the power battery are alternately executed to realize self-heating of the power battery, and control the boost circuit to achieve the The power battery performs boost charging, wherein the first state is: the first battery pack is discharged and the second battery pack is charged; the second state is: the first battery pack is charged and the second battery pack is discharged. 20. A vehicle, It is characterized by: include: A battery heating system as claimed in any one of claims 1-19. | 比亚迪股份有限公司
31 | CN117960523B | Granted | BYD CO LTD ¦ SHENZHEN BYD LITHIUM BATTERY | Liquid surface applicators¦Coatings | 2022-10-24 | 2024-12-10 | Lithium powder coating device | The present disclosure relates to a lithium powder coating device. The lithium powder coating device includes: a silo; a diverter plate, with a plurality of diverter holes evenly distributed around the circumference of the diverter plate; and a material guide assembly disposed between the silo and between the diverter plates to evenly introduce the materials in the silo into each of the diverter holes; a coating structure is connected to the diverter holes on the diverter plate through a conveying channel for receiving the The material at the diversion hole is evenly output and coated. It solves the problem that the existing method of coating lithium powder is low in safety and prone to certain accidents. | Technical field [0001] The present disclosure relates to the technical field of battery production equipment, and in particular, to a lithium powder coating device. Background technology [0002] At present, for lithium battery negative electrode sheets, part of the lithium is consumed due to the formation of the solid electrolyte membrane during the first charging process of the battery, resulting in the loss of the positive electrode material lithium, thereby reducing the battery capacity and causing a decrease in the first efficiency. reduce. This is particularly evident in negative electrode sheets that use alloy materials (such as silicon alloys and tin alloys) as active materials. In order to reduce the reduction in battery capacity due to the irreversible capacity of the battery during the first charge and discharge process, it is generally necessary to replenish lithium to the negative electrode. [0003] In order to achieve the effect of uniform coating of lithium powder, the existing technology adopts the method of charging lithium powder with static electricity and controlling the adsorption of lithium powder through an electric field. However, the statically charged lithium powder is prone to generate sparks and explode during use, which poses certain serious risks. Safety hazard. Another way is to use the method of spraying lithium powder + electrostatic adsorption to replenish lithium on the pole piece. This method can also complete the lithium replenishment process. However, the method of spraying lithium powder will also cause part of the lithium powder to remain in the air. At the same time, the lithium powder will be charged with static electricity, which will also pose a major safety hazard. If not handled properly, it is easy to produce static sparks, explosions and other accidents, and static electricity The use of the generator requires high voltage and low current, and there are certain risks in use. [0004] Therefore, there is an urgent need for a lithium powder coating device with high safety performance and uniform coating effect. Contents of the invention [0005] The purpose of this disclosure is to provide a lithium powder coating device, which solves the problem that the existing method of coating lithium powder is low in safety and prone to certain accidents. [0006] In order to achieve the above object, a first aspect of the present disclosure provides a lithium powder coating device, including: [0007] silo; [0008] A diverter plate with a plurality of diverter holes evenly distributed around the circumference of the diverter plate; [0009] A material guide assembly is disposed between the silo and the diverter plate to evenly guide the materials in the silo into each of the diverter holes; [0010] A coating structure is connected to the diverter hole on the diverter plate through a conveying channel, and is used to receive the material at the diverter hole and output coating evenly. [0011] Optionally, the material guide assembly includes: [0012] The rotating umbrella head is cone-shaped and includes a first tip portion and a second portion arranged relative to the first tip portion, and the first tip portion is arranged facing the center of the discharge port of the silo; [0013] A receiving body. A plurality of slides are provided on the receiving body. The plurality of slides are arranged around the axis of the rotating umbrella head. One end of each slide is provided corresponding to each of the shunt holes, and the other end is provided respectively. It is arranged opposite the edge of the second part of the rotating umbrella head, and the edges of two adjacent slides are connected to each other; [0014] A first driving structure is provided at the diverter plate to control the rotation of the rotating umbrella head. [0015] Optionally, the first driving structure includes: [0016] The first motor; [0017] A transmission shaft with one end connected to the second part of the rotating umbrella head and the other end penetrating the splitter plate; [0018] The rotating shaft of the first motor is connected to the transmission shaft. [0019] Optionally, the lithium powder coating device further includes a sealing cover; [0020] A fixed seat for fixing the silo is provided above the manifold plate, and the sealing cover is provided between the fixed seat and the manifold plate, so that the connection between the fixed seat, the manifold plate and the manifold is A closed space is formed between the sealing covers. [0021] Optionally, the lithium powder coating device further includes a gas injection structure; [0022] The transmission shaft has an internal hollow structure, and a ventilation hole is provided at the portion of the transmission shaft located at the splitter plate and the rotating umbrella head; [0023] The gas injection structure is connected to one end of the transmission shaft extending out of the splitter plate; [0024] There is a gap between the end on the receiving body and the second edge of the rotating umbrella head. [0025] Optionally, the lithium powder coating device further includes a funnel, which is connected to the discharge port of the bin; [0026] Wherein, the first tip portion of the rotating umbrella head is disposed at the center of the discharge end of the funnel. [0027] Optionally, a control switch is provided at the discharge end of the funnel. [0028] Optionally, the lithium powder coating device further includes a second driving structure; [0029] The silo is rotatably mounted on the fixed base; [0030] The second driving structure is disposed on the fixed base and connected with the silo to drive the silo to rotate. [0031] Optionally, the lithium powder coating device further includes a first vibrator, and the first vibrator is disposed on the fixed base. [0032] Optionally, the coating structure includes: [0033] Coating block, the coating block is provided with a chute; [0034] A pipeline limiter block is arranged above the coating block. A plurality of through holes are provided at equal intervals on the pipeline limiter block, and the through holes are arranged facing the chute; [0035] There are multiple conveying channels, and one end of the conveying channel is connected to the diverting hole on the diverting plate, and the other end is connected to the through hole. [0036] Optionally, a plurality of the through holes are arranged in two rows at equal intervals on the pipeline limiting block, and each of the through holes in one row is located between two adjacent through holes in the other row. . [0037] Optionally, the chute includes a first inclined portion and a second inclined portion; [0038] The first inclined portion is arc-shaped and is disposed facing the through hole; [0039] The second inclined portion is linear and connected to the first inclined portion; [0040] Wherein, the slope of the second slope part is smaller than the slope of the first slope part. [0041] Optionally, the coating structure further includes a second vibrator, which is disposed on one side of the coating block. [0042] Optionally, the lithium powder coating device further includes a fixed bracket connected to the manifold. [0043] Through the above technical solution, through the provided silo, splitter plate, guide assembly and coating structure, when coating lithium powder, the lithium powder in the silo can evenly fall into each part of the splitter plate through the guide assembly. into a shunt hole to evenly distribute the lithium powder, and then the lithium powder can be transported again through the conveying channel. The lithium powder is input to the coating structure so that the lithium powder can be output evenly through the coating structure. This ensures that the entire lithium powder coating process is relatively safe and stable, and is less likely to cause accidents during the coating process. The method is also relatively simple and convenient for lithium powder coating. [0044] Other features and advantages of the present disclosure will be described in detail in the detailed description that follows. Description of drawings [0045] The accompanying drawings are used to provide a further understanding of the present disclosure and constitute a part of the specification. They are used to explain the present disclosure together with the following specific embodiments, but do not constitute a limitation of the present disclosure. In the attached picture: [0046] Figure 1 This is a schematic diagram of the overall structure of the lithium powder coating device provided by the embodiment of the present disclosure. [0047] Figure 2 This is a schematic front structural view of a lithium powder coating device provided by an embodiment of the present disclosure. [0048] Figure 3 This is a schematic structural diagram of the lithium powder coating device in use according to the embodiment of the present disclosure. [0049] Figure 4 It is a schematic structural diagram of the coating results of the lithium powder coating device provided by the embodiment of the present disclosure. [0050] Figure 5 This is a schematic cross-sectional structural diagram of the coating structure of the lithium powder coating device provided by the embodiment of the present disclosure. [0051] Figure 6 This is a schematic diagram of the distribution of the distribution holes on the distribution plate of the lithium powder coating device provided by the embodiment of the present disclosure. [0052] Figure 7 This is a schematic diagram of the distribution of through holes on the pipeline limiting block of the lithium powder coating device provided by the embodiment of the present disclosure. [0053] Explanation of reference signs [0054] 1. Bin; 11. Fixing seat; 12. First vibrator; 2. Split plate; 21. Split hole; 22. Fixed bracket; 23. Conveying pipe; 3. Material guide assembly; 31. Rotating umbrella head; 311 , the first tip part; 312. the second part; 32. the slide; 33. the first driving structure; 331. the first One motor; 332, transmission shaft; 4, sealing cover; 5, air injection structure; 6, funnel; 61, control switch; 7, second motor; 8, coating structure; 81, coating block; 811, first Inclined portion; 812, second inclined portion; 82, pipeline limit block; 821, through hole; 83, second vibrator. Detailed implementation [0055] Specific embodiments of the present disclosure will be described in detail below with reference to the accompanying drawings. It should be understood that the specific embodiments described here are only used to illustrate and explain the present disclosure, and are not intended to limit the present disclosure. [0056] The present disclosure provides a lithium powder coating device, such as Figure 1 , Figure 2 and Figure 3 As shown, the lithium powder coating device includes a silo 1, a diverter plate 2, a guide assembly 3 and a coating structure 8. The diverter plate 2 is arranged below the silo 1, and is evenly distributed around the circumference of the diverter plate 2. Multiple shunt holes 21 (see Figure 6 ), the material guide assembly 3 is disposed between the silo 1 and the diverter plate 2 to evenly guide the materials in the silo 1 into each diverter hole 21 . The coating structure 8 can be connected to the diverter hole 21 on the diverter plate 2 through the conveying channel 23 to receive the material at the diverter hole 21 and output the coating evenly. [0057]Through the arrangement of this structure, during the lithium powder coating process using this lithium powder coating device, a certain amount of lithium powder can be loaded into the silo 1 first, and then the lithium powder in the silo 1 can be moved through the material guide assembly 3 Lithium powder is evenly introduced into each branch hole 21, and then The lithium powder entering the shunt hole 21 can be input into the coating structure 8 through the conveying channel 23, so that the lithium powder can be evenly distributed in the coating structure 8, and finally the lithium powder can be evenly output through the coating structure 8. Thus, uniform coating of lithium powder is completed. In this way, the entire lithium powder coating process is relatively safe and stable, and accidents are less likely to occur during the coating process. At the same time, the coating method is relatively simple, making it easy to carry out the lithium powder coating work. [0058] In some embodiments, as Figure 2 and Figure 3 As shown in the figure, a fixing seat 11 for fixing the silo 1 is provided above the manifold plate 2. The silo 1 penetrates the fixing seat 11 and is rotated on the fixing seat 11 to stably fix the silo 1 to the manifold plate 2. above. [0059] In addition, the above-mentioned lithium powder coating device also includes a second driving structure, which is disposed on the fixed base 11 and connected to the bin 1 to drive the bin 1 to rotate. [0060] In this way, when the silo 1 needs to be used for blanking, the second driving structure can be used to control the rotation of the silo 1 , so that the lithium powder in the silo 1 can be evenly dropped from the discharge end of the silo 1 . [0061] It should be noted that the above-mentioned second driving structure may include a second motor 7. The second motor 7 is fixedly connected to the fixed base 11. A main synchronous pulley may be provided on the rotating shaft of the second motor 7. Correspondingly, The silo 1 is fixed to a auxiliary synchronous pulley, and a synchronous belt is connected between the main synchronous pulley and the auxiliary synchronous pulley, so that when the second motor 7 is running, the silo 1 can be driven to rotate. [0062] In further embodiments, as Figure 2 and Figure 3 As shown in the figure, the above-mentioned lithium powder coating device may further include a first vibrator 12 , and the first vibrator 12 is fixedly installed on the fixed base 11 . [0063] By utilizing the arrangement of the first vibrator 12 , when the material is dropped from the silo 1 , the first vibrator 12 can be started to vibrate, so that the lithium powder in the silo 1 can fall more smoothly. [0064] In some embodiments, as Figure 1 and Figure 3 As shown in the figure, the above-mentioned lithium powder coating device may also include a fixed bracket 22, which is fixedly connected to the manifold 2. [0065] By utilizing the setting of the fixed bracket 22, the lithium powder coating device can be set to a designated position, so as to fix the lithium powder coating device to the place where lithium powder needs to be coated, thereby stably performing lithium powder coating. work. [0066] In some embodiments, as Figure 1 and Figure 2 As shown, the above-mentioned material guide assembly 3 includes a rotating umbrella head 31, a receiving body and a first driving structure 33. The rotating umbrella head 31 is conical. Specifically, the rotating umbrella head 31 includes a first tip portion 311 and an opposite first tip. part 311 is provided with the second part 312, while The first tip portion 311 is disposed directly in the center of the discharge port of the bin 1 , so that after the material in the bin 1 is discharged, it can pass through the first tip portion 311 of the rotating umbrella head 31 and along the outer wall of the rotating umbrella head 31 Move down to ensure that the lithium powder is evenly scattered around. A plurality of slides 32 are provided on the receiving body. The plurality of slides 32 are arranged around the axis of the rotating umbrella head 31. One end of each slide 32 is fixedly connected to the diverter plate 2 and corresponds to each diverter hole 21 respectively. The other ends are respectively arranged facing the edges of the second part 312 of the rotating umbrella head 31, and the edges of two adjacent slides 32 are connected to each other. [0067] The above-mentioned first driving structure 33 is provided at the splitter plate 2 and is connected with the rotating umbrella head 31 to control the rotation of the rotating umbrella head 31 . [0068] Through this structure, when using the silo 1 to blank materials, the first driving structure 33 can be used to drive the rotating umbrella head 31 to rotate, and then the lithium powder in the silo 1 can fall to the first tip 311 of the rotating umbrella head 31. At this time Due to the rotation of the rotating umbrella head 31, it is easy to make the lithium The powder falls evenly along the outer wall of the rotating umbrella head 31, so that the lithium powder evenly enters each slide 32. Then the lithium powder can slide down the slide 32 and move into the diverter hole 21, so as to ultimately ensure that the lithium powder enters each slide 32. The quantity of lithium powder in each branch hole 21 is the same. [0069] Wherein, the slide 32 on the above-mentioned receiving body can be a slide-shaped slot provided on the outer wall of the receiving body. For example, the slide can be a V-shaped groove opened on the outer wall of the receiving body, so that the lithium falling on the receiving body can The powder moves down along the V-shaped groove. Of course, the slide can also be a slot in other shapes provided on the receiving body, and the present disclosure does not limit this. [0070] In some embodiments, as Figure 2 As shown, the above-mentioned first driving structure 33 includes a first motor 331 and a transmission shaft 332. One end of the transmission shaft 332 is fixedly connected to the center of the second part 312 of the rotating umbrella head 31, and the other end penetrates the splitter plate 2 and the receiving body. And is rotationally connected to the splitter plate 2 , and the rotating shaft of the first motor 331 is drivingly connected to the transmission shaft 332 . [0071] Utilizing the arrangement of the first motor 331 and the transmission shaft 332, the rotating umbrella head 31 can be relatively stably fixed to the bottom of the silo 1, and at the same time, the rotation of the rotating umbrella head 31 can be controlled by the first motor 331, so as to facilitate the control of the rotating umbrella. Rotation of head 31. [0072] Wherein, the above-mentioned first motor 331 can be transmission connected with the transmission shaft 332 through a transmission belt. [0073] It should be noted here that the first motor 331 can also be connected to the transmission shaft 332 through other transmission structures. For example, gears are respectively provided on the rotating shaft of the first motor 331 and the transmission shaft 332, and between the two gears. A chain is provided so that the first motor 331 drives the transmission shaft 332 to rotate. This disclosure does not limit the transmission connection method between the first motor 331 and the transmission shaft 332 . [0074] In some embodiments, as Figure 2 and Figure 3 As shown, the above-mentioned lithium powder coating device also includes a sealing cover 4, which is fixedly arranged between the fixed seat 11 and the diverter plate 2, so that a seal is formed between the fixed seat 11, the diverter plate 2 and the sealing cover 4. space. [0075] With the arrangement of the sealing cover 4, when the material is unloaded in the silo 1, the dust cover can be used to block the entry of external dust, and at the same time, the lithium powder can be prevented from reacting in contact with the air. [0076] The sealing cover 4 can be made of a transparent glass plate. In this way, the sealing cover 4 has a transparent structure as a whole, which can facilitate the staff to observe the falling lithium powder in the sealing cover 4 from the outside. [0077] In further embodiments, as Figure 1 and Figure 2 As shown, the above-mentioned lithium powder coating device may also include an air injection structure 5, wherein the above-mentioned transmission shaft 332 is an internal hollow structure, and a ventilation hole is provided in the part of the transmission shaft 332 located at the splitter plate 2 and the rotating umbrella head 31. The air injection structure 5 is connected to one end of the transmission shaft 332 extending out of the manifold 2 . In addition, there is a gap between the upper end of the above-mentioned receiving body and the edge of the second part 312 of the rotating umbrella head 31 . [0078] Through the arrangement of the gas injection structure 5, during the lithium powder coating process, the gas injection structure 5 can be used to inject gas into the transmission shaft 332, so that the inert gas can pass through the ventilation holes and the upper end of the receiving body and the rotating umbrella head. The gap between 31 enters the sealing cover 4 to exhaust the air in the sealing cover 4 to further prevent the lithium powder from reacting with moisture in the air. In addition, during the blanking process, inert gas can be continuously injected into the sealing cover 4 to ensure the state of the sealing cover 4 , and the inert gas injected into the sealing cover 4 can be discharged through the diverter hole 21 on the diverter plate 2 . [0079] It should be noted that the gaps between the plurality of slides 32 and the edge of the second part 312 of the rotating umbrella head 31 are relatively small, which will not affect the lithium powder on the rotating umbrella head 31 from entering the slide 32 while ensuring the use of the slides 32 . Inert gas is injected into the sealing cover 4 through this gap. [0080] It should also be noted that the above-mentioned inert gas can be nitrogen, so that after the nitrogen is discharged through the split hole 21, it will not cause certain pollution to the external environment. [0081] In this embodiment, the gas injection structure 5 may include a gas injection pipe. One end of the gas injection pipe may be connected to the drive shaft 332, and the other end of the gas injection pipe may be connected to an inert gas source. In this way, the gas injection pipe may be used to The pipeline continuously injects inert gas into the drive shaft 332 . [0082] The inert gas source may be an inert gas generator or a storage tank that stores inert gas. For example, if the inert gas is nitrogen, the inert gas source may be a nitrogen generator or a storage tank that stores nitrogen. [0083] It should be noted that one end of the gas injection pipe can be connected to the transmission shaft 332 through a rotary joint, so that when the transmission shaft 332 rotates, the injection of inert gas into the transmission shaft 332 by the gas injection pipe will not be affected. [0084] In some embodiments, as Figure 1 and Figure 2 As shown in the figure, the above-mentioned lithium powder coating device may also include a funnel 6, which is fixedly connected to the discharge port of the silo 1, wherein the first tip 311 of the rotating umbrella head 31 is disposed at the discharge of the funnel 6 End center. [0085] Through the setting of the funnel 6, the lithium powder in the silo 1 first enters the funnel 6 and then continues to be discharged. In this way, the lithium powder can be more easily discharged evenly, and it is better ensured that the lithium powder falls evenly onto the rotating On the outer wall of the umbrella head 31. [0086] In this implementation, if Figure 2 As shown in the figure, a control switch 61 is also provided at the discharge end of the funnel 6 . [0087] Utilizing the setting of this control switch 61, the opening and closing of the discharging end of the funnel 6 can be controlled in real time as needed, thereby facilitating the staff to control as needed. [0088] It should be noted that the control switch 61 only needs to be able to control the opening and closing of the discharge end of the funnel 6 . For example, the control switch 61 may include a cylinder and a baffle plate connected to the movable end of the cylinder. The baffle plate is disposed at the discharging end of the funnel 6, so that the discharging end of the funnel 6 can be closed by the cylinder controlling the baffle plate to stop the funnel 6. Blanking. In addition, the control switch 61 can also be a control valve, and the control valve is connected to the discharge end of the funnel 6 to control the opening and closing of the discharge end of the funnel 6 through the control valve. [0089] In some embodiments, as Figure 2 , Figure 3 and Figure 4 As shown, the above-mentioned coating structure 8 includes a coating block 81 and a pipeline limiting block 82, wherein a chute is provided on the coating block 81, and the pipeline limiting block 82 is fixedly provided above the coating block 81. Moreover, a plurality of through holes 821 are provided at equal intervals on the pipeline limiting block 82 , and the through holes 821 are provided facing the chute. In addition, the number of the through holes 821 is consistent with the number of the diverting holes 21 , and the number of the above-mentioned conveying channels 23 is consistent with the number of the through holes 821 . One end of each conveying channel 23 is respectively connected to each diverting hole 21 on the diverting plate 2 , the other ends are connected to the through holes 821 respectively. [0090]Utilizing the arrangement of this structure, the lithium powder on the diverter hole 21 can be input to the through hole 821 through the conveying channel 23, and then the lithium powder can fall onto the chute through the through hole 821. Since the through hole 821 is limited by the pipeline, The bit blocks 82 are arranged at equal intervals, so that the lithium powder falling on the chute is relatively uniform. This facilitates uniform coating of the lithium powder when the lithium powder is slid down through the chute for coating. [0091] In this embodiment, as Figure 6 As shown, the plurality of through holes 821 are arranged in two rows at equal intervals on the pipeline limiting block 82 , and each through hole 821 in one row is located between two adjacent through holes 821 in the other row. [0092] In this way, after each branch hole 21 is connected to the two rows of through holes 821 through the conveying channel 23, since the amount of lithium powder in each branch hole 21 is consistent, the lithium powder entering each through hole 821 The amount is consistent, which further ensures that the amount of lithium powder falling to each position of the chute through the through hole 821 is the same, which can better make the lithium powder sliding down the chute relatively uniform. [0093] In further embodiments, as Figure 5 As shown, the above-mentioned chute includes a first inclined portion 811 and a second inclined portion 812. The first inclined portion 811 is arc-shaped and is arranged facing the through hole 821, while the second inclined portion 812 is linear and connected with the first inclined portion 812. A beveled portion 811 is connected. The slope of the second slope portion 812 is smaller than the slope of the first slope portion 811 . [0094] Due to the structure of the first inclined portion 811 and the large slope of the first inclined portion 811, when the lithium powder is dropped from the through hole 821, it is not easy for the lithium powder to accumulate at the first inclined portion 811, which facilitates the rapid dispersion of the lithium powder. decline. Since the slope of the second inclined portion 812 is small, the falling speed of the lithium powder can be relatively slowed down, so that the lithium powder can be evenly dispersed and coated evenly. [0095] like Figure 2 and Figure 4 As shown in the figure, the above-mentioned coating structure 8 may also include a second vibrator 83 , which is fixedly arranged on one side of the coating block 81 . [0096] Utilizing the arrangement of the second vibrator 83, when the lithium powder falls on the chute and moves downward, the second vibrator 83 can be turned on to cause the coating block 81 to vibrate relative to each other to speed up the downward movement of the lithium powder. [0097] The preferred embodiments of the present disclosure have been described in detail above with reference to the accompanying drawings. However, the present disclosure is not limited to the specific details in the above-mentioned embodiments. Within the scope of the technical concept of the present disclosure, various simple modifications can be made to the technical solutions of the present disclosure. These simple modifications all belong to the protection scope of the present disclosure. [0098] In addition, it should be noted that each of the specific technical features described in the above-mentioned specific embodiments can be combined in any suitable manner unless there is any contradiction. In order to avoid unnecessary repetition, this disclosure describes various possible combinations. The combination method will not be further explained. [0099] In addition, any combination of various embodiments of the present disclosure can also be carried out, and as long as they do not violate the idea of ​​the present disclosure, they should also be regarded as the contents disclosed in the present disclosure. | 1. A lithium powder coating device, It is characterized by: include: silo; A diverter plate with a plurality of diverter holes evenly distributed around the circumference of the diverter plate; A material guide assembly is disposed between the silo and the diverter plate to evenly introduce the lithium powder in the silo into each of the diverter holes. The guide assembly includes a first driving structure and a rotating umbrella. head, the rotating umbrella head is cone-shaped and includes a first tip portion and a second part arranged opposite to the first tip part. The first tip part is arranged facing the center of the discharge port of the silo. The first driving structure is used to drive the rotating umbrella head to rotate, so that the rotating umbrella head is driven to rotate. The lithium powder in the silo falls evenly along the outer wall of the rotating umbrella head; The coating structure is connected to the diverter hole on the diverter plate through a conveying channel, and is used to receive the material at the diverter hole and output the coating evenly. 2. The lithium powder coating device according to claim 1, It is characterized by: The material guide assembly also includes a receiving body. A plurality of slides are provided on the receiving body. The plurality of slides are arranged around the axis of the rotating umbrella head. One end of each slide corresponds to each of the slides. Split holes are provided, the other ends are respectively provided corresponding to the edges of the second part of the rotating umbrella head, and the edges of two adjacent slides are connected to each other. 3. The lithium powder coating device according to claim 2, It is characterized by: The first driving structure includes: The first motor; A transmission shaft with one end connected to the second part of the rotating umbrella head and the other end penetrating the splitter plate; The rotating shaft and the transmission shaft of the first motor are connected through a transmission belt. 4. The lithium powder coating device according to claim 3, It is characterized by: The lithium powder coating device also includes a sealing cover; A fixed seat for fixing the silo is provided above the manifold plate, and the sealing cover is provided between the fixed seat and the manifold plate, so that the connection between the fixed seat, the manifold plate and the manifold is A closed space is formed between the sealing covers. 5. The lithium powder coating device according to claim 4, It is characterized by: The lithium powder coating device also includes a gas injection structure; The transmission shaft has an internal hollow structure, and a ventilation hole is provided in the portion of the transmission shaft located at the splitter plate and the rotating umbrella head; The gas injection structure is connected to one end of the transmission shaft extending out of the splitter plate; There is a gap between the end on the receiving body and the second edge of the rotating umbrella head. 6. The lithium powder coating device according to claim 2, It is characterized by: The lithium powder coating device further includes a funnel, which is connected to the discharge port of the silo; Wherein, the first tip portion of the rotating umbrella head is disposed at the center of the discharge end of the funnel. 7. The lithium powder coating device according to claim 6, It is characterized by: A control switch is provided at the discharge end of the funnel. 8. The lithium powder coating device according to claim 4, It is characterized by: The lithium powder coating device also includes a second driving structure; The silo is rotatably mounted on the fixed base; The second driving structure is disposed on the fixed base and connected with the bin to drive the bin to rotate. 9. The lithium powder coating device according to claim 8, It is characterized by: The lithium powder coating device further includes a first vibrator, which is disposed on the fixed base. 10. The lithium powder coating device according to claim 1, It is characterized by: The coating structure includes: Coating block, the coating block is provided with a chute; A pipeline limiter block is arranged above the coating block. A plurality of through holes are provided at equal intervals on the pipeline limiter block, and the through holes are arranged facing the chute; There are multiple conveying channels, and one end of the conveying pipe is connected to the diverting hole on the diverting plate, and the other end is connected to the through hole. 11. The lithium powder coating device according to claim 10, It is characterized by: The plurality of through holes are arranged in two rows at equal intervals on the pipeline limiting block, and each through hole in one row is located between two adjacent through holes in the other row. 12. The lithium powder coating device according to claim 10, It is characterized by: The chute includes a first inclined portion and a second inclined portion; The first inclined portion is arc-shaped and is disposed facing the through hole; The second inclined portion is linear and connected to the first inclined portion; Wherein, the slope of the second slope part is smaller than the slope of the first slope part. 13. The lithium powder coating device according to claim 10, It is characterized by: The coating structure further includes a second vibrator, which is disposed on one side of the coating block. 14. The lithium powder coating device according to claim 1, It is characterized by: The lithium powder coating device further includes a fixed bracket connected to the manifold. | 比亚迪股份有限公司 ¦ 深圳市比亚迪锂电池有限公司
32 | CN117960523A | Granted | BYD CO LTD ¦ SHENZHEN BYD LITHIUM BATTERY | Liquid surface applicators¦Coatings | 2022-10-24 | 2024-05-03 | Lithium powder coating device | The invention relates to a lithium powder coating device. The lithium powder coating device comprises a stock bin, a coating device and a coating device, a plurality of shunting holes are uniformly distributed in the circumference of the shunting plate; the material guiding assembly is arranged between the stock bin and the flow dividing plate so as to uniformly guide materials in the stock bin into the flow dividing holes; and the coating structure is connected with the flow dividing holes in the flow dividing plate through a conveying channel and used for receiving the materials at the flow dividing holes and uniformly outputting and coating the materials. The problems that an existing lithium powder coating mode is low in safety, and certain accidents are likely to happen are solved. | Technical field [0001] The present disclosure relates to the technical field of battery production equipment, and in particular, to a lithium powder coating device. Background technique [0002] At present, for lithium battery negative electrode sheets, part of the lithium is consumed due to the formation of the solid electrolyte membrane during the first charging process of the battery, resulting in the loss of the positive electrode material lithium, thereby reducing the battery capacity and causing a decrease in the first efficiency. reduce. This is particularly evident in negative electrode sheets that use alloy materials (such as silicon alloys and tin alloys) as active materials. In order to reduce the reduction in battery capacity due to the irreversible capacity of the battery during the first charge and discharge process, it is generally necessary to replenish lithium to the negative electrode. [0003] In order to achieve the effect of uniform coating of lithium powder, the existing technology adopts the method of charging lithium powder with static electricity and controlling the adsorption of lithium powder through an electric field. However, the statically charged lithium powder is prone to generate sparks and explode during use, which poses certain serious risks. Security risks. Another way is to use the method of spraying lithium powder + electrostatic adsorption to replenish lithium on the pole piece. This method can also complete the lithium replenishment process. However, the method of spraying lithium powder will also cause part of the lithium powder to remain in the air. At the same time, the lithium powder will be charged with static electricity, which will also pose a major safety hazard. If not handled properly, it is easy to produce static sparks, explosions and other accidents, and static electricity The use of the generator requires high voltage and low current, and there are certain risks in use. [0004] Therefore, there is an urgent need for a lithium powder coating device with high safety performance and uniform coating effect. Contents of the invention [0005] The purpose of this disclosure is to provide a lithium powder coating device, which solves the problem that the existing method of coating lithium powder is low in safety and prone to certain accidents. [0006] In order to achieve the above object, a first aspect of the present disclosure provides a lithium powder coating device, including: [0007] silo; [0008] A diverter plate with a plurality of diverter holes evenly distributed around the circumference of the diverter plate; [0009] A material guide assembly is provided between the silo and the diverter plate to evenly guide the materials in the silo into each of the diverter holes; [0010] A coating structure is connected to the diverter hole on the diverter plate through a conveying channel, and is used to receive the material at the diverter hole and output coating evenly. [0011] Optionally, the material guide assembly includes: [0012] The rotating umbrella head is cone-shaped and includes a first tip portion and a second portion arranged relative to the first tip portion, and the first tip portion is arranged facing the center of the discharge port of the silo; [0013] A receiving body. A plurality of slides are provided on the receiving body. The plurality of slides are arranged around the axis of the rotating umbrella head. One end of each slide is provided corresponding to each of the shunt holes, and the other end is provided respectively. It is arranged opposite the edge of the second part of the rotating umbrella head, and the edges of two adjacent slides are connected to each other; [0014] A first driving structure is provided at the diverter plate to control the rotation of the rotating umbrella head. [0015] Optionally, the first driving structure includes: [0016] The first motor; [0017] A transmission shaft with one end connected to the second part of the rotating umbrella head and the other end penetrating the splitter plate; [0018] The rotating shaft of the first motor is connected to the transmission shaft. [0019] Optionally, the lithium powder coating device further includes a sealing cover; [0020] A fixed seat for fixing the silo is provided above the manifold plate, and the sealing cover is provided between the fixed seat and the manifold plate, so that the connection between the fixed seat, the manifold plate and the manifold is A closed space is formed between the sealing covers. [0021] Optionally, the lithium powder coating device further includes a gas injection structure; [0022] The transmission shaft has an internal hollow structure, and a ventilation hole is provided at the portion of the transmission shaft located at the splitter plate and the rotating umbrella head; [0023] The gas injection structure is connected to one end of the transmission shaft extending out of the splitter plate; [0024] There is a gap between the end on the receiving body and the second edge of the rotating umbrella head. [0025] Optionally, the lithium powder coating device further includes a funnel, the funnel is connected to the discharge port of the bin; [0026] Wherein, the first tip portion of the rotating umbrella head is disposed at the center of the discharge end of the funnel. [0027] Optionally, a control switch is provided at the discharge end of the funnel. [0028] Optionally, the lithium powder coating device further includes a second driving structure; [0029] The silo is rotatably mounted on the fixed base; [0030] The second driving structure is disposed on the fixed base and connected with the silo to drive the silo to rotate. [0031] Optionally, the lithium powder coating device further includes a first vibrator, and the first vibrator is disposed on the fixed base. [0032] Optionally, the coating structure includes: [0033] Coating block, the coating block is provided with a chute; [0034] A pipeline limiter block is arranged above the coating block. A plurality of through holes are provided at equal intervals on the pipeline limiter block, and the through holes are arranged facing the chute; [0035] There are multiple conveying channels, and one end of the conveying channel is connected to the diverting hole on the diverting plate, and the other end is connected to the through hole. [0036] Optionally, a plurality of the through holes are arranged in two rows at equal intervals on the pipeline limiting block, and each of the through holes in one row is located between two adjacent through holes in the other row. . [0037] Optionally, the chute includes a first inclined portion and a second inclined portion; [0038] The first inclined portion is arc-shaped and is disposed facing the through hole; [0039] The second inclined portion is linear and connected to the first inclined portion; [0040] Wherein, the slope of the second slope part is smaller than the slope of the first slope part. [0041] Optionally, the coating structure further includes a second vibrator, which is disposed on one side of the coating block. [0042] Optionally, the lithium powder coating device further includes a fixed bracket connected to the manifold. [0043] Through the above technical solution, through the provided silo, splitter plate, guide assembly and coating structure, when coating lithium powder, the lithium powder in the silo can evenly fall into each part of the splitter plate through the guide assembly. into the shunt hole to make the lithium powder evenly distributed, and then the lithium powder can be input to the coating structure through the conveying channel again, so that the lithium powder can be output evenly through the coating structure. In this way, the entire coating of lithium powder can be guaranteed. The process is relatively safe and stable, and accidents are unlikely to occur during the coating process. At the same time, the coating method is relatively simple, making it easy to apply lithium powder. [0044] Other features and advantages of the present disclosure will be described in detail in the detailed description that follows. Description of drawings [0045] The accompanying drawings are used to provide a further understanding of the present disclosure and constitute a part of the specification. They are used to explain the present disclosure together with the following specific embodiments, but do not constitute a limitation of the present disclosure. In the attached picture: [0046] figure 1 This is a schematic diagram of the overall structure of the lithium powder coating device provided by the embodiment of the present disclosure. [0047] figure 2 This is a schematic front structural view of a lithium powder coating device provided by an embodiment of the present disclosure. [0048] image 3 This is a schematic structural diagram of the lithium powder coating device in use according to the embodiment of the present disclosure. [0049] Figure 4 It is a schematic structural diagram of the coating results of the lithium powder coating device provided by the embodiment of the present disclosure. [0050] Figure 5 This is a schematic cross-sectional structural diagram of the coating structure of the lithium powder coating device provided by the embodiment of the present disclosure. [0051] Figure 6 This is a schematic diagram of the distribution of the distribution holes on the distribution plate of the lithium powder coating device provided by the embodiment of the present disclosure. [0052] Figure 7 This is a schematic diagram showing the distribution of through holes on the pipeline limiting block of the lithium powder coating device provided by the embodiment of the present disclosure. [0053] Explanation of reference signs [0054] 1. Bin; 11. Fixing seat; 12. First vibrator; 2. Split plate; 21. Split hole; 22. Fixed bracket; 23. Conveying pipe; 3. Material guide assembly; 31. Rotating umbrella head; 311 , first tip part; 312, second part; 32, slide; 33, first drive structure; 331, first motor; 332, transmission shaft; 4, sealing cover; 5, air injection structure; 6, funnel; 61 , control switch; 7. Second motor; 8. Coating structure; 81. Coating block; 811. First inclined portion; 812. Second inclined portion; 82. Pipeline limit block; 821. Through hole; 83 , the second vibrator. Detailed ways [0055] Specific embodiments of the present disclosure will be described in detail below with reference to the accompanying drawings. It should be understood that the specific embodiments described here are only used to illustrate and explain the present disclosure, and are not intended to limit the present disclosure. [0056] The present disclosure provides a lithium powder coating device, such as figure 1 , figure 2 and image 3 As shown, the lithium powder coating device includes a silo 1, a diverter plate 2, a guide assembly 3 and a coating structure 8. The diverter plate 2 is arranged below the silo 1, and is evenly distributed around the circumference of the diverter plate 2. Multiple shunt holes 21 (see Figure 6 ), the material guide assembly 3 is disposed between the bin 1 and the diverter plate 2 to evenly guide the materials in the bin 1 into each diverter hole 21 . The coating structure 8 can be connected to the diverter hole 21 on the diverter plate 2 through the conveying channel 23 to receive the material at the diverter hole 21 and output the coating evenly. [0057]Through the arrangement of this structure, during the lithium powder coating process using this lithium powder coating device, a certain amount of lithium powder can be loaded into the silo 1 first, and then the lithium powder in the silo 1 can be moved through the material guide assembly 3 The lithium powder is uniformly introduced into each shunt hole 21, and then the lithium powder entering the shunt hole 21 can be input into the coating structure 8 through the conveying channel 23, which can facilitate the uniform distribution of the lithium powder in the coating structure 8 , and finally the lithium powder can be output evenly through the coating structure 8, thereby completing the uniform coating of the lithium powder. In this way, the entire lithium powder coating process is relatively safe and stable, and accidents are less likely to occur during the coating process. At the same time, the coating method is relatively simple, making it easy to carry out the lithium powder coating work. [0058] In some embodiments, as figure 2 and image 3 As shown in the figure, a fixing seat 11 for fixing the silo 1 is provided above the manifold plate 2. The silo 1 penetrates the fixing seat 11 and is rotated on the fixing seat 11 to stably fix the silo 1 to the manifold plate 2. above. [0059] In addition, the above-mentioned lithium powder coating device also includes a second driving structure, which is disposed on the fixed base 11 and connected to the bin 1 to drive the bin 1 to rotate. [0060] In this way, when the silo 1 needs to be used for blanking, the second driving structure can be used to control the rotation of the silo 1 , so that the lithium powder in the silo 1 can be evenly dropped from the discharge end of the silo 1 . [0061] It should be noted that the above-mentioned second driving structure may include a second motor 7. The second motor 7 is fixedly connected to the fixed base 11. A main synchronous pulley may be provided on the rotating shaft of the second motor 7. Correspondingly, The silo 1 is fixed to a auxiliary synchronous pulley, and a synchronous belt is connected between the main synchronous pulley and the auxiliary synchronous pulley, so that when the second motor 7 is running, the silo 1 can be driven to rotate. [0062] In further embodiments, as figure 2 and image 3 As shown in the figure, the above-mentioned lithium powder coating device may further include a first vibrator 12 , and the first vibrator 12 is fixedly installed on the fixed base 11 . [0063] By utilizing the arrangement of the first vibrator 12 , when the material is dropped from the silo 1 , the first vibrator 12 can be started to vibrate, so that the lithium powder in the silo 1 can fall more smoothly. [0064] In some embodiments, as figure 1 and image 3 As shown in the figure, the above-mentioned lithium powder coating device may also include a fixed bracket 22, which is fixedly connected to the manifold 2. [0065] By utilizing the setting of the fixed bracket 22, the lithium powder coating device can be set to a designated position, so as to fix the lithium powder coating device to the place where lithium powder needs to be coated, thereby stably performing lithium powder coating. work. [0066] In some embodiments, as figure 1 and figure 2 As shown, the above-mentioned material guide assembly 3 includes a rotating umbrella head 31, a receiving body and a first driving structure 33. The rotating umbrella head 31 is conical. Specifically, the rotating umbrella head 31 includes a first tip portion 311 and an opposite first tip. The second part 312 is provided in the part 311, and the first tip part 311 is arranged directly at the center of the discharge port of the bin 1, so that after the material in the bin 1 is discharged, it can pass through the first tip part of the rotating umbrella head 31 311 and move downward along the outer wall of the rotating umbrella head 31 to ensure that the lithium powder is evenly scattered around. A plurality of slides 32 are provided on the receiving body. The plurality of slides 32 are arranged around the axis of the rotating umbrella head 31. One end of each slide 32 is fixedly connected to the diverter plate 2 and corresponds to each diverter hole 21 respectively. The other ends are respectively arranged facing the edges of the second part 312 of the rotating umbrella head 31, and the edges of two adjacent slides 32 are connected to each other. [0067] The above-mentioned first driving structure 33 is provided at the splitter plate 2 and is connected with the rotating umbrella head 31 to control the rotation of the rotating umbrella head 31 . [0068] Through this structure, when using the silo 1 to blank materials, the first driving structure 33 can be used to drive the rotating umbrella head 31 to rotate, and then the lithium powder in the silo 1 can fall to the first tip 311 of the rotating umbrella head 31. At this time Due to the rotation of the rotating umbrella head 31, the lithium powder can easily fall evenly along the outer wall of the rotating umbrella head 31, so that the lithium powder evenly enters each slide 32, and then the lithium powder can slide down and move along the slide 32. into the diverter holes 21 to ultimately ensure that the amount of lithium powder entering each diverter hole 21 is consistent. [0069] Wherein, the slide 32 on the above-mentioned receiving body can be a slide-shaped slot provided on the outer wall of the receiving body. For example, the slide can be a V-shaped groove opened on the outer wall of the receiving body, so that the lithium falling on the receiving body can The powder moves down along the V-shaped groove. Of course, the slide can also be a slot in other shapes provided on the receiving body, and the present disclosure does not limit this. [0070] In some embodiments, as figure 2 As shown, the above-mentioned first driving structure 33 includes a first motor 331 and a transmission shaft 332. One end of the transmission shaft 332 is fixedly connected to the center of the second part 312 of the rotating umbrella head 31, and the other end penetrates the splitter plate 2 and the receiving body. And is rotationally connected to the splitter plate 2 , and the rotating shaft of the first motor 331 is drivingly connected to the transmission shaft 332 . [0071] Utilizing the arrangement of the first motor 331 and the transmission shaft 332, the rotating umbrella head 31 can be relatively stably fixed to the bottom of the silo 1, and at the same time, the rotation of the rotating umbrella head 31 can be controlled by the first motor 331, so as to facilitate the control of the rotating umbrella. Rotation of head 31. [0072] Wherein, the above-mentioned first motor 331 can be transmission connected with the transmission shaft 332 through a transmission belt. [0073] It should be noted here that the first motor 331 can also be connected to the transmission shaft 332 through other transmission structures. For example, gears are respectively provided on the rotating shaft of the first motor 331 and the transmission shaft 332, and between the two gears. A chain is provided so that the first motor 331 drives the transmission shaft 332 to rotate. This disclosure does not limit the transmission connection method between the first motor 331 and the transmission shaft 332 . [0074] In some embodiments, as figure 2 and image 3 As shown, the above-mentioned lithium powder coating device also includes a sealing cover 4, which is fixedly arranged between the fixed seat 11 and the diverter plate 2, so that a seal is formed between the fixed seat 11, the diverter plate 2 and the sealing cover 4. space. [0075] With the arrangement of the sealing cover 4, when the material is unloaded in the silo 1, the dust cover can be used to block the entry of external dust, and at the same time, the lithium powder can be prevented from reacting in contact with the air. [0076] The sealing cover 4 can be made of a transparent glass plate. In this way, the sealing cover 4 has a transparent structure as a whole, which can facilitate the staff to observe the falling lithium powder in the sealing cover 4 from the outside. [0077] In further embodiments, as figure 1 and figure 2 As shown, the above-mentioned lithium powder coating device may also include an air injection structure 5, wherein the above-mentioned transmission shaft 332 is an internal hollow structure, and a ventilation hole is provided in the part of the transmission shaft 332 located at the splitter plate 2 and the rotating umbrella head 31. The air injection structure 5 is connected to one end of the transmission shaft 332 extending out of the manifold 2 . In addition, there is a gap between the upper end of the above-mentioned receiving body and the edge of the second part 312 of the rotating umbrella head 31 . [0078] Through the arrangement of the gas injection structure 5, during the lithium powder coating process, the gas injection structure 5 can be used to inject gas into the transmission shaft 332, so that the inert gas can pass through the ventilation holes and the upper end of the receiving body and the rotating umbrella head. The gap between 31 enters the sealing cover 4 to exhaust the air in the sealing cover 4 to further prevent the lithium powder from reacting with moisture in the air. In addition, during the blanking process, inert gas can be continuously injected into the sealing cover 4 to ensure the state of the sealing cover 4 , and the inert gas injected into the sealing cover 4 can be discharged through the diverter hole 21 on the diverter plate 2 . [0079] It should be noted that the gaps between the plurality of slides 32 and the edge of the second part 312 of the rotating umbrella head 31 are relatively small, which will not affect the lithium powder on the rotating umbrella head 31 from entering the slide 32 while ensuring the use of the slides 32 . Inert gas is injected into the sealing cover 4 through this gap. [0080] It should also be noted that the above-mentioned inert gas can be nitrogen, so that after the nitrogen is discharged through the split hole 21, it will not cause certain pollution to the external environment. [0081] In this embodiment, the gas injection structure 5 may include a gas injection pipe. One end of the gas injection pipe may be connected to the drive shaft 332, and the other end of the gas injection pipe may be connected to an inert gas source. In this way, the gas injection pipe may be used to The pipeline continuously injects inert gas into the drive shaft 332 . [0082] The inert gas source may be an inert gas generator or a storage tank that stores inert gas. For example, if the inert gas is nitrogen, the inert gas source may be a nitrogen generator or a storage tank that stores nitrogen. [0083] It should be noted that one end of the gas injection pipe can be connected to the transmission shaft 332 through a rotary joint, so that when the transmission shaft 332 rotates, the injection of inert gas into the transmission shaft 332 by the gas injection pipe will not be affected. [0084] In some embodiments, as figure 1 and figure 2 As shown in the figure, the above-mentioned lithium powder coating device may also include a funnel 6, which is fixedly connected to the discharge port of the silo 1, wherein the first tip 311 of the rotating umbrella head 31 is disposed at the discharge of the funnel 6 End center. [0085] Through the setting of the funnel 6, the lithium powder in the silo 1 first enters the funnel 6 and then continues to be discharged. In this way, the lithium powder can be more easily discharged evenly, and it is better ensured that the lithium powder falls evenly onto the rotating On the outer wall of the umbrella head 31. [0086] In this implementation, if figure 2 As shown in the figure, a control switch 61 is also provided at the discharge end of the funnel 6 . [0087] Utilizing the setting of this control switch 61, the opening and closing of the discharging end of the funnel 6 can be controlled in real time as needed, thereby facilitating the staff to control as needed. [0088] It should be noted that the control switch 61 only needs to be able to control the opening and closing of the discharge end of the funnel 6 . For example, the control switch 61 may include a cylinder and a baffle plate connected to the movable end of the cylinder. The baffle plate is disposed at the discharging end of the funnel 6, so that the discharging end of the funnel 6 can be closed by the cylinder controlling the baffle plate to stop the funnel 6. Blanking. In addition, the control switch 61 can also be a control valve, and the control valve is connected to the discharge end of the funnel 6 to control the opening and closing of the discharge end of the funnel 6 through the control valve. [0089] In some embodiments, as figure 2 , image 3 and Figure 4 As shown, the above-mentioned coating structure 8 includes a coating block 81 and a pipeline limiting block 82, wherein a chute is provided on the coating block 81, and the pipeline limiting block 82 is fixedly provided above the coating block 81. Moreover, a plurality of through holes 821 are provided at equal intervals on the pipeline limiting block 82, and the through holes 821 are provided facing the chute. In addition, the number of the through holes 821 is consistent with the number of the diverting holes 21 , and the number of the above-mentioned conveying channels 23 is consistent with the number of the through holes 821 . One end of each conveying channel 23 is respectively connected to each diverting hole 21 on the diverting plate 2 , the other ends are connected to the through holes 821 respectively. [0090]Utilizing the arrangement of this structure, the lithium powder on the diverter hole 21 can be input to the through hole 821 through the conveying channel 23, and then the lithium powder can fall onto the chute through the through hole 821. Since the through hole 821 is limited by the pipeline, The bit blocks 82 are arranged at equal intervals, so that the lithium powder falling on the chute is relatively uniform. This facilitates uniform coating of the lithium powder when the lithium powder is slid down through the chute for coating. [0091] In this embodiment, as Figure 6 As shown, the plurality of through holes 821 are arranged in two rows at equal intervals on the pipeline limiting block 82 , and each through hole 821 in one row is located between two adjacent through holes 821 in the other row. [0092] In this way, after each branch hole 21 is connected to the two rows of through holes 821 through the conveying channel 23, since the amount of lithium powder in each branch hole 21 is consistent, the lithium powder entering each through hole 821 The amount is consistent, which further ensures that the amount of lithium powder falling to each position of the chute through the through hole 821 is the same, which can better make the lithium powder sliding down the chute relatively uniform. [0093] In further embodiments, as Figure 5 As shown, the above-mentioned chute includes a first inclined portion 811 and a second inclined portion 812. The first inclined portion 811 is arc-shaped and is arranged facing the through hole 821, while the second inclined portion 812 is linear and connected with the first inclined portion 812. A beveled portion 811 is connected. The slope of the second slope portion 812 is smaller than the slope of the first slope portion 811 . [0094] Due to the structure of the first inclined portion 811 and the large slope of the first inclined portion 811, when the lithium powder is dropped from the through hole 821, it is not easy for the lithium powder to accumulate at the first inclined portion 811, which facilitates the rapid dispersion of the lithium powder. decline. Since the slope of the second inclined portion 812 is small, the falling speed of the lithium powder can be relatively slowed down, so that the lithium powder can be evenly dispersed and coated evenly. [0095] like figure 2 and Figure 4 As shown in the figure, the above-mentioned coating structure 8 may also include a second vibrator 83 , which is fixedly arranged on one side of the coating block 81 . [0096] Utilizing the arrangement of the second vibrator 83, when the lithium powder falls on the chute and moves downward, the second vibrator 83 can be turned on to cause the coating block 81 to vibrate relative to each other to speed up the downward movement of the lithium powder. [0097] The preferred embodiments of the present disclosure have been described in detail above with reference to the accompanying drawings. However, the present disclosure is not limited to the specific details of the above-mentioned embodiments. Within the scope of the technical concept of the present disclosure, various simple modifications can be made to the technical solutions of the present disclosure. These simple modifications all belong to the protection scope of the present disclosure. [0098] In addition, it should be noted that each of the specific technical features described in the above-mentioned specific embodiments can be combined in any suitable manner without conflict. In order to avoid unnecessary repetition, this disclosure describes various possible combinations. The combination method will not be further explained. [0099] In addition, any combination of various embodiments of the present disclosure can also be carried out, and as long as they do not violate the idea of ​​the present disclosure, they should also be regarded as the contents disclosed in the present disclosure. | 1. A lithium powder coating device, It is characterized by, include: silo; A diverter plate with a plurality of diverter holes evenly distributed around the circumference of the diverter plate; A material guide assembly is disposed between the silo and the diverter plate to evenly guide the materials in the silo into each of the diverter holes; A coating structure is connected to the diverter hole on the diverter plate through a conveying channel, and is used to receive the material at the diverter hole and output coating evenly. 2. The lithium powder coating device according to claim 1, It is characterized by, The material guide assembly includes: The rotating umbrella head is cone-shaped and includes a first tip portion and a second portion arranged relative to the first tip portion, and the first tip portion is arranged facing the center of the discharge port of the silo; A receiving body. A plurality of slides are provided on the receiving body. The plurality of slides are arranged around the axis of the rotating umbrella head. One end of each slide is provided corresponding to each of the shunt holes, and the other end is provided respectively. It is arranged corresponding to the edge of the second part of the rotating umbrella head, and the edges of two adjacent slides are connected to each other; A first driving structure is provided at the diverter plate to control the rotation of the rotating umbrella head. 3. The lithium powder coating device according to claim 2, It is characterized by, The first driving structure includes: The first motor; A transmission shaft with one end connected to the second part of the rotating umbrella head and the other end penetrating the splitter plate; The rotating shaft and the transmission shaft of the first motor are connected through a transmission belt. 4. The lithium powder coating device according to claim 3, It is characterized by, The lithium powder coating device also includes a sealing cover; A fixed seat for fixing the silo is provided above the manifold plate, and the sealing cover is provided between the fixed seat and the manifold plate, so that the connection between the fixed seat, the manifold plate and the manifold is A closed space is formed between the sealing covers. 5. The lithium powder coating device according to claim 4, It is characterized by, The lithium powder coating device also includes a gas injection structure; The transmission shaft has an internal hollow structure, and a ventilation hole is provided at the portion of the transmission shaft located at the splitter plate and the rotating umbrella head; The gas injection structure is connected to one end of the transmission shaft extending out of the splitter plate; There is a gap between the end on the receiving body and the second edge of the rotating umbrella head. 6. The lithium powder coating device according to claim 2, It is characterized by, The lithium powder coating device further includes a funnel, which is connected to the discharge port of the silo; Wherein, the first tip portion of the rotating umbrella head is disposed at the center of the discharge end of the funnel. 7. The lithium powder coating device according to claim 6, It is characterized by, A control switch is provided at the discharge end of the funnel. 8. The lithium powder coating device according to claim 4, It is characterized by, The lithium powder coating device also includes a second driving structure; The silo is rotatably mounted on the fixed base; The second driving structure is disposed on the fixed base and connected with the bin to drive the bin to rotate. 9. The lithium powder coating device according to claim 8, It is characterized by, The lithium powder coating device further includes a first vibrator, which is disposed on the fixed base. 10. The lithium powder coating device according to claim 1, It is characterized by, The coating structure includes: Coating block, the coating block is provided with a chute; A pipeline limiter block is arranged above the coating block. A plurality of through holes are provided at equal intervals on the pipeline limiter block, and the through holes are arranged facing the chute; There are multiple conveying channels, and one end of the conveying pipe is connected to the diverting hole on the diverting plate, and the other end is connected to the through hole. 11. The lithium powder coating device according to claim 10, It is characterized by, The plurality of through holes are arranged in two rows at equal intervals on the pipeline limiting block, and each of the through holes in one row is located between two adjacent through holes in the other row. 12. The lithium powder coating device according to claim 10, It is characterized by, The chute includes a first inclined portion and a second inclined portion; The first inclined portion is arc-shaped and is disposed facing the through hole; The second inclined portion is linear and connected to the first inclined portion; Wherein, the slope of the second slope part is smaller than the slope of the first slope part. 13. The lithium powder coating device according to claim 10, It is characterized by, The coating structure further includes a second vibrator, which is disposed on one side of the coating block. 14. The lithium powder coating device according to claim 1, It is characterized by, The lithium powder coating device further includes a fixed bracket connected to the manifold. | 比亚迪股份有限公司 ¦ 深圳市比亚迪锂电池有限公司
33 | CN117879215B | Granted | BYD CO LTD | Cooling/ventillation arrangement¦Windings conductor shape/form/construction | 2024-03-11 | 2024-07-23 | Motor winding components and motors | The invention discloses a motor winding assembly and a motor. The motor winding assembly includes a liquid reservoir and a flow guide assembly. The liquid reservoir is provided with a liquid storage cavity for storing conductive liquid; the flow guide assembly includes a flow guide assembly. tube, the guide tube is connected with at least two conductive joints, and a winding section is formed between two of the conductive joints, and the conductive liquid in the liquid storage chamber is suitable for entering from the guide tube. The flow end flows into the winding section and flows back discontinuously from the outflow end of the guide tube to the liquid storage chamber, and is cooled in the liquid storage chamber. In the motor winding assembly of the embodiment of the present invention, the conductive liquid in the winding section can flow into the liquid storage cavity to achieve efficient cooling without the need for additional cooling parts, which is beneficial to reducing the overall size of the motor winding assembly, and the density of the conductive liquid is low , can reduce the weight of the winding section and improve the practicality of the motor winding assembly. | Technical field [0001] The present invention relates to the field of motors, and in particular, to a motor winding assembly and a motor having the motor winding assembly. Background technique [0002] The motor efficiency of the electromagnetic actuator is low. Generally, only 60% of the energy is converted into mechanical energy, and the remaining 40% is converted into heat energy and dissipated. The motors used in automobiles generally have relatively large power, so the heat dissipation problem is also serious. In related technologies, coil windings generally use metal as the coil material. The metal density is relatively large, resulting in a large overall weight of the motor, and the motor requires additional liquid cooling parts for cooling. This results in a large overall weight of the motor, leaving room for improvement. Contents of the invention [0003] The present invention aims to solve at least one of the technical problems existing in the prior art. To this end, the present invention proposes a motor winding assembly in which the conductive liquid in the winding section can flow into the liquid storage cavity to achieve efficient cooling without the need for additional cooling components. The overall size and overall weight of the motor winding assembly are small. [0004] A motor winding assembly according to an embodiment of the present invention includes: a liquid reservoir, the liquid reservoir is provided with a liquid storage chamber for storing conductive liquid; a flow guide assembly, the flow guide assembly includes a flow guide tube, and the flow guide tube At least two conductive joints are connected, and a winding section is formed between two of the conductive joints. The conductive liquid in the liquid storage chamber is suitable for flowing into the winding section from the inflow end of the flow tube. And it flows back discontinuously from the outflow end of the guide tube to the liquid storage chamber, and is cooled in the liquid storage chamber. [0005] According to the motor winding assembly according to the embodiment of the present invention, the conductive liquid in the winding section can flow into the liquid storage cavity to achieve efficient cooling without the need for additional cooling parts, which is beneficial to reducing the overall size of the motor winding assembly, and the density of the conductive liquid is relatively high Low, it can reduce the weight of the winding section and improve the practicality of the motor winding assembly. [0006] According to the motor winding assembly of some embodiments of the present invention, the flow guide tube includes a connected first pipe, a second pipe and a third pipe, and the first pipe, the second pipe and the third pipe respectively form There is the winding section; the conductive joints are set to three and are respectively the first conductive joint, the second conductive joint and the third conductive joint. The outflow end of the flow guide tube has two return openings, and the third conductive joint is provided with the winding section. A pipe is connected to one of the return ports through the first conductive joint, the second pipe is connected to another return port through the second conductive joint, and the third pipe is connected to the third conductive joint. The joint is connected with the inflow end. [0007] According to the motor winding assembly of some embodiments of the present invention, the flow guide assembly further includes a first communication valve, and the third pipe is connected to the first pipe and the second pipe respectively through the first communication valve. [0008] According to the motor winding assembly in some embodiments of the present invention, the flow guide assembly further includes a second communication valve, a third communication valve and a fourth communication valve, and the first pipe is connected to the third communication valve respectively through the second communication valve. A conductive joint is connected to the second pipe. The second pipe is connected to the second conductive joint and the third pipe respectively through the third communication valve. The third pipe is connected through the fourth connection valve. The valve is connected to the third conductive joint and the first pipeline respectively. [0009] According to the motor winding assembly in some embodiments of the present invention, the flow guide assembly further includes a second communication valve, a third communication valve and a fourth communication valve, and the first pipe is connected to the third communication valve respectively through the second communication valve. A conductive joint is connected to the third pipe, the second pipe is connected to the second conductive joint and the first pipe respectively through the third communication valve, and the third pipe is connected through the fourth connection valve. The valve is connected to the third conductive joint and the second pipeline respectively. [0010] According to the motor winding assembly of some embodiments of the present invention, the flow guide tube includes a conductive part and an insulating part, the conductive part defines a conductive path for flowing conductive liquid, and the insulating part is sleeved on the outside of the conductive part. . [0011] According to the motor winding assembly of some embodiments of the present invention, the conductive part is configured as a conductive tube, and the insulating part is an insulating coating. [0012] According to the motor winding assembly of some embodiments of the present invention, the insulating part is configured as an insulating tube, and the conductive part is configured as a conductive coating. [0013] According to the motor winding assembly in some embodiments of the present invention, the flow guide assembly includes a driving pump connected to the inflow end of the flow guide tube and used to pump the conductive liquid in the liquid storage chamber into In the guide tube, the conductive joint located at the inflow end is integrated with the drive pump. [0014] The motor winding assembly according to some embodiments of the present invention further includes: a liquid collection box, the liquid collection box is provided with a liquid collection cavity and a liquid outlet hole, the liquid collection cavity is connected with the outlet end of the guide tube to It is used to collect conductive liquid, and the liquid collection box is suitable for introducing discontinuous conductive liquid into the liquid storage chamber through the liquid outlet hole. [0015] According to the motor winding assembly of some embodiments of the present invention, the flow guide assembly further includes a switching valve, the switch valve is connected to the flow guide tube and is used to discontinuously open the outflow end. [0016] According to the motor winding assembly in some embodiments of the present invention, the outflow end is provided above the liquid reservoir. [0017] According to the motor winding assembly of some embodiments of the present invention, a heat dissipation structure is formed on a side wall of the liquid reservoir. [0018] The invention also provides a motor. [0019] A motor according to an embodiment of the present invention includes the motor winding assembly according to any of the above embodiments. [0020] The motor and the motor winding assembly have the same advantages over the prior art, which will not be described again here. [0021] Additional aspects and advantages of the invention will be set forth in part in the description which follows, and in part will be obvious from the description, or may be learned by practice of the invention. Description of drawings [0022] The above and/or additional aspects and advantages of the present invention will become apparent and readily understood from the description of the embodiments taken in conjunction with the following drawings, in which: [0023] figure 1 It is a schematic diagram of a motor winding assembly according to Embodiment 1 of the present invention; [0024] figure 2 It is a schematic diagram of a motor winding assembly according to Embodiment 2 of the present invention; [0025] image 3 It is a partial schematic diagram of a motor winding assembly according to Embodiment 3 of the present invention; [0026] Figure 4 It is a partial schematic diagram of a motor winding assembly according to Embodiment 4 of the present invention; [0027] Figure 5 It is a cross-sectional view of a guide tube according to an embodiment of the present invention; [0028] Figure 6 is a cross-sectional view of a flow guide tube according to another embodiment of the present invention; [0029] Figure 7 This is a schematic diagram of a motor winding assembly according to Embodiment 5 of the present invention. [0030] Reference signs: [0031] Motor winding assembly 100, [0032] Liquid reservoir 1, liquid storage chamber 11, [0033] The flow guide assembly 2, the flow guide tube 21, the inflow end 21a, the outflow end 21b, the first pipe 211, the second pipe 212, the third pipe 213, the winding section 214, the conductive part 215, the insulating part 216, the conductive path 217, [0034] The first communication valve 22, the second communication valve 23, the third communication valve 24, the fourth communication valve 25, the switching valve 26, the first switching valve 261, the second switching valve 262, [0035] Conductive connector 3, first conductive connector 31, second conductive connector 32, third conductive connector 33, driving pump 4, liquid collection box 5, liquid collection chamber 51. Detailed ways [0036] Embodiments of the present invention are described in detail below, examples of which are illustrated in the accompanying drawings, wherein the same or similar reference numerals throughout represent the same or similar elements or elements with the same or similar functions. The embodiments described below with reference to the drawings are exemplary and are only used to explain the present invention and cannot be understood as limiting the present invention. [0037] In the description of the present invention, it should be understood that the terms "center", "longitudinal", "transverse", "length", "width", "thickness", "upper", "lower", "front", " "Back", "Left", "Right", "Vertical", "Horizontal", "Top", "Bottom", "Inside", "Outside", "Clockwise", "Counterclockwise", "Axis", The orientations or positional relationships indicated by "radial direction", "circumferential direction", etc. are based on the orientations or positional relationships shown in the drawings. They are only for the convenience of describing the present invention and simplifying the description, and do not indicate or imply the referred devices or elements. Must have a specific orientation, be constructed and operate in a specific orientation and are therefore not to be construed as limitations of the invention. In addition, features defined as “first” and “second” may explicitly or implicitly include one or more of these features. In the description of the present invention, unless otherwise specified, "plurality" means two or more. [0038] In the description of the present invention, it should be noted that, unless otherwise clearly stated and limited, the terms "installation", "connection" and "connection" should be understood in a broad sense. For example, it can be a fixed connection or a detachable connection. Connection, or integral connection; it can be a mechanical connection or an electrical connection; it can be a direct connection or an indirect connection through an intermediate medium; it can be an internal connection between two components. For those of ordinary skill in the art, the specific meanings of the above terms in the present invention can be understood on a case-by-case basis. [0039] Next, with reference to the accompanying drawings, a motor winding assembly 100 according to an embodiment of the present invention is described. [0040] like Figure 1-Figure 7 As shown, the motor winding assembly 100 according to the embodiment of the present invention includes: a liquid reservoir 1 and a flow guide assembly 2. The liquid reservoir 1 is provided with a liquid storage chamber 11 for storing conductive liquid; the flow guide assembly 2 includes a flow guide tube 21 , the guide tube 21 is connected to at least two conductive joints 3, and a winding section 214 is formed between the two conductive joints 3. The conductive liquid in the liquid storage chamber 11 is suitable for flowing from the inflow end 21a of the guide tube 21 It flows into the winding section 214 and returns discontinuously from the outflow end 21b of the guide tube 21 to the liquid storage chamber 11, and is cooled in the liquid storage chamber 11. [0041] Thus, efficient cooling can be achieved, and the overall size of the motor winding assembly 100 and the weight of the winding segments 214 can be reduced, thereby improving the practicality of the motor winding assembly 100 . [0042] First, refer to figure 1 As shown in the figure, the motor winding assembly 100 includes a liquid reservoir 1. The liquid reservoir 1 is provided with a liquid storage chamber 11, and the liquid storage chamber 11 is used to store conductive liquid. It should be noted that the conductive liquid can be any one of electrolyte solution, molten strong electrolyte, and liquid metal (such as sodium-potassium alloy). [0043]The motor winding assembly 100 also includes a guide tube 21, which is used for flowing conductive liquid. The guide tube 21 is connected with at least two conductive joints 3, such as two, three or more. At least two of the two conductive joints 3 can be spaced apart along the flow direction of the conductive liquid. The portion of the flow guide tube 21 located between the two conductive joints 3 is formed with a spiral winding section 214, located on both sides of the winding section 214. There is a voltage difference between the two conductive joints 3 at the ends, so that the conductive joints 3 can energize the conductive liquid in the winding section 214, so that the conductive liquid in the winding section 214 can form a magnetic field. For example, the winding segments 214 may be wound around a primary component or a secondary component of the electric machine. [0044] For example, as figure 1 As shown, there can be two conductive joints 3 , the two conductive joints 3 are respectively provided at both ends of the guide tube 21 along the length direction, and a winding section 214 is formed in the middle of the guide tube 21 along the length direction. [0045] The flow guide tube 21 is provided with an inflow end 21a and an outflow end 21b. The inflow end 21a is connected with the liquid storage chamber 11, and the conductive liquid in the liquid storage chamber 11 can flow into the flow guide tube 21 through the inflow end 21a. The outflow end 21b is spaced apart from the liquid storage chamber 11. For example, the outflow end 21b is set directly above the liquid storage chamber 11, so that the conductive liquid in the guide tube 21 can flow back discontinuously from the outflow end 21b to the liquid storage chamber 11. in the liquid storage chamber 11 to prevent the outflow end 21b and the inflow end 21a of the guide tube 21 from being connected through the liquid storage chamber 11, thereby eliminating the risk of electric leakage. [0046] In a specific working process, when the motor winding assembly 100 starts to operate, the conductive liquid in the liquid storage chamber 11 can flow into the guide tube 21 from the inlet end 21a and flow to the winding section 214; when the conductive liquid flows into the winding section 214 , the conductive joint 3 applies a voltage to the conductive liquid, so that the conductive liquid can form a magnetic field in the winding section 214. At this time, the conductive liquid will generate heat; then, the heated conductive liquid can flow to the outflow end 21b, so that from the outflow end 21b flows back into the liquid storage chamber 11 discontinuously, and is dissipated and cooled in the liquid storage chamber 11. [0047] In an actual setting, a switch structure can be provided at the outflow end 21b of the flow guide tube 21, and the switch structure is closed every set time, so that the conductive liquid flowing out of the outflow end 21b is always in a discontinuous state; where, The setting time is positively correlated with the height of the outflow end 21b relative to the conductive liquid level in the liquid storage chamber 11 . [0048] It can be understood that the conductive liquid can be cooled during the circulation process. Compared with coil windings made of metal, no additional cooling parts are needed, which is beneficial to reducing the weight and volume of the motor winding assembly 100 . In addition, the density of the conductive liquid is low, which can make the overall weight of the winding section 214 lighter, which is beneficial to achieving lightweight design. [0049] According to the motor winding assembly 100 according to the embodiment of the present invention, the conductive liquid in the winding section 214 can flow into the liquid storage chamber 11 to achieve efficient cooling without the need for additional cooling components, which is beneficial to reducing the overall size of the motor winding assembly 100 and is conductive The density of the liquid is lower, which can reduce the weight of the winding section 214 and improve the practicality of the motor winding assembly 100 . [0050] In some embodiments of the present invention, the guide tube 21 includes a connected first pipe 211 , a second pipe 212 and a third pipe 213 , and the first pipe 211 , the second pipe 212 and the third pipe 213 are respectively formed with winding sections. 214; Three conductive joints 3 are provided, namely the first conductive joint 31, the second conductive joint 32 and the third conductive joint 33. The outflow end 21b of the flow guide tube 21 has two return openings, and the first pipe 211 passes through The first conductive joint 31 is connected to one return port, the second pipe 212 is connected to another return port through the second conductive joint 32 , and the third pipe 213 is connected to the inflow end 21 a through the third conductive joint 33 . [0051] For example, refer to figure 2 As shown, the guide pipe 21 includes a first pipe 211, a second pipe 212 and a third pipe 213. The first pipe 211, the second pipe 212 and the third pipe 213 are connected with each other, and the first pipe 211 and the second pipe 212 and the third pipe 213 are respectively formed with winding sections 214. By way of example, multiple winding segments 214 may be co-wound on a primary component or a secondary component of the electric machine. [0052] The outflow end 21b of the flow guide tube 21 has two return openings, both of which are used to pass discontinuous conductive liquid toward the liquid storage chamber 11 . At the same time, there can be three conductive joints 3 , and the three conductive joints 3 are respectively the first conductive joint 31 , the second conductive joint 32 and the third conductive joint 33 . The first pipe 211 can be configured to be connected to a return port through the first conductive joint 31, so that the conductive liquid in the conduit 21 can flow through the first pipe 211 and the first conductive joint 31 to discontinuously flow back from the return port to the storage. in the liquid chamber 11; and a second pipe 212 can be provided to communicate with another return port through the second conductive joint 32, so that the conductive liquid in the flow tube 21 can flow through the second pipe 212 and the second conductive joint 32 to return from the return flow. The liquid outlet flows back discontinuously into the liquid storage chamber 11; a third pipe 213 can also be provided to communicate with the inflow end 21a through the third conductive joint 33, so that at least part of the conductive liquid flowing into the conductive tube 21 can flow through the third conductive joint 33. The joint 33 flows into the third pipe 213 . [0053] It should be noted that the voltage U1 can be applied to the first pipe 211 through the first conductive joint 31 , the voltage V1 can be applied to the second pipe 212 through the second conductive joint 32 , and the voltage V1 can be applied to the third pipe 213 through the third conductive joint 33 The voltage W1 is used to apply a three-phase voltage to the flow tube 21, so that the conductive liquid in the multiple winding sections 214 all has a voltage. [0054] It can be understood that by providing two return ports at the outflow end 21b, the conductive liquid in the guide tube 21 can flow back into the liquid storage chamber 11 through the two return ports respectively, which can ensure that the conductive liquid flows back into the liquid storage chamber 11 through the two return ports. The discontinuity is beneficial to reducing the height of the outflow end 21b relative to the liquid storage chamber 11, thereby improving the reliability of the motor winding assembly 100. [0055] In some embodiments of the present invention, the flow guide assembly 2 further includes a first communication valve 22 through which the third pipe 213 communicates with the first pipe 211 and the second pipe 212 respectively. [0056] For example, refer to figure 2 As shown, the flow guide assembly 2 also includes a first communication valve 22 , the first communication valve 22 is configured as a three-way valve, and one interface of the first communication valve 22 is used to communicate with an end of the first pipeline 211 away from the first conductive joint 31 , the other interface of the first communication valve 22 is used to communicate with the end of the second pipe 212 away from the second conductive joint 32 , and the other interface of the first communication valve 22 is connected to the end of the third pipe 213 away from the third conductive joint 33 , so that the third pipe 213 can communicate with the first pipe 211 and the second pipe 212 respectively through the first communication valve 22. [0057] During a specific working process, the conductive liquid in the liquid storage chamber 11 can flow into the guide tube 21 through the inflow end 21a, and the conductive liquid flowing into the guide tube 21 can flow through the third conductive joint 33 to flow into the third pipe. 213, the conductive liquid flowing into the third pipe 213 can be diverted to the first pipe 211 and the second pipe 212 through the first communication valve 22, and the conductive liquid diverted to the first pipe 211 flows through the first conductive joint 31 to The conductive liquid flows from the return port into the liquid storage chamber 11 and is diverted to the second pipe 212 through the second conductive joint 32 to flow from the other return port into the liquid storage chamber 11 . [0058] Through the above arrangement, the structure of the flow guide assembly 2 can be simplified, the processing difficulty and processing cost can be reduced, and the conductive liquid flowing out of the outflow end 21b can be in the shape of droplets, which is beneficial to ensuring the discontinuity of the conductive liquid during the reflow process. [0059] In some embodiments of the present invention, the flow guide assembly 2 also includes a second communication valve 23, a third communication valve 24, and a fourth communication valve 25. The first pipeline 211 is connected to the first conductive joint 31 through the second communication valve 23. It is connected with the second pipe 212. The second pipe 212 is connected with the second conductive joint 32 and the third pipe 213 respectively through the third communication valve 24. The third pipe 213 is connected with the third conductive joint 33 and the third pipe 213 respectively through the fourth communication valve 25. A pipe 211 is connected. [0060] For example, refer to Figure 2-Figure 3 As shown, the flow guide assembly 2 also includes a second communication valve 23, a third communication valve 24 and a fourth communication valve 25. The second communication valve 23, the third communication valve 24 and the fourth communication valve 25 are all configured as three-way valves. . [0061] One interface of the second communication valve 23 is connected to one end of the first pipeline 211 , another interface of the second communication valve 23 is connected to one end of the second pipeline 212 , and another interface of the second communication valve 23 is connected to the first conductive joint 31 Connected. One interface of the third communication valve 24 is connected to the other end of the second pipeline 212, the other interface of the third communication valve 24 is connected to one end of the third pipeline 213, and the other interface of the third communication valve 24 is connected to the second conductive joint. 32 connected. One interface of the fourth communication valve 25 is connected to the other end of the third pipeline 213, the other interface of the fourth communication valve 25 is connected to the other end of the first pipeline 211, and the other interface of the fourth communication valve 25 is connected to the third conductive pipe 213. Connector 33 is connected. [0062] During a specific working process, the conductive liquid in the liquid storage chamber 11 can flow into the guide tube 21 through the inflow end 21a, and the conductive liquid flowing into the guide tube 21 can flow through the third conductive joint 33 to flow to the fourth connection. Valve 25, the conductive liquid flows through the fourth communication valve 25 to the third pipeline 213 and the first pipeline 211, and the conductive liquid flowing into the first pipeline 211 flows through the second communication valve 23 and the first conductive joint 31 to flow out from the return port. ; The conductive liquid flowing into the third pipe 213 flows along the third pipe 213 to the third communication valve 24. The conductive liquid is diverted at the third communication valve 24, and part of the conductive liquid flows through the second conductive joint 32 to flow from another return port. Outflow, another part of the conductive liquid flows through the second pipe 212, the second communication valve 23 and the first conductive joint 31 to flow out from the return port. [0063] Through the above arrangement, the conductive liquid flowing out of the outflow end 21b can be sprayed intermittently, which ensures the flow stability of the conductive liquid and improves the working stability of the winding section 214. [0064] In some embodiments of the present invention, the flow guide assembly 2 also includes a second communication valve 23, a third communication valve 24 and a fourth communication valve 25. The first pipeline 211 is connected to the first conductive joint 31 through the second communication valve 23. It is connected with the third pipe 213. The second pipe 212 is connected with the second conductive joint 32 and the first pipe 211 respectively through the third communication valve 24. The third pipe 213 is connected with the third conductive joint 33 and the first pipe 211 respectively through the fourth communication valve 25. The two pipes 212 are connected. [0065] For example, refer to figure 2 and Figure 4 As shown, the flow guide assembly 2 also includes a second communication valve 23, a third communication valve 24 and a fourth communication valve 25. The second communication valve 23, the third communication valve 24 and the fourth communication valve 25 are all configured as three-way valves. . One interface of the second communication valve 23 is connected to one end of the first pipeline 211 , another interface of the second communication valve 23 is connected to one end of the third pipeline 213 , and another interface of the second communication valve 23 is connected to the first conductive joint 31 Connected. One interface of the third communication valve 24 is connected to the other end of the first pipeline 211, the other interface of the third communication valve 24 is connected to one end of the second pipeline 212, and the other interface of the third communication valve 24 is connected to the second conductive joint. 32 connected. One interface of the fourth communication valve 25 is connected to the other end of the third pipeline 213, the other interface of the fourth communication valve 25 is connected to the other end of the second pipeline 212, and the other interface of the fourth communication valve 25 is connected to the third conductive pipe 213. Connector 33 is connected. [0066]During a specific working process, the conductive liquid in the liquid storage chamber 11 can flow into the guide tube 21 through the inflow end 21a, and the conductive liquid flowing into the guide tube 21 can flow through the third conductive joint 33 to flow to the fourth connection. Valve 25, the conductive liquid flows through the fourth communication valve 25 to the third pipe 213 and the second pipe 212, and the conductive liquid flowing into the third pipe 213 flows through the second communication valve 23 and the first conductive joint 31 to flow out from the return port. ; The conductive liquid flowing into the second pipe 212 flows along the second pipe 212 to the third communication valve 24. The conductive liquid is diverted at the third communication valve 24, and part of the conductive liquid flows through the second conductive joint 32 to flow from another return port. flows out, and another part of the conductive liquid flows through the first pipe 211, the second communication valve 23 and the first conductive joint 31 to flow out from the return port. [0067] Through the above arrangement, the conductive liquid flowing out of the outflow end 21b can be sprayed intermittently, which ensures the flow stability of the conductive liquid and improves the working stability of the winding section 214. [0068] Optionally, the first communication valve 22 , the second communication valve 23 , the third communication valve 24 and the fourth communication valve 25 can be made of conductive material or a conductive coating is added to the inner side wall thereof to improve the conductivity of the conductive liquid. ability. [0069] In some embodiments of the invention, reference is made to Figure 5 As shown, the conductive tube 21 includes a conductive part 215 and an insulating part 216. The conductive part 215 is configured in a tubular shape. The conductive part 215 defines a conductive channel 217. The conductive channel 217 is used to flow conductive liquid. The conductive part 215 has good conductivity. performance. The insulating part 216 is also configured in a tubular shape, and is sleeved on the outside of the conductive part 215 to insulate and separate the conductive part 215 from the external space. In this way, the conductive performance of the guide tube 21 can be enhanced, which is beneficial to improving the conductive stability of the guide tube 21 . [0070] In some embodiments of the invention, as Figure 5 As shown, the conductive part 215 can be configured as a conductive tube, such as a metal tube, and the insulating part 216 is provided as an insulating coating, and the insulating coating is used to coat the outside of the conductive tube. Therefore, the processing difficulty and processing cost of the guide tube 21 can be reduced. [0071] In some embodiments of the invention, as Figure 5 As shown, the insulating part 216 can be configured as an insulating tube, and the conductive part 215 is provided as a conductive coating. The conductive coating is used to coat the inner wall of the insulating tube to improve the conductive performance of the flow tube 21 . This helps to meet different working conditions. [0072] In some embodiments of the invention, reference is made to Figure 6 As shown, the insulating part 216 can be configured as an insulating tube, and the conductive part 215 is not provided, so that the insul | 1. A motor winding assembly (100), It is characterized by: include: Liquid reservoir (1), the liquid reservoir (1) is provided with a liquid storage chamber (11) for storing conductive liquid; A flow guide assembly (2). The flow guide assembly (2) includes a flow guide pipe (21). The flow guide pipe (21) is connected to at least two conductive joints (3), and two of the conductive joints (3) are connected to the flow guide pipe (21). A winding section (214) is formed between the joints (3), and the conductive liquid in the liquid storage chamber (11) is suitable to flow into the winding section (21a) from the inflow end (21a) of the flow guide tube (21). 214) and discontinuously flows back from the outflow end (21b) of the guide tube (21) to the liquid storage chamber (11), and is cooled in the liquid storage chamber (11); The guide pipe (21) includes a first pipe (211), a second pipe (212) and a third pipe (213) that are connected to each other. The first pipe (211), the second pipe (212) and The third pipes (213) are respectively formed with the winding sections (214); The conductive joints (3) are set to three and are respectively the first conductive joint (31), the second conductive joint (32) and the third conductive joint (33). The outflow end of the conductive tube (21) (21b) has two return openings, the first pipe (211) is connected to one of the return openings through the first conductive joint (31), and the second pipe (212) passes through the second conductive joint (32) Connected to another return port, and the third pipe (213) communicates with the inflow end (21a) through the third conductive joint (33); Wherein, the flow guide assembly (2) also includes a first communication valve (22), and the third pipeline (213) is connected to the first pipeline (211) and the first pipeline (211) through the first communication valve (22). The second pipe (212) is connected; Or, the flow guide assembly (2) also includes a second communication valve (23), a third communication valve (24) and a fourth communication valve (25), and the first pipe (211) passes through the second communication valve. The valve (23) is connected to the first conductive joint (31) and the second pipe (212) respectively, and the second pipe (212) is connected to the second pipe (212) through the third communication valve (24). The conductive joint (32) is connected to the third pipe (213), and the third pipe (213) is respectively connected to the third conductive joint (33) and the first pipe through the fourth communication valve (25). Pipeline (211) connection; Or, the flow guide assembly (2) also includes a second communication valve (23), a third communication valve (24) and a fourth communication valve (25), and the first pipe (211) passes through the second communication valve. The valve (23) is connected to the first conductive joint (31) and the third pipe (213) respectively, and the second pipe (212) is connected to the second pipe through the third communication valve (24). The conductive joint (32) is connected to the first pipe (211), and the third pipe (213) is respectively connected to the third conductive joint (33) and the second pipe through the fourth communication valve (25). Pipe (212) is connected. 2. Motor winding assembly (100) according to claim 1, It is characterized by: The flow tube (21) includes a conductive part (215) and an insulating part (216). The conductive part (215) defines a conductive channel (217) for flowing conductive liquid. The insulating part (216) is sleeved on the outside of the conductive part (215). 3. Motor winding assembly (100) according to claim 2, It is characterized by: The conductive part (215) is configured as a conductive tube, and the insulating part (216) is provided as an insulating coating. 4. Motor winding assembly (100) according to claim 2, It is characterized by: The insulating part (216) is configured as an insulating tube, and the conductive part (215) is provided as a conductive coating. 5. The motor winding assembly (100) of claim 1, It is characterized by: The flow guide assembly (2) includes a driving pump (4), which is connected to the inlet end (21a) of the flow guide tube (21) and used to move the liquid storage chamber (11 ) is pumped into the conductive tube (21); The conductive joint (3) located at the inflow end (21a) is integrated with the drive pump (4). 6. Motor winding assembly (100) according to claim 1, It is characterized by: Also includes: Liquid collection box (5). The liquid collection box (5) is provided with a liquid collection cavity (51) and a liquid outlet hole. The liquid collection cavity (51) and the outlet end (21) of the guide tube (21) 21b) is connected for collecting conductive liquid, and the liquid collection box (5) is suitable for introducing discontinuous conductive liquid through the liquid outlet hole toward the liquid storage chamber (11). 7. The motor winding assembly (100) of claim 1, It is characterized by: The flow guide assembly (2) also includes a switching valve (26), which is connected to the flow guide pipe (21) and used to discontinuously open the outflow end (21b). 8. The motor winding assembly (100) of claim 1, It is characterized by: The outflow end (21b) is located above the liquid reservoir (1). 9. The motor winding assembly (100) of claim 1, It is characterized by: The side wall of the liquid reservoir (1) is formed with a heat dissipation structure. 10.A motor, It is characterized by: Comprising a motor winding assembly (100) according to any one of claims 1-9. | 比亚迪股份有限公司
34 | CN117879215A | Granted | BYD CO LTD | Cooling/ventillation arrangement¦Windings conductor shape/form/construction | 2024-03-11 | 2024-04-12 | Motor winding assembly and motor | The invention discloses a motor winding assembly and a motor, the motor winding assembly comprises a liquid storage device and a flow guide assembly, and the liquid storage device is provided with a liquid storage cavity for storing conductive liquid; the flow guide assembly comprises a flow guide pipe, the flow guide pipe is connected with at least two conductive connectors, a winding section is formed between the two conductive connectors, and conductive liquid in the liquid storage cavity flows into the winding section from the flow inlet end of the flow guide pipe and discontinuously flows back to the liquid storage cavity from the flow outlet end of the flow guide pipe. And cooling is carried out in the liquid storage cavity. According to the motor winding assembly provided by the embodiment of the invention, the conductive liquid in the winding section can flow into the liquid storage cavity to realize efficient cooling without additionally arranging a cooling piece, so that the overall size of the motor winding assembly is reduced, the density of the conductive liquid is relatively low, the weight of the winding section can be reduced, and the practicability of the motor winding assembly is improved. | Technical field [0001] The present invention relates to the field of motors, and in particular, to a motor winding assembly and a motor having the motor winding assembly. Background technique [0002] The motor efficiency of the electromagnetic actuator is low. Generally, only 60% of the energy is converted into mechanical energy, and the remaining 40% is converted into heat energy and dissipated. The motors used in automobiles generally have relatively large power, so the heat dissipation problem is also serious. In related technologies, coil windings generally use metal as the coil material. The metal density is relatively large, resulting in a heavy overall weight of the motor. The motor also requires additional liquid cooling components for cooling, resulting in a relatively large overall weight of the motor, leaving room for improvement. Contents of the invention [0003] The present invention aims to solve at least one of the technical problems existing in the prior art. To this end, the present invention proposes a motor winding assembly in which the conductive liquid in the winding section can flow into the liquid storage cavity to achieve efficient cooling without the need for additional cooling components. The overall size and overall weight of the motor winding assembly are small. [0004] A motor winding assembly according to an embodiment of the present invention includes: a liquid reservoir, the liquid reservoir is provided with a liquid storage chamber for storing conductive liquid; a flow guide assembly, the flow guide assembly includes a flow guide tube, and the flow guide tube At least two conductive joints are connected, and a winding section is formed between two of the conductive joints. The conductive liquid in the liquid storage chamber is suitable for flowing into the winding section from the inflow end of the flow tube. And it flows back discontinuously from the outflow end of the guide tube to the liquid storage chamber, and is cooled in the liquid storage chamber. [0005] According to the motor winding assembly according to the embodiment of the present invention, the conductive liquid in the winding section can flow into the liquid storage cavity to achieve efficient cooling without the need for additional cooling parts, which is beneficial to reducing the overall size of the motor winding assembly, and the density of the conductive liquid is relatively high Low, it can reduce the weight of the winding section and improve the practicality of the motor winding assembly. [0006] According to the motor winding assembly of some embodiments of the present invention, the flow guide tube includes a connected first pipe, a second pipe and a third pipe, and the first pipe, the second pipe and the third pipe respectively form There is the winding section; the conductive joints are set to three and are respectively the first conductive joint, the second conductive joint and the third conductive joint. The outflow end of the flow guide tube has two return openings, and the third conductive joint is provided with the winding section. A pipe is connected to one of the return ports through the first conductive joint, the second pipe is connected to another return port through the second conductive joint, and the third pipe is connected to the third conductive joint. The joint is connected with the inflow end. [0007] According to the motor winding assembly in some embodiments of the present invention, the flow guide assembly further includes a first communication valve, and the third pipe is connected to the first pipe and the second pipe respectively through the first communication valve. [0008] According to the motor winding assembly in some embodiments of the present invention, the flow guide assembly further includes a second communication valve, a third communication valve and a fourth communication valve, and the first pipeline is connected to the third communication valve respectively through the second communication valve. A conductive joint is connected to the second pipe. The second pipe is connected to the second conductive joint and the third pipe respectively through the third communication valve. The third pipe is connected through the fourth connection valve. The valve is connected to the third conductive joint and the first pipeline respectively. [0009] According to the motor winding assembly in some embodiments of the present invention, the flow guide assembly further includes a second communication valve, a third communication valve and a fourth communication valve, and the first pipeline is connected to the third communication valve respectively through the second communication valve. A conductive joint is connected to the third pipe, the second pipe is connected to the second conductive joint and the first pipe respectively through the third communication valve, and the third pipe is connected through the fourth connection valve. The valve is connected to the third conductive joint and the second pipeline respectively. [0010] According to the motor winding assembly of some embodiments of the present invention, the flow guide tube includes a conductive part and an insulating part, the conductive part defines a conductive path for flowing conductive liquid, and the insulating part is sleeved on the outside of the conductive part . [0011] According to the motor winding assembly of some embodiments of the present invention, the conductive part is configured as a conductive tube, and the insulating part is an insulating coating. [0012] According to the motor winding assembly of some embodiments of the present invention, the insulating part is configured as an insulating tube, and the conductive part is configured as a conductive coating. [0013] According to the motor winding assembly in some embodiments of the present invention, the flow guide assembly includes a driving pump connected to the inflow end of the flow guide tube and used to pump the conductive liquid in the liquid storage chamber into In the guide tube, the conductive joint located at the inflow end is integrated with the drive pump. [0014] The motor winding assembly according to some embodiments of the present invention further includes: a liquid collection box, the liquid collection box is provided with a liquid collection cavity and a liquid outlet hole, the liquid collection cavity is connected with the outlet end of the guide tube to It is used to collect conductive liquid, and the liquid collection box is suitable for introducing discontinuous conductive liquid into the liquid storage chamber through the liquid outlet hole. [0015] According to the motor winding assembly of some embodiments of the present invention, the flow guide assembly further includes a switching valve, the switch valve is connected to the flow guide tube and is used to discontinuously open the outflow end. [0016] According to the motor winding assembly in some embodiments of the present invention, the outflow end is provided above the liquid reservoir. [0017] According to the motor winding assembly of some embodiments of the present invention, a heat dissipation structure is formed on a side wall of the liquid reservoir. [0018] The invention also provides a motor. [0019] A motor according to an embodiment of the present invention includes the motor winding assembly according to any of the above embodiments. [0020] The motor and the motor winding assembly have the same advantages over the prior art, which will not be described again here. [0021] Additional aspects and advantages of the invention will be set forth in part in the description which follows, and in part will be obvious from the description, or may be learned by practice of the invention. Description of the drawings [0022] The above and/or additional aspects and advantages of the present invention will become apparent and readily understood from the description of the embodiments taken in conjunction with the following drawings, in which: figure 1 It is a schematic diagram of a motor winding assembly according to Embodiment 1 of the present invention; figure 2 It is a schematic diagram of a motor winding assembly according to Embodiment 2 of the present invention; image 3 It is a partial schematic diagram of a motor winding assembly according to Embodiment 3 of the present invention; Figure 4 It is a partial schematic diagram of a motor winding assembly according to Embodiment 4 of the present invention; Figure 5 It is a cross-sectional view of a guide tube according to an embodiment of the present invention; Figure 6 is a cross-sectional view of a flow guide tube according to another embodiment of the present invention; Figure 7 This is a schematic diagram of a motor winding assembly according to Embodiment 5 of the present invention. [0023] Reference signs: Motor winding assembly 100, Liquid reservoir 1, liquid storage chamber 11, The flow guide assembly 2, the flow guide tube 21, the inflow end 21a, the outflow end 21b, the first pipe 211, the second pipe 212, the third pipe 213, the winding section 214, the conductive part 215, the insulating part 216, the conductive path 217, The first communication valve 22, the second communication valve 23, the third communication valve 24, the fourth communication valve 25, the switching valve 26, the first switching valve 261, the second switching valve 262, Conductive connector 3, first conductive connector 31, second conductive connector 32, third conductive connector 33, driving pump 4, liquid collection box 5, liquid collection chamber 51. Detailed ways [0024] Embodiments of the present invention are described in detail below, examples of which are illustrated in the accompanying drawings, wherein the same or similar reference numerals throughout represent the same or similar elements or elements with the same or similar functions. The embodiments described below with reference to the drawings are exemplary and are only used to explain the present invention and cannot be understood as limiting the present invention. [0025] In the description of the present invention, it should be understood that the terms "center", "longitudinal", "transverse", "length", "width", "thickness", "upper", "lower", "front", " "Back", "Left", "Right", "Vertical", "Horizontal", "Top", "Bottom", "Inside", "Outside", "Clockwise", "Counterclockwise", "Axis", The orientations or positional relationships indicated by "radial direction", "circumferential direction", etc. are based on the orientations or positional relationships shown in the drawings. They are only for the convenience of describing the present invention and simplifying the description, and do not indicate or imply the referred devices or components. Must have a specific orientation, be constructed and operate in a specific orientation and are therefore not to be construed as limitations of the invention. In addition, features defined as “first” and “second” may explicitly or implicitly include one or more of these features. In the description of the present invention, unless otherwise specified, "plurality" means two or more. In the description of the present invention, it should be noted that, unless otherwise clearly stated and limited, the terms "installation", "connection" and "connection" should be understood in a broad sense. For example, it can be a fixed connection or a detachable connection. Connection, or integral connection; it can be a mechanical connection or an electrical connection; it can be a direct connection or an indirect connection through an intermediate medium; it can be an internal connection between two components. For those of ordinary skill in the art, the specific meanings of the above terms in the present invention can be understood on a case-by-case basis. [0026] Next, with reference to the accompanying drawings, a motor winding assembly 100 according to an embodiment of the present invention is described. [0027] like Figure 1-Figure 7 As shown, the motor winding assembly 100 according to the embodiment of the present invention includes: a liquid reservoir 1 and a flow guide assembly 2. The liquid reservoir 1 is provided with a liquid storage chamber 11 for storing conductive liquid; the flow guide assembly 2 includes a flow guide tube 21 , the guide tube 21 is connected to at least two conductive joints 3, and a winding section 214 is formed between the two conductive joints 3. The conductive liquid in the liquid storage chamber 11 is suitable for flowing from the inflow end 21a of the guide tube 21 It flows into the winding section 214 and returns discontinuously from the outflow end 21b of the guide tube 21 to the liquid storage chamber 11, and is cooled in the liquid storage chamber 11. [0028] As a result, efficient cooling can be achieved, and the overall size of the motor winding assembly 100 and the weight of the winding segments 214 can be reduced, thereby improving the practicality of the motor winding assembly 100 . [0029] First, refer to figure 1 As shown in the figure, the motor winding assembly 100 includes a liquid reservoir 1. The liquid reservoir 1 is provided with a liquid storage chamber 11, and the liquid storage chamber 11 is used to store conductive liquid. It should be noted that the conductive liquid can be any one of electrolyte solution, molten strong electrolyte, and liquid metal (such as sodium-potassium alloy). [0030] The motor winding assembly 100 also includes a guide tube 21, which is used for flowing conductive liquid. The guide tube 21 is connected with at least two conductive joints 3, such as two, three or more. At least two of the two conductive joints 3 can be spaced apart along the flow direction of the conductive liquid. The portion of the flow guide tube 21 located between the two conductive joints 3 is formed with a spiral winding section 214, located on both sides of the winding section 214. There is a voltage difference between the two conductive joints 3 at the ends, so that the conductive joints 3 can energize the conductive liquid in the winding section 214, so that the conductive liquid in the winding section 214 can form a magnetic field. For example, the winding segments 214 may be wound around a primary component or a secondary component of the electric machine. [0031] For example, as figure 1As shown in the figure, there can be two conductive joints 3 , the two conductive joints 3 are respectively provided at both ends of the guide tube 21 along the length direction, and a winding section 214 is formed in the middle of the guide tube 21 along the length direction. [0032] The flow guide tube 21 is provided with an inflow end 21a and an outflow end 21b. The inflow end 21a is connected with the liquid storage chamber 11, and the conductive liquid in the liquid storage chamber 11 can flow into the flow guide tube 21 through the inflow end 21a. The outflow end 21b is spaced apart from the liquid storage chamber 11. For example, the outflow end 21b is set directly above the liquid storage chamber 11, so that the conductive liquid in the guide tube 21 can flow back discontinuously from the outflow end 21b to the liquid storage chamber 11. in the liquid storage chamber 11 to prevent the outflow end 21b and the inflow end 21a of the guide tube 21 from being connected through the liquid storage chamber 11, thereby eliminating the risk of electric leakage. [0033] In a specific working process, when the motor winding assembly 100 starts to operate, the conductive liquid in the liquid storage chamber 11 can flow into the guide tube 21 from the inlet end 21a and flow to the winding section 214; when the conductive liquid flows into the winding section 214 , the conductive joint 3 applies a voltage to the conductive liquid, so that the conductive liquid can form a magnetic field in the winding section 214. At this time, the conductive liquid will generate heat; then, the heated conductive liquid can flow to the outflow end 21b, so that from the outflow end 21b flows back into the liquid storage chamber 11 discontinuously, and is dissipated and cooled in the liquid storage chamber 11. [0034] In an actual setting, a switch structure can be provided at the outflow end 21b of the flow guide tube 21, and the switch structure is closed every set time, so that the conductive liquid flowing out of the outflow end 21b is always in a discontinuous state; where, The setting time is positively correlated with the height of the outflow end 21b relative to the conductive liquid level in the liquid storage chamber 11 . [0035] It can be understood that the conductive liquid can be cooled during the circulation process. Compared with coil windings made of metal, no additional cooling parts are needed, which is beneficial to reducing the weight and volume of the motor winding assembly 100 . In addition, the density of the conductive liquid is low, which can make the overall weight of the winding section 214 lighter, which is beneficial to achieving lightweight design. [0036] According to the motor winding assembly 100 according to the embodiment of the present invention, the conductive liquid in the winding section 214 can flow into the liquid storage chamber 11 to achieve efficient cooling without the need for additional cooling components, which is beneficial to reducing the overall size of the motor winding assembly 100 and is conductive The density of the liquid is lower, which can reduce the weight of the winding section 214 and improve the practicality of the motor winding assembly 100 . [0037] In some embodiments of the present invention, the guide tube 21 includes a connected first pipe 211, a second pipe 212 and a third pipe 213. The first pipe 211, the second pipe 212 and the third pipe 213 are respectively formed with winding sections. 214; Three conductive joints 3 are provided, namely the first conductive joint 31, the second conductive joint 32 and the third conductive joint 33. The outflow end 21b of the flow guide tube 21 has two return openings, and the first pipe 211 passes through The first conductive joint 31 is connected to one return port, the second pipe 212 is connected to another return port through the second conductive joint 32 , and the third pipe 213 is connected to the inflow end 21 a through the third conductive joint 33 . [0038] For example, refer to figure 2 As shown, the guide pipe 21 includes a first pipe 211, a second pipe 212 and a third pipe 213. The first pipe 211, the second pipe 212 and the third pipe 213 are connected with each other, and the first pipe 211 and the second pipe 212 and the third pipe 213 are respectively formed with winding sections 214. By way of example, multiple winding segments 214 may be co-wound on a primary component or a secondary component of the electric machine. [0039] The outflow end 21b of the flow guide tube 21 has two return openings, both of which are used to pass discontinuous conductive liquid toward the liquid storage chamber 11 . At the same time, there can be three conductive joints 3 , and the three conductive joints 3 are respectively the first conductive joint 31 , the second conductive joint 32 and the third conductive joint 33 . The first pipe 211 can be configured to be connected to a return port through the first conductive joint 31, so that the conductive liquid in the conduit 21 can flow through the first pipe 211 and the first conductive joint 31 to discontinuously flow back from the return port to the storage. in the liquid chamber 11; and a second pipe 212 can be provided to communicate with another return port through the second conductive joint 32, so that the conductive liquid in the flow tube 21 can flow through the second pipe 212 and the second conductive joint 32 to return from the return flow. The liquid outlet flows back discontinuously into the liquid storage chamber 11; a third pipe 213 can also be provided to communicate with the inflow end 21a through the third conductive joint 33, so that at least part of the conductive liquid flowing into the conductive tube 21 can flow through the third conductive joint 33. The joint 33 flows into the third pipe 213 . [0040] It should be noted that the voltage U1 can be applied to the first pipe 211 through the first conductive joint 31 , the voltage V1 can be applied to the second pipe 212 through the second conductive joint 32 , and the voltage V1 can be applied to the third pipe 213 through the third conductive joint 33 The voltage W1 is used to apply a three-phase voltage to the flow tube 21, so that the conductive liquid in the multiple winding sections 214 all has a voltage. [0041] It can be understood that by providing two return ports at the outflow end 21b, the conductive liquid in the guide tube 21 can flow back into the liquid storage chamber 11 through the two return ports, which can ensure that the conductive liquid flows back into the liquid storage chamber 11 through the two return ports. The discontinuity is beneficial to reducing the height of the outflow end 21b relative to the liquid storage chamber 11, thereby improving the reliability of the motor winding assembly 100. [0042] In some embodiments of the present invention, the flow guide assembly 2 further includes a first communication valve 22 through which the third pipe 213 is connected to the first pipe 211 and the second pipe 212 respectively. [0043] For example, refer to figure 2 As shown, the flow guide assembly 2 also includes a first communication valve 22 , the first communication valve 22 is configured as a three-way valve, and one interface of the first communication valve 22 is used to communicate with an end of the first pipeline 211 away from the first conductive joint 31 , the other interface of the first communication valve 22 is used to communicate with the end of the second pipe 212 away from the second conductive joint 32 , and the other interface of the first communication valve 22 is connected to the end of the third pipe 213 away from the third conductive joint 33 , so that the third pipe 213 can communicate with the first pipe 211 and the second pipe 212 respectively through the first communication valve 22. [0044] During a specific working process, the conductive liquid in the liquid storage chamber 11 can flow into the guide tube 21 through the inflow end 21a, and the conductive liquid flowing into the guide tube 21 can flow through the third conductive joint 33 to flow into the third pipe. 213, the conductive liquid flowing into the third pipe 213 can be diverted to the first pipe 211 and the second pipe 212 through the first communication valve 22, and the conductive liquid diverted to the first pipe 211 flows through the first conductive joint 31 to The conductive liquid flows from the return port into the liquid storage chamber 11 and is diverted to the second pipe 212 through the second conductive joint 32 to flow from the other return port into the liquid storage chamber 11 . [0045] Through the above arrangement, the structure of the flow guide assembly 2 can be simplified, the processing difficulty and processing cost can be reduced, and the conductive liquid flowing out of the outflow end 21b can be in the shape of droplets, which is beneficial to ensuring the discontinuity of the conductive liquid during the reflow process. [0046] In some embodiments of the present invention, the flow guide assembly 2 also includes a second communication valve 23, a third communication valve 24 and a fourth communication valve 25. The first pipeline 211 is connected to the first conductive joint 31 through the second communication valve 23. It is connected with the second pipe 212. The second pipe 212 is connected with the second conductive joint 32 and the third pipe 213 respectively through the third communication valve 24. The third pipe 213 is connected with the third conductive joint 33 and the third pipe 213 respectively through the fourth communication valve 25. A pipe 211 is connected. [0047] For example, refer to Figure 2-Figure 3 As shown, the flow guide assembly 2 also includes a second communication valve 23, a third communication valve 24 and a fourth communication valve 25. The second communication valve 23, the third communication valve 24 and the fourth communication valve 25 are all configured as three-way valves. . [0048] One interface of the second communication valve 23 is connected to one end of the first pipeline 211 , another interface of the second communication valve 23 is connected to one end of the second pipeline 212 , and another interface of the second communication valve 23 is connected to the first conductive joint 31 Connected. One interface of the third communication valve 24 is connected to the other end of the second pipeline 212, the other interface of the third communication valve 24 is connected to one end of the third pipeline 213, and the other interface of the third communication valve 24 is connected to the second conductive joint. 32 connected. One interface of the fourth communication valve 25 is connected to the other end of the third pipeline 213, the other interface of the fourth communication valve 25 is connected to the other end of the first pipeline 211, and the other interface of the fourth communication valve 25 is connected to the third conductive pipe 213. Connector 33 is connected. [0049] During a specific working process, the conductive liquid in the liquid storage chamber 11 can flow into the guide tube 21 through the inflow end 21a, and the conductive liquid flowing into the guide tube 21 can flow through the third conductive joint 33 to flow to the fourth connection. Valve 25, the conductive liquid flows through the fourth communication valve 25 to the third pipeline 213 and the first pipeline 211, and the conductive liquid flowing into the first pipeline 211 flows through the second communication valve 23 and the first conductive joint 31 to flow out from the return port. ; The conductive liquid flowing into the third pipe 213 flows along the third pipe 213 to the third communication valve 24. The conductive liquid is diverted at the third communication valve 24, and part of the conductive liquid flows through the second conductive joint 32 to flow from another return port. Outflow, another part of the conductive liquid flows through the second pipe 212, the second communication valve 23 and the first conductive joint 31 to flow out from the return port. [0050] Through the above arrangement, the conductive liquid flowing out of the outflow end 21b can be sprayed intermittently, which ensures the flow stability of the conductive liquid and improves the working stability of the winding section 214. [0051] In some embodiments of the present invention, the flow guide assembly 2 also includes a second communication valve 23, a third communication valve 24 and a fourth communication valve 25. The first pipeline 211 is connected to the first conductive joint 31 through the second communication valve 23. It is connected with the third pipe 213. The second pipe 212 is connected with the second conductive joint 32 and the first pipe 211 respectively through the third communication valve 24. The third pipe 213 is connected with the third conductive joint 33 and the first pipe 211 respectively through the fourth communication valve 25. The two pipes 212 are connected. [0052] For example, refer to figure 2 and Figure 4 As shown, the flow guide assembly 2 also includes a second communication valve 23, a third communication valve 24 and a fourth communication valve 25. The second communication valve 23, the third communication valve 24 and the fourth communication valve 25 are all configured as three-way valves. . One interface of the second communication valve 23 is connected to one end of the first pipeline 211 , the other interface of the second communication valve 23 is connected to one end of the third pipeline 213 , and the other interface of the second communication valve 23 is connected to the first conductive joint 31 Connected. One interface of the third communication valve 24 is connected to the other end of the first pipeline 211 , the other interface of the third communication valve 24 is connected to one end of the second pipeline 212 , and the other interface of the third communication valve 24 is connected to the second conductive joint. 32 connected. One interface of the fourth communication valve 25 is connected to the other end of the third pipeline 213, the other interface of the fourth communication valve 25 is connected to the other end of the second pipeline 212, and the other interface of the fourth communication valve 25 is connected to the third conductive pipe 213. Connector 33 is connected. [0053] During a specific working process, the conductive liquid in the liquid storage chamber 11 can flow into the guide tube 21 through the inflow end 21a, and the conductive liquid flowing into the guide tube 21 can flow through the third conductive joint 33 to flow to the fourth connection. Valve 25, the conductive liquid flows through the fourth communication valve 25 to the third pipeline 213 and the second pipeline 212, and the conductive liquid flowing into the third pipeline 213 flows through the second communication valve 23 and the first conductive joint 31 to flow out from the return port. ; The conductive liquid flowing into the second pipe 212 flows along the second pipe 212 to the third communication valve 24. The conductive liquid is diverted at the third communication valve 24, and part of the conductive liquid flows through the second conductive joint 32 to flow from another return port. flows out, and another part of the conductive liquid flows through the first pipe 211, the second communication valve 23 and the first conductive joint 31 to flow out from the return port. [0054] Through the above arrangement, the conductive liquid flowing out of the outflow end 21b can be sprayed intermittently, which ensures the flow stability of the conductive liquid and improves the working stability of the winding section 214. [0055]Optionally, the first communication valve 22 , the second communication valve 23 , the third communication valve 24 and the fourth communication valve 25 can be made of conductive material or a conductive coating is added to the inner side wall thereof to improve the conductivity of the conductive liquid. ability. [0056] In some embodiments of the invention, reference is made to Figure 5 As shown, the conductive tube 21 includes a conductive part 215 and an insulating part 216. The conductive part 215 is configured in a tubular shape. The conductive part 215 defines a conductive channel 217. The conductive channel 217 is used to flow conductive liquid. The conductive part 215 has good conductivity. performance. The insulating part 216 is also configured in a tubular shape, and the insulating part 216 is sleeved on the outside of the conductive part 215 to insulate and separate the conductive part 215 from the external space. In this way, the conductive performance of the guide tube 21 can be enhanced, which is beneficial to improving the conductive stability of the guide tube 21 . [0057] In some embodiments of the invention, as Figure 5 As shown, the conductive part 215 can be configured as a conductive tube, such as a metal tube, and the insulating part 216 is provided as an insulating coating, and the insulating coating is used to coat the outside of the conductive tube. Therefore, the processing difficulty and processing cost of the guide tube 21 can be reduced. [0058] In some embodiments of the invention, as Figure 5 As shown, the insulating part 216 can be configured as an insulating tube, and the conductive part 215 is provided as a conductive coating. The conductive coating is used to coat the inner wall of the insulating tube to improve the conductive performance of the flow tube 21 . This helps to meet different working conditions. [0059] In some embodiments of the invention, reference is made to Figure 6 As shown, the insulating part 216 can be configured as an insulating tube, and the conductive part 215 is not provided, so that the insulating tube can directly define the co | 1. A motor winding assembly (100), It is characterized by, include: Liquid reservoir (1), the liquid reservoir (1) is provided with a liquid storage cavity (11) for storing conductive liquid; A flow guide assembly (2). The flow guide assembly (2) includes a flow guide pipe (21). The flow guide pipe (21) is connected to at least two conductive joints (3), and two of the conductive joints (3) are connected to the flow guide pipe (21). A winding section (214) is formed between the joints (3), and the conductive liquid in the liquid storage chamber (11) is suitable to flow into the winding section (21a) from the inflow end (21a) of the flow guide tube (21). 214) and discontinuously flows back from the outflow end (21b) of the guide tube (21) to the liquid storage chamber (11), and is cooled in the liquid storage chamber (11). 2. Motor winding assembly (100) according to claim 1, It is characterized by, The guide pipe (21) includes a first pipe (211), a second pipe (212) and a third pipe (213) that are connected to each other. The first pipe (211), the second pipe (212) and The third pipes (213) are respectively formed with the winding sections (214); The conductive joints (3) are set to three and are respectively the first conductive joint (31), the second conductive joint (32) and the third conductive joint (33). The outflow end of the conductive tube (21) (21b) has two return openings, the first pipe (211) is connected to one of the return openings through the first conductive joint (31), and the second pipe (212) passes through the second conductive joint (32) is connected to another return port, and the third pipe (213) is connected to the inflow end (21a) through the third conductive joint (33). 3. Motor winding assembly (100) according to claim 2, It is characterized by, The flow guide assembly (2) also includes a first communication valve (22), and the third pipe (213) is connected to the first pipe (211) and the third pipe through the first communication valve (22). The two pipes (212) are connected. 4. Motor winding assembly (100) according to claim 2, It is characterized by, The flow guide assembly (2) also includes a second communication valve (23), a third communication valve (24) and a fourth communication valve (25). The first pipeline (211) passes through the second communication valve (25). 23) Communicate with the first conductive joint (31) and the second pipe (212) respectively, and the second pipe (212) is connected with the second conductive joint respectively through the third communication valve (24) (32) is connected to the third pipe (213), and the third pipe (213) is connected to the third conductive joint (33) and the first pipe (213) respectively through the fourth communication valve (25). 211) Connected. 5. Motor winding assembly (100) according to claim 2, It is characterized by, The flow guide assembly (2) also includes a second communication valve (23), a third communication valve (24) and a fourth communication valve (25). The first pipeline (211) passes through the second communication valve (25). 23) The second pipe (212) is connected to the first conductive joint (31) and the third pipe (213) respectively, and the second pipe (212) is connected to the second conductive joint through the third communication valve (24). (32) is connected to the first pipe (211), and the third pipe (213) is connected to the third conductive joint (33) and the second pipe (21) respectively through the fourth communication valve (25). 212) Connected. 6. Motor winding assembly (100) according to claim 1, It is characterized by, The flow tube (21) includes a conductive part (215) and an insulating part (216). The conductive part (215) defines a conductive channel (217) for flowing conductive liquid. The insulating part (216) is sleeved on the outside of the conductive part (215). 7. Motor winding assembly (100) according to claim 6, It is characterized by, The conductive part (215) is configured as a conductive tube, and the insulating part (216) is provided as an insulating coating. 8. Motor winding assembly (100) according to claim 6, It is characterized by, The insulating part (216) is configured as an insulating tube, and the conductive part (215) is provided as a conductive coating. 9. The motor winding assembly (100) of claim 1, It is characterized by, The flow guide assembly (2) includes a driving pump (4) connected to the inflow end (21a) of the flow guide tube (21) and used to move the liquid storage chamber (11 ) is pumped into the conductive tube (21); The conductive joint (3) located at the inflow end (21a) is integrated with the drive pump (4). 10. Motor winding assembly (100) according to claim 1, It is characterized by, Also includes: Liquid collection box (5). The liquid collection box (5) is provided with a liquid collection cavity (51) and a liquid outlet hole. The liquid collection cavity (51) and the outlet end (21) of the guide tube (21) 21b) is connected for collecting conductive liquid, and the liquid collection box (5) is suitable for introducing discontinuous conductive liquid through the liquid outlet hole toward the liquid storage chamber (11). 11. Motor winding assembly (100) according to claim 1, It is characterized by, The flow guide assembly (2) also includes a switching valve (26), which is connected to the flow guide pipe (21) and used to discontinuously open the outflow end (21b). 12. Motor winding assembly (100) according to claim 1, It is characterized by, The outflow end (21b) is located above the liquid reservoir (1). 13. The motor winding assembly (100) of claim 1, It is characterized by, The side wall of the liquid reservoir (1) is formed with a heat dissipation structure. 14.A motor, It is characterized by, Comprising a motor winding assembly (100) according to any one of claims 1-13. | 比亚迪股份有限公司
35 | CN117855682A | Examining | BYD CO LTD | Secondary cells charging/discharging¦Battery/fuel cell control arrangement | 2022-09-30 | 2024-04-09 | Battery heating system and vehicle | The invention discloses a battery heating system and a vehicle, and the system comprises a DC charging port which is used for connecting external power supply equipment; the first end of the one-way conduction element is connected with the first end of the direct current charging port, and the conduction direction of the one-way conduction element is consistent with the power supply direction of external power supply equipment; the power battery comprises a first battery pack and a second battery pack which are connected in series, the second end of the one-way conduction element is connected with the midpoint of the first battery pack and the midpoint of the second battery pack, and the negative electrode of the second battery pack is connected with the second end of the direct-current charging port; the first end of each booster circuit is connected with the midpoint, the second ends of the N booster circuits are connected together to form a first confluence end, the third ends of the N booster circuits are connected together to form a second confluence end, the first confluence end is connected with the positive electrode of the first battery pack, and the second confluence end is connected with the negative electrode of the second battery pack. Therefore, according to the system, the heating cost can be saved, and the utilization rate and the functional diversity of components in the booster circuit are improved. | Technical field [0001] The present invention relates to the field of vehicle technology, and in particular to a battery heating system and a vehicle. Background technique [0002] When the power battery is in a low temperature environment below -10°C, the activity of the battery's positive and negative electrode materials and electrolyte decreases, and its charge and discharge performance will drop significantly. Therefore, how to improve the charge and discharge performance of power batteries in low-temperature environments is an urgent technical issue that needs to be solved. Contents of the invention [0003] The present invention aims to solve one of the technical problems in the related art, at least to a certain extent. To this end, the first purpose of the present invention is to propose a battery heating system that can save heating costs and improve the utilization rate and functional diversity of components in the boost circuit. [0004] A second object of the present invention is to provide a vehicle. [0005] In order to achieve the above object, a first embodiment of the present invention proposes a battery heating system. The system includes: a DC charging port for connecting to an external power supply device; a DC charging port for connecting to an external power supply device; and one-way conduction. component, the first end of the one-way conduction component is connected to the first end of the DC charging port, the conduction direction of the one-way conduction component is consistent with the power supply direction of the external power supply device; the power battery includes a series connection The first battery pack and the second battery pack are connected, the second end of the one-way conduction element is connected to the midpoint of the first battery pack and the second battery pack, and the negative electrode of the second battery pack is connected to the midpoint of the first battery pack and the second battery pack. The second end of the DC charging port is connected; N boost circuits, the first end of each of the boost circuits is connected to the midpoint, and the second ends of the N boost circuits are connected together to form a third A bus terminal, the third terminals of the N boost circuits are connected together to form a second bus terminal, the first bus terminal is connected to the positive electrode of the first battery pack, and the second bus terminal is connected to the first bus terminal. The negative poles of the two battery packs are connected, where N is a positive integer greater than or equal to 1. [0006] According to the battery heating system according to the embodiment of the present invention, by using N boost circuits to realize DC charging and self-heating of the battery, there is no need to add additional battery heating components, which can save heating costs and improve the utilization rate and function of components in the boost circuit. Diversity. [0007] In order to achieve the above object, a second embodiment of the present invention provides a vehicle, including: the battery heating system. [0008] Additional aspects and advantages of the invention will be set forth in part in the description which follows, and in part will be obvious from the description, or may be learned by practice of the invention. Description of drawings [0009] figure 1 It is a schematic structural diagram of a battery heating system according to an embodiment of the present invention; [0010] figure 2 It is a topological diagram of the battery heating system of the first specific embodiment of the present invention; [0011] Figure 3-6 It is a timing diagram of the synergy of boost charging and self-heating of the power battery according to the first specific embodiment of the present invention; [0012] Figure 7-8 It is a timing diagram of the direct charging and self-heating synergy of the power battery according to the first specific embodiment of the present invention; [0013] Figure 9 It is a topological diagram of the battery heating system of the second embodiment of the present invention; [0014] Figure 10 It is a topological diagram of the battery heating system according to the third embodiment of the present invention; [0015] Figure 11 It is a schematic structural diagram of a vehicle according to an embodiment of the present invention; Detailed ways [0016] Embodiments of the present invention are described in detail below, examples of which are illustrated in the accompanying drawings, wherein the same or similar reference numerals throughout represent the same or similar elements or elements with the same or similar functions. The embodiments described below with reference to the drawings are exemplary and are intended to explain the present invention and are not to be construed as limiting the present invention. [0017] Please refer to the attachment below Figure 1-11 Battery heating systems and vehicles according to embodiments of the present invention are described. [0018] figure 1 This is a schematic structural diagram of a battery heating system according to an embodiment of the present invention. like figure 1 As shown, the battery heating system 100 includes: a DC charging port 10, a unidirectional conduction element 20, a power battery 30 and N boost circuits 40. [0019] Among them, the DC charging port 10 is used to connect external power supply equipment; the first end ( figure 2 anode shown in ) and the first end of DC charging port 10 ( figure 2 The positive electrode shown in ) is connected, and the conduction direction of the one-way conduction element 20 is consistent with the power supply direction of the external power supply device; the power battery 30 includes a first battery pack 31 and a second battery pack 32 connected in series, and the one-way conduction element 20 The second end of 20 ( figure 2 The cathode shown in ) is connected to the midpoint of the first battery pack 31 and the second battery pack 32, and the negative electrode of the second battery pack 32 is connected to the second end of the DC charging port 10 ( figure 2 (the negative pole shown in ) is connected; N boost circuits 40, the first end of each boost circuit 40 is connected to the midpoint, and the second ends of the N boost circuits 40 are commonly connected to form a first bus terminal. The third terminal of the boost circuit is commonly connected to form a second bus terminal, the first bus terminal is connected to the positive electrode of the first battery pack 31, and the second bus terminal is connected to the negative electrode of the second battery pack 32, where N is greater than or equal to 1 positive integer. [0020] See figure 2 , the battery heating system 100 may further include: a first switch S1, a first end of the first switch S1 is connected to the second end of the DC charging port 10, and a second end of the first switch S1 is respectively connected to the negative electrode of the second battery pack 32. Connected to the second bus terminal; [0021] In this embodiment, the battery heating system 100 may further include a controller, which is connected to the first switch S1 and the boost circuit 40 respectively. The controller is configured to: when receiving a charging instruction, control the first switch S1 to turn on, And by controlling the voltage boosting circuit, the first battery group 31 and the second battery group 32 are charged and discharged alternately to realize the synergy of boost charging and self-heating of the power battery 30 . [0022] In addition, the controller is also used to: when receiving the charging instruction, control the first switch S1 to turn on, charge the second battery pack 32 through the external power supply device, and charge the first battery pack 31 by controlling the boost circuit 40, To achieve direct charging and self-heating synergy of the power battery 30 . [0023] See figure 2 , the boost circuit 40 includes: an inductor L1, the first end of the inductor L1 is connected to the midpoint; a bridge arm, the bridge arm includes an upper switch component and a lower switch component, and the second end of the inductor L1 is connected to the upper switch component and the lower switch component. The midpoint is connected. The upper switch component includes the upper arm switch Q1 and the first body diode D1, which are arranged in parallel. The lower switch component includes the lower arm switch Q2 and the second body diode Q2, which are arranged in parallel. The upper arm switch Q1 The first end of Q2 is connected to the positive electrode of the first battery pack 31 , and the second end of the lower arm switch Q2 is connected to the negative electrode of the second battery pack 32 . [0024] As a first example, the controller is specifically used to control N boost circuits 40 as follows to achieve synergy between boost charging and self-heating of the power battery 30: [0025] See image 3 The middle arrow line controls the upper arm switch Q1 to be turned off and the lower arm switch Q2 to be turned on during the first period of time in a control cycle to pass the external power supply equipment and the second battery pack 32 to the inductor L1 energy storage; [0026] See Figure 4 The middle arrow line controls the upper arm switch Q1 to open and the lower arm switch Q2 to open during the second period of a control cycle to release the energy stored in the inductor L1 through the first body diode D1. Charge the first battery pack 31; [0027] See Figure 5 The middle arrow line controls the upper arm switch Q1 to be turned on and the lower arm switch Q2 to be turned off during the third time period within a control cycle to discharge through the first battery pack 31 and store energy for the inductor L1; [0028] See Figure 6 The middle arrow line controls the upper arm switch Q1 to open and the lower arm switch Q2 to open during the fourth time period of a controller cycle to transfer the energy stored in the inductor L1 through the second body diode D2. , to charge the second battery pack. [0029] Specifically, through the first time period, the second time period, the third time period and the fourth time period (i.e. Figure 3-8 (middle arrow line) for multiple cycles, the external power supply equipment completes boost charging of the power battery 30. At the same time, during this energy cycle process, the internal resistance of the power battery 30 heats up, the temperature of the power battery 30 rises, the inductor heats, and the temperature of the heat circulation system rises. The temperature of the power battery 30 rises. [0030] As a result, by controlling the bridge arm to turn on and off according to a certain control logic, the external power supply equipment can store energy in the inductor, and the two battery packs can charge and discharge each other with the inductor (that is, the external power supply equipment can boost the voltage of the power battery). Charging), and during this cycle, the internal resistance of the power battery and the internal resistance of the inductor will generate heat (that is, the synergy of boost charging and self-heating of the power battery is achieved). [0031] As a second example, the controller is specifically used to control N boost circuits 40 as follows to achieve direct charging and self-heating synergy of the power battery 30: [0032] See Figure 7 The middle arrow line controls the upper arm switch Q1 to be turned off and the lower arm switch Q2 to be turned on during the first period of time in a control cycle to charge the second battery pack 32 through the external power supply device, and to charge the second battery pack 32 through the external power supply device. Inductor L1 energy storage;; [0033] See Figure 8 The middle arrow line controls the upper arm switch Q1 to open and the lower arm switch Q2 to open during the second time period of a control cycle to charge the second battery pack 32 through an external power supply device and release the battery. The inductor L1 stores energy and charges the first battery pack 31 through the first body diode D1. [0034] Specifically, through the first time period and the second time period within one controller cycle (i.e. Figure 7-10 (middle arrow line) for multiple cycles, the external power supply equipment completes direct charging of the power battery 30. At the same time, during this energy cycle process, the internal resistance of the power battery 30 heats up, the temperature of the power battery 30 rises, the inductor heats, and the temperature of the heat circulation system rises. The temperature of the power battery 30 rises. [0035] As a result, by controlling the bridge arm to be turned on and off according to a certain control logic, the external power supply device can charge the second battery pack, store energy for the inductor, and the inductor can charge the first battery pack (that is, the external power supply device can charge the power battery). Direct connection charging), and during this cycle, the internal resistance of the power battery and the internal resistance of the inductor will generate heat (that is, the synergy of direct connection charging and self-heating of the power battery is achieved). [0036] It should be noted that the above-mentioned battery heating system 100 charges and discharges the first battery group 21 and the second battery group 22 in time periods through the midpoint, ensuring that only one battery group is charging or discharging at the same time, forming a staggered Oscillate heating circuit to reduce power battery ripple. [0037] See Figure 9 , the battery heating system 100 may further include: a third switch S3, the first end a of the third switch S3 is connected to the second end of the one-way conductive element 20, the first end a of the third switch S3 is selectively connected to the first battery The midpoint of the pack 31 and the second battery pack 32 and the positive electrode of the first battery pack 31 are connected. [0038] Specifically, the controller is also used to: when the demand voltage of the power battery 30 is less than or equal to the output voltage of the external power supply device, control the third switch S3 to connect the positive electrode of the first battery pack 31; when the demand voltage of the power battery is greater than When the output voltage of the external power supply device and the demand voltage of the second battery pack 32 is less than or equal to the output voltage of the external power supply device, the third switch S3 is controlled to be connected to the midpoint of the first battery pack 31 and the second battery pack 32 . As a result, charging can be done at different charging piles. [0039] As a third example, see Figure 10 , multiplexing the bridge arm of the motor controller C1 as the bridge arm of the boost circuit 40, multiplexing the coil of the motor M1 as the inductor of the boost circuit 40, the battery heating system 100 may also include: a second switch S2, a second switch S2 The first end of the switch S2 is connected to the midpoint of the first battery pack 31 and the second battery pack 32, and the second end of the second switch S2 is connected to the N line drawn from the motor M1; [0040] The controller is also connected to the second switch S2. The controller is used to: when receiving the self-heating command, control the second switch S2 to be turned on, and control the motor controller C1 so that the first battery pack 31 and the second battery pack 32 Alternate charge and discharge to achieve self-heating of the power battery. [0041] Specifically, when realizing the cooperation of boost charging and self-heating or direct charging and self-heating of the power battery 30, the second switch S2 is controlled to be closed, and during the motor drive control, the second switch S2 is controlled to be open. Therefore, when the bridge arm of the multiplexed motor controller is used as the bridge arm of the boost circuit and the coil of the multiplexed motor is used as the inductor charging and discharging of the boost circuit, the charging and heating efficiency are greatly improved. [0042] In this example, by connecting the midpoint to the N line drawn from the motor M1, a circulation loop is provided for the oscillating current, so that the staggered oscillating heating power can reach N times that of the power battery without a midpoint lead, that is, N boost circuits are responsible for driving As well as driving functions, it can also undertake battery heating and boost charging functions. This improves the functional diversity of the boost circuit, eliminates the need for additional battery heating components, and saves costs while maximizing functional diversity. [0043] To sum up, the battery heating system uses N boost circuits to achieve DC charging and battery self-heating. There is no need to add additional battery heating components, which can save heating costs and improve the utilization rate of components in the N boost circuits. Functional diversity. [0044] Figure 11 This is a schematic structural diagram of a vehicle according to an embodiment of the present invention. like Figure 11 As shown, vehicle 200 includes the battery heating system 100 described above. [0045] The vehicle according to the embodiment of the present invention realizes DC charging and self-heating of the battery by using N boost circuits, without the need for additional battery heating components, which can save heating costs and improve the utilization rate and functional diversity of components in the boost circuit. [0046] In the description of this specification, reference to the terms "one embodiment," "some embodiments," "an example," "specific examples," or "some examples" or the like means that specific features are described in connection with the embodiment or example. , structures, materials or features are included in at least one embodiment or example of the invention. In this specification, schematic representations of the above terms do not necessarily refer to the same embodiment or example. Furthermore, the specific features, structures, materials or characteristics described may be combined in any suitable manner in any one or more embodiments or examples. [0047] In the description of the present invention, it should be understood that the terms "center", "longitudinal", "transverse", "length", "width", "thickness", "upper", "lower", "front", " "Back", "Left", "Right", "Vertical", "Horizontal", "Top", "Bottom", "Inside", "Outside", "Clockwise", "Counterclockwise", "Axis", The orientations or positional relationships indicated by "radial direction", "circumferential direction", etc. are based on the orientations or positional relationships shown in the drawings. They are only for the convenience of describing the present invention and simplifying the description, and do not indicate or imply the referred devices or components. Must have a specific orientation, be constructed and operate in a specific orientation and are therefore not to be construed as limitations of the invention. [0048] In addition, the terms “first” and “second” are used for descriptive purposes only and cannot be understood as indicating or implying relative importance or implicitly indicating the quantity of indicated technical features. Therefore, features defined as "first" and "second" may explicitly or implicitly include at least one of these features. In the description of the present invention, "plurality" means at least two, such as two, three, etc., unless otherwise expressly and specifically limited. [0049] In the present invention, unless otherwise clearly stated and limited, the terms "installation", "connection", "connection", "fixing" and other terms should be understood in a broad sense. For example, it can be a fixed connection or a detachable connection. , or integrated into one; it can be a mechanical connection or an electrical connection; it can be a direct connection or an indirect connection through an intermediate medium; it can be an internal connection between two elements or an interactive relationship between two elements, unless otherwise specified limitations. For those of ordinary skill in the art, the specific meanings of the above terms in the present invention can be understood according to specific circumstances. [0050] In the present invention, unless otherwise expressly stated and limited, a first feature being "on" or "below" a second feature may mean that the first and second features are in direct contact, or the first and second features are in indirect contact through an intermediate medium. touch. Furthermore, the terms "above", "above" and "above" the first feature is above the second feature may mean that the first feature is directly above or diagonally above the second feature, or simply means that the first feature is higher in level than the second feature. "Below", "below" and "beneath" the first feature to the second feature may mean that the first feature is directly below or diagonally below the second feature, or simply means that the first feature has a smaller horizontal height than the second feature. [0051] Although the embodiments of the present invention have been shown and described above, it can be understood that the above-mentioned embodiments are illustrative and should not be construed as limitations of the present invention. Those of ordinary skill in the art can make modifications to the above-mentioned embodiments within the scope of the present invention. The embodiments are subject to changes, modifications, substitutions and variations. | 1. A battery heating system, It is characterized by: The system includes: DC charging port for connecting external power supply equipment; One-way conduction element, the first end of the one-way conduction element is connected to the first end of the DC charging port, and the conduction direction of the one-way conduction element is consistent with the power supply direction of the external power supply device; A power battery includes a first battery group and a second battery group connected in series. The second end of the one-way conduction element is connected to the midpoint of the first battery group and the second battery group. The second The negative electrode of the battery pack is connected to the second end of the DC charging port; N boost circuits. The first end of each boost circuit is connected to the midpoint. The second ends of the N boost circuits are commonly connected to form a first bus terminal. The N boost circuits The third terminals are connected together to form a second bus terminal, the first bus terminal is connected to the positive electrode of the first battery pack, and the second bus terminal is connected to the negative electrode of the second battery pack, wherein, the N is a positive integer greater than or equal to 1. 2. The battery heating system of claim 1, It is characterized by: The system also includes: A first switch. The first end of the first switch is connected to the second end of the DC charging port. The second end of the first switch is respectively connected to the negative electrode of the second battery pack and the second bus. terminal connection; A controller, the controller is connected to the first switch and the boost circuit respectively, and the controller is used to: when receiving a charging instruction, control the first switch to turn on, and control the boost circuit to The voltage circuit causes the first battery pack and the second battery pack to alternately charge and discharge to achieve boost charging and self-heating synergy of the power battery. 3. The battery heating system of claim 2, It is characterized by: The boost circuit includes: Inductor, the first end of the inductor is connected to the midpoint; The bridge arm includes an upper switch component and a lower switch component. The second end of the inductor is connected to the midpoint of the upper switch component and the lower switch component. The upper switch component includes an upper bridge arm arranged in parallel. switch tube and a first body diode, the lower switch assembly includes a lower arm switch tube and a second body diode arranged in parallel, the first end of the upper arm switch tube is connected to the positive electrode of the first battery pack, The second end of the lower arm switch tube is connected to the negative electrode of the second battery pack. 4. The battery heating system of claim 3, It is characterized by: The controller is used for: In a first time period within a control cycle, the upper arm switch tube is controlled to be turned off and the lower arm switch tube is turned on to provide power to the external power supply device and the second battery pack. The inductor energy storage; In a second time period within a control cycle, the upper-side arm switch is controlled to be turned off, and the lower-side arm switch is turned off to release the energy stored in the inductor through the first body diode, charging the first battery pack; In the third time period within a control cycle, the upper arm switch is controlled to be turned on and the lower arm switch is turned off to discharge energy through the first battery pack to store energy for the inductor; In a fourth time period within a controller cycle, the upper-side arm switch is controlled to be turned off, and the lower-side arm switch is turned off to transfer the energy stored in the inductor through the second body diode. , charging the second battery pack. 5. The battery heating system of claim 3, It is characterized by: The bridge arm of the multiplexed motor controller is used as the bridge arm of the boost circuit, and the coil of the multiplexed motor is used as the inductor of the boost circuit. The battery heating system also includes: A second switch. The first end of the second switch is connected to the midpoint of the first battery pack and the second battery pack. The second end of the second switch is connected to the N line drawn from the motor. ; Wherein, the controller is also connected to the second switch, and the controller is used to: when receiving a self-heating instruction, control the second switch to be turned on, and control the motor controller so that the first The battery pack and the second battery pack alternately charge and discharge to achieve self-heating of the power battery. 6. The battery heating system of claim 3, It is characterized by: The controller is also configured to: when receiving a charging instruction, control the first switch to turn on, charge the second battery pack through the external power supply device, and control the boost circuit to charge the second battery pack. The first battery pack is charged to achieve direct charging and self-heating synergy of the power battery. 7. The battery heating system of claim 6, It is characterized by: The controller is also used to: In a first period of time within a control cycle, the upper arm switch is controlled to be turned off and the lower arm switch is turned on to charge the second battery pack through the external power supply device, and Store energy for the inductor; In a second time period within a control cycle, the upper-side arm switch tube is controlled to be turned off, and the lower-side arm switch tube is turned off to charge the second battery pack through the external power supply device, and The energy stored in the inductor is released and the first battery pack is charged through the first body diode. 8. The battery heating system of claim 2, It is characterized by: The system also includes: A third switch. The first end of the third switch is connected to the second end of the one-way conductive element. The first end of the third switch is selectively connected to the first battery pack and the second battery. At the midpoint of the pack, the positive terminal of the first battery pack is connected. 9. The battery heating system of claim 8, It is characterized by: The controller is also used to: When the demand voltage of the power battery is less than or equal to the output voltage of the external power supply device, the third switch is controlled to be connected to the positive electrode of the first battery pack; When the demand voltage of the power battery is greater than the output voltage of the external power supply device, and the demand voltage of the second battery pack is less than or equal to the output voltage of the external power supply device, the third switch and the third switch are controlled. A midpoint of a battery pack is connected to the second battery pack. 10. A vehicle, It is characterized by: include: A battery heating system as claimed in any one of claims 1-9. | 比亚迪股份有限公司
36 | CN117855635A | Examining | BYD CO LTD | Non-aqueous electrolyte accumulator electrodes¦Secondary cells servicing/maintenance¦Li-accumulators | 2022-09-30 | 2024-04-09 | Lithium supplement additive and preparation method and application thereof | The invention provides a lithium supplement additive and a preparation method and application thereof, the lithium supplement additive is granular, the lithium supplement additive comprises lithium supplement particles and a coating layer coating the surfaces of the lithium supplement particles, and the coating layer comprises an amidoxime group-containing polymer. The lithium supplement additive can rapidly remove active lithium and supplement lithium loss during first-time charging, the coating layer of the additive is a polymer containing amidoxime groups, and the polymer has strong chelating ability to transition metal ions, so that the risk of dissolution of transition metal elements can be greatly reduced, and the lithium supplement effect is improved. And the battery has good cycle performance, rate capability and safety performance. | Technical field [0001] The present application relates to the technical field of secondary batteries, and specifically relates to a lithium supplement additive and its preparation method and application. Background technique [0002] During the first charging process of the battery, a surface solid electrolyte film (SEI film) will be formed on the surface of the positive and negative electrodes. The formation of the SEI film will consume lithium in the battery and convert lithium into inactive lithium-containing compounds, thus causing reversible lithium loss, reducing first efficiency and reducing battery discharge capacity. [0003] In order to compensate for the lithium loss caused by the formation of the SEI film during the first charge, a lithium supplement additive can be added to the positive electrode to compensate for the loss of active lithium. However, the transition metal elements in the existing positive electrode lithium supplement additives are easy to dissolve, causing the electrolyte to undergo side reactions under the catalysis of transition metal ions, resulting in gas production and cracks in the pole pieces, limiting the battery capacity. In addition, Transition metal ions can also destroy the SEI film, thereby reducing the cycle performance, rate performance and safety performance of the battery. Contents of the invention [0004] In view of this, this application provides a granular lithium-replenishing additive. This lithium-replenishing additive can not only quickly remove active lithium and supplement the lithium loss during the first charge, but also the coating layer of the additive is a polymer containing an amidoxime group. , the polymer has strong chelating ability for transition metal ions, which can greatly reduce the risk of dissolution of transition metal elements, giving the battery high capacity and good cycle performance, rate performance and safety performance. [0005] The first aspect of the present application provides a lithium supplement additive. The lithium supplement additive is in the form of granules. The lithium supplement additive includes lithium supplement particles and a coating layer coating the surface of the lithium supplement particles. The coating layer The layer includes an amidoxime group-containing polymer. [0006] The lithium supplement additive of the present application has a granular structure. The lithium supplement particles are wrapped in a polymer containing amidoxime groups. On the one hand, the amidoxime groups have strong chelating ability for transition metal ions and can quickly complex the lithium supplement additives. The transition metal ions produced by the decomposition of lithium particles inhibit the diffusion of transition metal ions in the electrolyte; on the other hand, the polymer coating layer makes the lithium supplement additive easily infiltrated by the electrolyte, ensuring that the lithium supplement particles have a faster decomposition rate. Thus achieving full and effective lithium supplementation. [0007] Optionally, the oximation rate of the amidoxime group-containing polymer is 50% to 60%. [0008] Optionally, the average particle size of the lithium supplement particles is 1 μm to 3 μm, and the average thickness of the coating layer is 80 nm to 90 nm. [0009] Optionally, the mass ratio of the lithium supplement particles to the amidoxime group-containing polymer is (1-3):1. [0010] Optionally, the coating layer further includes a conductive agent, which includes one or more of carbon black, graphite, carbon nanotubes, carbon nanofibers, C60, graphene and graphene oxide. [0011] Optionally, the conductive agent has an oxygen-containing group on its surface, and the oxygen-containing group forms a chemical bond with the amidoxime group-containing polymer. [0012] Optionally, the conductive agent includes at least one of graphene and graphene oxide; the lateral size of the graphene and/or graphene oxide is 0.5 μm to 3 μm, and the graphene and/or graphene oxide has a The thickness is 1nm~10nm. [0013] Optionally, the mass ratio of the lithium supplement particles to the conductive agent is (10-20):1. [0014] Optionally, the mass ratio of the conductive agent to the amidoxime group-containing polymer is 1:(5-15). [0015] Optionally, the conductivity of the amidoxime group-containing polymer ranges from 3S/m to 3.6S/m. [0016] Optionally, the molecular weight of the amidoxime group-containing polymer is 50,000 to 150,000. [0017] Optionally, the amidoxime group-containing polymer includes amidoxime group-containing polyacrylonitrile. [0018] In a second aspect, a method for preparing a lithium-replenishing additive includes: reacting lithium-replenishing particles with a polymer monomer and an initiator to obtain pre-coated lithium-replenishing particles, and the polymer monomer contains a cyano group; [0019] The pre-coated lithium supplement particles are reacted with an oximation agent to obtain a lithium supplement additive; the oximation agent is a compound having a hydroxyl group and an amino group; the lithium supplement additive includes lithium supplement particles and a lithium supplement coating coated on the lithium supplement particles. A coating layer on the surface, the coating layer comprising a polymer containing amidoxime groups. [0020] Optionally, the mass ratio of the oximation agent to the pre-coated lithium supplement particles is 1:(5-20). [0021] Optionally, the oximation agent includes one or more of hydroxylamine, hydroxylamine hydrochloride, hydroxyurea sulfate, and 2-amino-3-hydroxypyridine. [0022] Optionally, the step of reacting lithium supplement particles with polymer monomers and initiators to obtain pre-coated lithium supplement particles includes: mixing the lithium supplement particles with a conductive agent to obtain conductive agent-coated lithium supplement particles, and then The conductive agent-coated lithium-replenishing particles react with polymer monomers and initiators to obtain pre-coated lithium-replenishing particles. [0023] Optionally, the mass ratio of the lithium supplement particles to the conductive agent is 1: (10-20). [0024] Optionally, the step of reacting the pre-coated lithium-replenishing particles with an oximating agent to obtain a lithium-replenishing additive includes: placing the pre-coated lithium-replenishing particles in a solution containing an oximating agent, adding sodium bicarbonate and After mixing with sodium hydroxide, a lithium supplement additive is obtained. [0025] In a third aspect, the present application provides a positive electrode sheet, which includes an active material and a lithium replenishing additive as described in the first aspect. [0026] In a fourth aspect, the present application provides a secondary battery, including a positive electrode, a negative electrode, a separator and an electrolyte, wherein the electrolyte includes the positive electrode sheet as described in the third aspect of the present application. [0027] In a fifth aspect, the present application provides an electronic device including the secondary battery as described in the fourth aspect. Description of drawings [0028] figure 1 A schematic diagram of the principle of lithium replenishment of the positive electrode provided in an embodiment of the present application; [0029] figure 2 A schematic diagram of the reaction between an amidoxime group-containing polymer and a transition metal ion provided in an embodiment of the present application; [0030] image 3 A schematic cross-sectional view of a lithium supplement additive provided in an embodiment of the present application; [0031] Figure 4 A schematic diagram of a polymerization reaction provided in an embodiment of the present application; [0032] Figure 5 Schematic diagram of the preparation process of the granular lithium supplement additive provided in one embodiment of the present application; [0033] Figure 6 This is the mapping diagram of the full battery of Example 1 of the present application after 100 cycles; [0034] Figure 7 for reasons Figure 6 The obtained elemental composition diagram of the surface of the negative electrode sheet of the full battery of Example 1 after 100 cycles; [0035] Figure 8 This is the mapping diagram of the full battery in Comparative Example 1 of this application after 100 cycles; [0036] Figure 9 for reasons Figure 8 The obtained composition diagram of the surface elements of the negative electrode sheet after 100 cycles of the full battery of Comparative Example 1. Detailed ways [0037] The technical solutions in the embodiments of the present application will be clearly and completely described below with reference to the accompanying drawings in the embodiments of the present application. Obviously, the described embodiments are only some of the embodiments of the present application, rather than all of the embodiments. Based on the embodiments in this application, all other embodiments obtained by those of ordinary skill in the art without creative efforts fall within the scope of protection of this application. [0038] The core components of lithium secondary batteries include positive electrodes, negative electrodes, electrolytes, separators, and corresponding connecting accessories and circuits. During charging, lithium ions are detached from the lattice of the positive electrode, and are embedded in the negative electrode after being transported by the electrolyte; during discharge, lithium ions are detached from the negative electrode, and are inserted into the lattice of the positive electrode after passing through the electrolyte. However, during the first charging process of a lithium secondary battery, part of the electrolyte will undergo a reduction reaction on the surface of the negative electrode and combine with the lithium ions released from the positive electrode to form a solid electrolyte interface film (SEI film). The formation of the SEI film will consume the battery's Active lithium converts active lithium into inactive lithium-containing compounds, causing reversible lithium loss and reducing the first efficiency and discharge capacity of the battery. For silicon anode materials, the above problems are even more significant. In order to make up for the lithium loss during the first charge, the battery needs to be replenished with active lithium. The positive electrode lithium replenishment has the advantages of simple process, low price and high safety. Please refer to figure 1 , figure 1 This is a schematic diagram of the principle of lithium replenishment of the positive electrode provided in an embodiment of the present application. figure 1 A1 is the negative electrode, S1 is the solid electrolyte interface film (SEI film) on the surface of the negative electrode, C1 is the positive electrode, and the positive electrode contains a lithium supplement additive (additive). When the lithium secondary battery is working, the lithium supplement additive in the positive electrode decomposes and provides Active lithium can make up for the active lithium ions consumed when the SEI film is formed on the surface of the negative electrode, and restore the irreversible capacity lost in the first cycle of the battery. However, the existing positive electrode lithium supplement additives contain transition metal elements. The transition metal elements in the positive electrode lithium supplement additives will be released during the battery cycle and accumulate on the negative electrode side of the battery. The free transition metal elements in the electrolyte will not only catalyze the electrolyte The decomposition will also destroy the SEI film, resulting in reduced battery cycle performance, rate performance and safety performance. In this regard, this application provides a granular lithium supplement additive. The polymer coating layer in the lithium supplement additive can inhibit the diffusion of transition metal ions in the electrolyte, achieving efficient lithium supplement for the battery while reducing transition The risk of metal dissolution ensures that the battery has good cycle performance, rate performance and safety performance. [0039] In the embodiment of the present application, the lithium supplement additive includes lithium supplement particles and a coating layer coating the surface of the lithium supplement particles. The coating layer includes a polymer containing an amidoxime group, wherein the polymer containing an amidoxime group refers to What is important is that the polymer contains the functional group amidoxime group. In some embodiments of the present application, the structural formula of the polymer containing the amidoxime group is as shown in formula (I): [0040] [0041] In formula (I), R 1 ,R 2 Independently selected from substituted or unsubstituted alkyl, substituted or unsubstituted alkenyl, substituted or unsubstituted cycloalkyl, substituted or unsubstituted aryl. In this application, the amidoxime group (—C(NOH)NH is modified in the polymer of the skin layer 2 ) can make the lithium supplement additive have the function of complexing transition metal ions. See figure 2 , figure 2 This is a schematic diagram of the reaction between a polymer containing an amidoxime group and a transition metal ion provided in an embodiment of the present application. The amidoxime group has a chelating effect and can react with the transition metal ion to form a complex, thereby inhibiting Transition metal ions are released into the electrolyte. [0042]In this application, the amidoxime group in the polymer is obtained by oximation treatment of the cyano group in the raw polymer. The oximation rate refers to the conversion rate of the cyano group reacting to generate the amidoxime group, that is, the oximation rate is the molar ratio of the amidoxime group in the polymer after the reaction to the cyano group in the polymer before the reaction. In the embodiment of the present application, the oximation rate of the polymer containing amidoxime groups is 50% to 60%. The oximation rate of the polymer containing amidoxime groups can be, but is not limited to, 50%, 53%, 55%. %, 58% or 60%. When the content of the amidoxime group in the polymer is controlled at 50% to 60%, the lithium supplement additive can fully complex the transition metal elements eluted after the phase change of the positive electrode active material due to the charge and discharge process, and inhibit the transfer of transition metal elements to the negative electrode side. , ensuring that the battery core has a higher capacity; and the polymer containing amidoxime groups has good conductivity, which can ensure the full decomposition of the lithium supplement additive. In some embodiments of the present application, the adsorption amount of the amidoxime group-containing polymer for metal elements is greater than or equal to 80 ppm. [0043] In some embodiments of the present application, the polymer containing amidoxime groups includes polyacrylonitrile containing amidoxime groups. Polyacrylonitrile has a stable long-chain structure and good conductivity. When used as a coating layer, polyacrylonitrile containing amidoxime groups can act as an electron transfer intermediary to promote electron transfer between the electrolyte and lithium supplement particles. This ensures that the lithium supplement particles can quickly and fully decompose to provide active lithium; and polyacrylonitrile contains cyano groups, so polyacrylonitrile can be directly converted into amidoxime groups through oximation treatment, and its preparation method is simpler ; In addition, polyacrylonitrile has abundant sources, is cheap and environmentally friendly. It not only has the advantage of being environmentally friendly, but can also achieve uniform coating on the surface of lithium supplement particles at a lower cost. In some embodiments of the present application, the average molecular weight of the amidoxime group-containing polyacrylonitrile is 50,000 to 150,000. The average molecular weight of the amidoxime group-containing polyacrylonitrile may be, but is not limited to, 50,000, 80,000, 100,000, 120,000 or 150,000. In some embodiments of the present application, the conductivity of the amidoxime group-containing polymer is 3S/m to 3.6S/m. The conductivity of the amidoxime group-containing polymer may be, but is not limited to, 3S/m, 3.2S/m, 3.3S/m, 3.5S/m or 3.6S/m. The higher conductivity of the polymer containing amidoxime groups in the coating layer is beneficial to promoting the decomposition of lithium supplement particles. [0044] In some embodiments of the present application, the lithium supplement particles in the core material may be specifically Li 6 COO 4 , Li 5 FeO 4 , Li 2 NiO 2 , Li 2 CuO 2 , Li 3 N. Li 2 O. Li 2 C 2 O 4 One or more of the above compounds, the lithium replenishing specific capacity of the above compounds can reach 500mAh/g ~ 900mAh/g, which is much higher than the specific capacity of the cathode material, so it can fully compensate for the irreversible capacity loss of lithium secondary batteries and has excellent Lithium supplementation ability. In some embodiments, the lithium supplement particles include Li 6 COO 4 , Li 6 COO 4 It has a theoretical lithium replenishing capacity of about 950mAh/g, which can effectively replenish the loss of active lithium when the battery is first charged, and the amidoxime group can fully complex Li 6 COO 4 Decompose the cobalt ions produced, thereby eliminating Li 6 COO 4 negative effects. In some embodiments of the present application, the average particle size of the lithium supplement particles is 1 μm to 3 μm. The average particle size of the lithium supplement particles may be, but is not limited to, 1 μm, 1.5 μm, 2 μm, 2.5 μm or 3 μm. Lithium-replenishing particles in this particle size range are conducive to the polymer fully coating the lithium-replenishing particles, and the active lithium inside the lithium-replenishing particles is easy to escape, and has good lithium-replenishing performance. In this application, the average particle size of the lithium supplement particles is the D of the lithium supplement particles. v 50 particle size, the average particle size of lithium supplement particles can be obtained by DLS particle size test. [0045] See image 3 , image 3 This is a schematic structural diagram of a lithium supplement additive provided in an embodiment of the present application. image 3 , the surface of the lithium supplement particles 10 is provided with a coating layer 20 . In some embodiments of the present application, the average thickness of the coating layer is 80 nm to 90 nm. The average thickness of the cladding layer may be, but is not limited to, 80 nm, 82 nm, 85 nm, 87 nm, 89 nm or 90 nm. Controlling the average thickness of the coating layer can ensure that the lithium supplement additive has a faster decomposition rate and can quickly decompose to provide active lithium, and the coating layer can effectively inhibit the dissolution of transition metals in the lithium supplement particles. In some embodiments of the present application, the mass ratio of lithium supplement particles and amidoxime group-containing polymer is 1:(5-15). The mass ratio of the lithium supplement particles to the amidoxime group-containing polymer may be, but is not limited to, 1:5, 1:8, 1:10, 1:12 or 1:15. [0046] In some embodiments of the present application, the coating layer further includes a conductive agent, and the conductive agent includes one or more of carbon black, graphite, carbon nanotubes, carbon nanofibers, C60, graphene and graphene oxide. In some embodiments, the conductive agent includes at least one of graphene and graphene oxide. Graphene and/or graphene oxide have a large specific surface area, which is conducive to the infiltration of electrolyte; and graphene and/or graphene oxide has excellent conductivity, which is conducive to promoting the decomposition of lithium supplement particles. In some embodiments of the present application, the conductive agent has an oxygen-containing group, and the amidoxime group-containing polymer can form a chemical bond with the oxygen-containing group, thereby improving the stability of the coating layer. In some embodiments, the conductive agent includes graphene oxide. Graphene oxide contains abundant oxygen-containing active groups, which facilitates polymer attachment, thereby improving the structural stability of the lithium supplement additive. In some embodiments of the present application, the lateral size of graphene and/or graphene oxide is 0.5 μm to 3 μm, and the thickness of graphene and/or graphene oxide is 1 nm to 10 nm. In some embodiments of the present application, the mass ratio of the lithium supplement particles to the conductive agent in the coating layer is (10-20):1. The mass ratio of the lithium supplement particles to the conductive agent in the coating layer may be, but is not limited to, 10:1, 12:1, 15:1, 17:1 or 20:1. [0047] In this application, the lithium supplement additive has a granular structure, and the granular structure can be spherical, ellipsoidal or irregular. In some embodiments, the particulate lithium supplement has a sphericity greater than or equal to 0.8. In some embodiments of the present application, the coating layer has a porous structure. The coating layer with a porous structure can further increase the specific surface area, thereby promoting the infiltration of the electrolyte. In some embodiments of the present application, the pore diameter of the porous structure is 2nm-50nm. The pore diameter of the porous structure can be but is not limited to 2nm, 5nm, 10nm, 15nm, 20nm, 30nm, 40nm or 50nm. The average porous structure of the coating layer Pore ​​size can be obtained by BET specific surface area test. [0048] In the lithium supplement additive provided by this application, the lithium supplement particles are coated with a conductive polymer, which greatly improves the conductivity of the material and also improves the wettability of the material with the electrolyte; the polymer is modified with an amidoxime group, so that The lithium supplement additive has strong chelating ability for transition metal ions, thus inhibiting the dissolution of transition metal ions. The lithium supplement additive is effective for ternary cathode active materials (NCM, nickel cobalt manganese), binary cathode active materials (nickel cobalt, nickel Manganese), lithium cobalt oxide (LCO), lithium iron phosphate (LFP), lithium nickel oxide (LNO), lithium ferrite (LFO), etc. all have good metal element dissolution inhibitory effects and have a wide range of applications. They can be used in In the battery, the cycle performance, rate performance and safety performance of the battery can be improved. [0049] This application also provides a preparation method for the above-mentioned granular lithium supplement additive, which includes the following steps: [0050] S1: Prepare a solution of lithium supplement particles, add polymer monomers and initiators to it to obtain pre-coated lithium supplement particles; [0051] S2: React the pre-coated lithium supplement particles with an oximation agent to obtain a lithium supplement additive. The oximation agent is a compound with a hydroxyl group and an amino group. [0052] In some embodiments of the present application, the preparation method of granular lithium supplement additive includes the following steps: [0053] Step 100: Mix the lithium supplement particles and the conductive agent to obtain the lithium supplement particles coated with the conductive agent; [0054] Step 200: Disperse the conductive agent-coated lithium-replenishing particles in an organic solvent, and add polymer monomers and initiators thereto to obtain pre-coated lithium-replenishing particles; [0055] Step 300: React the pre-coated lithium supplement particles with an oximation agent to obtain a lithium supplement additive. The oximation agent is a compound having a hydroxyl group and an amino group. [0056] In step 100 of the present application, the particle size of the lithium supplement particles is 1 μm to 3 μm. This particle size range is conducive to uniform coating of the conductive agent on the surface of the particles. In some embodiments of the present application, the original particles of the lithium supplement particles are ball milled to refine the size of the lithium supplement particles and optimize the morphology regularity of the lithium supplement particles. In some embodiments of the present application, the ball milling process includes: The particles are placed in a ball milling tank and ethanol is added. The addition of ethanol can inhibit the raw materials from sticking or adhering to the inner wall of the ball milling tank, thereby improving the quality and efficiency of the ball milling process. The ball-milled lithium-replenishing particles are dried in a vacuum oven at 75°C to 85°C, and then pulverized and then passed through a 300-mesh to 400-mesh sampling sieve to remove larger particles or other impurities to obtain lithium-replenishing particles. [0057] In some embodiments of the present application, a solution method is used to mix lithium supplement particles and a conductive agent. The solution method includes: adding lithium supplement particles into an organic solvent, adding a conductive agent thereto, stirring and mixing, and then filtering to obtain lithium supplement coated with a conductive agent. Particles. In some embodiments of the present application, the organic solvent includes at least one of dimethyl sulfoxide, N,N-dimethylformamide and N,N-dimethylacetamide (DMAC), and the lithium supplement particles and conductive agent The mass ratio is (10~20):1. In some embodiments of the present application, the mixing temperature of the lithium supplementing particles and the organic solvent is 50°C to 80°C, the mixing time is 1h to 5h, and the mass percentage of the lithium supplementing particles in the mixed solution is 10% to 30%. In some embodiments, the mixing temperature of the lithium supplementing particles and the organic solvent is 55°C to 65°C, the mixing time is 2h to 4h, and the mass percentage of the lithium supplementing particles in the mixed solution is 15% to 25%. In some embodiments of the present application, ultrasonic treatment is performed when mixing the lithium supplement particles and the conductive agent to promote the full dispersion of the conductive agent in the solution. The ultrasonic treatment time is 100 min to 150 min. After the ultrasonic treatment is completed, the mixed solution is filtered or centrifuged. , after drying, lithium supplement particles coated with conductive agent are obtained. [0058] In step 200 of this application, the conductive agent-coated lithium replenishing particles are dispersed in an organic solvent, and then an initiator and polymer monomer are added, and the polymer monomer contains cyano groups. In some embodiments of the present application, the organic solvent includes at least one of dimethyl sulfoxide, N,N-dimethylformamide and N,N-dimethylacetamide (DMAC), and the initiator includes azobis One or more of isobutyronitrile and ammonium persulfate (APS). In some embodiments of the present application, the mass ratio of the conductive agent-coated lithium supplement particles to the polymer monomer is (1-3):1, and the mass ratio of the polymer monomer to the initiator is (2-5):1. . [0059]In this application, the polymer in the polymer solution is a polymer containing cyano groups. In some embodiments, the polymer monomer includes acrylonitrile (AN). Acrylonitrile contains cyano groups, and the polyacrylonitrile obtained after polymerization The subsequent oximation treatment can be directly realized, so the preparation process is simpler; and acrylonitrile has good solubility in organic solvents, which is beneficial to the polymer formed by in-situ polymerization to uniformly coat the lithium supplement particles, and the generated polyacrylonitrile Contains polymeric links and has good conductivity; in addition, acrylonitrile has a low cost, which helps reduce production costs. In some embodiments of the present application, the conductive agent has an oxygen-containing group. The oxygen-containing group can provide reaction sites for monomer polymerization, thereby accelerating the efficiency of the polymerization reaction. The surface coating of the lithium supplement particles and the conductive agent forms a cyanide-containing group. (-CN)-based polymer layer, and the oxygen-containing group can form chemical bonds, such as hydrogen bonds, with polymers containing amidoxime groups. The existence of this chemical bond makes the coating layer have good structural stability and can stabilize the coating. Covering the surface of lithium supplement particles. In some embodiments, the conductive agent includes graphene oxide. The surface of graphene oxide is rich in oxygen-containing groups and structural defects, which can serve as active sites for polymerization reactions, which is beneficial to improving polymerization efficiency, and the formed coating layer is complementary to Lithium particles bond better. See Figure 4 , Figure 4 A schematic diagram of the polymerization reaction provided in an embodiment of the present application, Figure 4 The conductive agent is graphene oxide. The cyano-containing polymer monomer polymerizes on the surface of graphene oxide to form a cyano-containing polymer layer on the surface of the conductive agent. The cyano-containing polymer layer is then oximated. After treatment, the modified amidoxime group (—C(NOH)NH 2 ) polymer. [0060] In some embodiments of the present application, step 200 specifically includes: ultrasonically dispersing conductive agent-coated lithium supplement particles in an organic solvent, adding initiator and polymer monomer, and mixing and stirring the mixture at 60°C to 70°C for 40 hours to After 60 hours, the reaction solution is centrifuged at a speed of 8000rpm to 14000rpm for 10min to 40min, and the solid product obtained is collected and dried under vacuum to obtain pre-coated lithium supplementation particles. [0061] In step 300 of the present application, the pre-coated lithium-replenishing particles are reacted with an oximation agent so that the cyano groups in the polymer react to generate amidoxime groups to obtain a lithium-replenishing additive, wherein the oximation agent is a compound with a hydroxyl group and an amino group. In some embodiments of the present application, the oximating agent includes one or more of hydroxylamine, hydroxylamine hydrochloride, hydroxyurea sulfate, and 2-amino-3-hydroxypyridine. In some embodiments of the present application, the mass ratio of the oximation agent to the pre-coated lithium-replenishing particles is 1:(5-20). The mass ratio of the oximation agent to the pre-coated lithium-replenishing particles can be, but is not limited to, 1: 5, 1:8, 1:10, 1:12, 1:15 or 1:20. [0062] In some embodiments of the present application, the reaction between the pre-coated lithium supplement particles and the oximation agent includes: dissolving the oximation agent in an organic solvent to obtain an oximation agent solution. The organic solvent includes dimethyl sulfoxide, N,N-bis One or more of methylformamide and N,N-dimethylacetamide, place the pre-coated lithium supplement particles in the oximation agent solution, add sodium bicarbonate and sodium hydroxide, and heat at 55°C React at -65°C while stirring and mixing. After the reaction, the mixture is centrifuged and dried to obtain a lithium supplement additive. In some embodiments of the present application, hydroxylamine hydrochloride is used as the oximation agent, and the reaction equation between the polymer and hydroxylamine hydrochloride is as shown in formula (II): [0063] [0064] See Figure 5 , Figure 5 This is a schematic diagram of the preparation process of the granular lithium supplement additive provided in one embodiment of the pr | 1. A lithium supplement additive, It is characterized by, The lithium supplement additive is in the form of granules. The lithium supplement additive includes lithium supplement particles and a coating layer provided on the surface of the lithium supplement particles. The coating layer includes a polymer containing an amidoxime group. 2. Lithium supplement additive as claimed in claim 1, It is characterized by, The oximation rate of the amidoxime group-containing polymer is 50% to 60%. 3. The lithium supplement additive as claimed in claim 1 or 2, It is characterized by, The average particle size of the lithium supplement particles is 1 μm to 3 μm, and the average thickness of the coating layer is 80 nm to 90 nm. 4. The lithium supplement additive as claimed in claim 1 or 2, It is characterized by, The coating layer also includes a conductive agent, the conductive agent includes one or more of carbon black, graphite, carbon nanotubes, carbon nanofibers, C60, graphene and graphene oxide; the conductive agent and the The mass ratio of the lithium supplement particles is 1:(10-20). 5. Lithium supplement additive as claimed in claim 4, It is characterized by, The conductive agent has an oxygen-containing group on its surface, and the oxygen-containing group forms a chemical bond with the amidoxime group-containing polymer. 6. The lithium supplement additive as claimed in claim 4 or 5, It is characterized by, The mass ratio of the conductive agent to the amidoxime group-containing polymer is 1:(5-15). 7. The lithium supplement additive as claimed in claim 1 or 2, It is characterized by, The coating layer has a porous structure, and the average pore diameter of the porous structure is 2 nm-50 nm. 8. A preparation method of lithium supplement additive, It is characterized by, include: Pre-coated lithium supplement particles are obtained by reacting the lithium supplement particles with a polymer monomer and an initiator, and the polymer monomer contains a cyano group; The pre-coated lithium supplement particles are reacted with an oximation agent to obtain a lithium supplement additive; the oximation agent is a compound having a hydroxyl group and an amino group; the lithium supplement additive includes lithium supplement particles and a lithium supplement coating coated on the lithium supplement particles. A coating layer on the surface, the coating layer comprising a polymer containing amidoxime groups. 9. A positive electrode plate, It is characterized by, The positive electrode sheet includes an active material and the lithium supplement additive according to any one of claims 1-7. 10. A secondary battery, It is characterized by, It includes a positive electrode, a negative electrode, a separator and an electrolyte, and the positive electrode includes the positive electrode piece as claimed in claim 9. 11. An electronic device, It is characterized by, The electronic device includes the secondary battery according to claim 10 . | 比亚迪股份有限公司
37 | CN117855478A | Examining | BYD CO LTD | Positive electrodes¦Secondary cells servicing/maintenance¦Li-accumulators¦Non-aqueous electrolyte accumulator electrodes | 2022-09-30 | 2024-04-09 | Lithium supplement additive and preparation method and application thereof | The invention provides a lithium supplement additive and a preparation method and application thereof, the lithium supplement additive is of a fibrous structure, the lithium supplement additive comprises a linear core material and a skin layer coating the linear core material, the linear core material comprises a plurality of lithium supplement particles, and the skin layer comprises an amidoxime group-containing polymer. The fibrous lithium supplement additive can rapidly remove active lithium and supplement lithium loss during first charging, the coating layer of the additive is a polymer containing amidoxime groups, and the polymer has strong chelating ability to transition metal ions, so that the risk of dissolution of transition metal elements can be greatly reduced, and the lithium supplement effect is improved. And the battery has good cycle performance, rate capability and safety performance. | Technical field [0001] The present application relates to the technical field of secondary batteries, and specifically relates to a lithium supplement additive and its preparation method and application. Background technique [0002] During the first charging process of the battery, a surface solid electrolyte film (SEI film) will be formed on the surface of the positive and negative electrodes. The formation of the SEI film will consume lithium in the battery and convert lithium into inactive lithium-containing compounds, thus causing reversible lithium loss, reducing first efficiency and reducing battery discharge capacity. [0003] In order to compensate for the lithium loss caused by the formation of the SEI film during the first charge, a lithium supplement additive can be added to the positive electrode to compensate for the loss of active lithium. However, the transition metal elements in the existing positive electrode lithium supplement additives are easy to dissolve, causing the electrolyte to undergo side reactions under the catalysis of transition metal ions, resulting in gas production and cracks in the pole pieces, reducing the structural stability of the pole pieces and limiting the battery. In addition, transition metal ions will also damage the SEI film, thereby reducing the cycle performance, rate performance and safety performance of the battery. Contents of the invention [0004] In view of this, the present application provides a fibrous lithium supplement additive. The fibrous lithium supplement additive can not only quickly remove active lithium and supplement the lithium loss during the first charge, but also the coating layer of the additive contains amidoxime groups. The polymer has strong chelating ability for transition metal ions, which can greatly reduce the risk of dissolution of transition metal elements, giving the battery high capacity and good cycle performance, rate performance and safety performance. [0005] The first aspect of the present application provides a lithium-replenishing additive. The lithium-replenishing additive has a fibrous structure. The lithium-replenishing additive includes a linear core material and a skin layer wrapped around the linear core material. The core material includes a plurality of lithium supplement particles, and the skin layer includes a polymer containing amidoxime groups. [0006] The lithium supplement additive of this application has a fibrous structure. The lithium supplement additive with the fibrous structure has a larger specific surface area, which is conducive to the infiltration of the electrolyte and thereby promotes the decomposition of the lithium supplement particles; the lithium supplement particles are wrapped in polymers containing amidoxime groups. In the material, on the one hand, the amidoxime group has strong chelating ability for transition metal ions, and can quickly complex the transition metal ions produced by the decomposition of lithium particles, inhibiting the diffusion of transition metal ions in the electrolyte; on the other hand, The polymer coating layer makes the lithium supplement additive easy to be infiltrated by the electrolyte, ensuring that the lithium supplement particles have a faster decomposition rate, thereby achieving full and effective lithium supplement. [0007] Optionally, the oximation rate of the amidoxime group-containing polymer is 45% to 60%. [0008] Optionally, in the radial cross-section of the fibrous lithium supplement additive, the radius R of the linear core material 1 with the thickness of the cortex R 2 The ratio is (1~2.2):1. [0009] Optionally, the mass ratio of the linear core material to the amidoxime group-containing polymer is 1: (0.05-0.15). [0010] Optionally, in the radial cross-section of the fibrous lithium supplement additive, the radius R of the linear core material 1 is 5 μm to 10 μm, and the thickness R of the skin layer 2 It is 1μm~6μm. [0011] Optionally, the skin layer has a porous structure, and the average pore diameter of the porous structure is 50 nm to 100 nm. [0012] Optionally, the average particle size of the lithium supplement particles is 0.5 μm to 1.5 μm. [0013] Optionally, the conductivity of the amidoxime group-containing polymer ranges from 3S/m to 3.6S/m. [0014] Optionally, the molecular weight of the amidoxime group-containing polymer is 50,000 to 150,000. [0015] Optionally, the amidoxime group-containing polymer includes amidoxime group-containing polyacrylonitrile. [0016] In a second aspect, this application provides a method for preparing a lithium-replenishing additive, which includes: using an electrospinning method to obtain lithium-replenishing fibers coated with polymer-coated lithium-replenishing particles, and the polymer contains cyano groups; [0017] The lithium-replenishing fiber is reacted with an oximation agent to obtain a fibrous lithium-replenishing additive, and the oximation agent is a compound with a hydroxyl group and an amino group; the fibrous lithium-replenishing additive includes a linear core material and a coating on the wire. There is a skin layer outside the linear core material, the linear core material includes a plurality of lithium supplement particles, and the skin layer includes a polymer containing an amidoxime group. [0018] Optionally, the mass ratio of the oximation agent and the lithium supplementing fiber is 1:(5-20). [0019] Optionally, the oximation agent includes one or more of hydroxylamine, hydroxylamine hydrochloride, hydroxyurea sulfate, and 2-amino-3-hydroxypyridine. [0020] Optionally, the electrospinning method includes: performing electrospinning using a polymer solution and a lithium-replenishing particle solution as an electrospinning solution, and the flow ratio of the lithium-replenishing particle solution and the polymer solution is 1:( 0.25~4). [0021] Optionally, the electrospinning process conditions are: voltage less than or equal to 30kV, sampling speed less than or equal to 10mL/h, humidity 30% to 70%, and the diameter of the spinning needle is 0.5mm to 1mm. [0022] Optionally, the step of reacting the lithium-replenishing fiber with an oximating agent to obtain a fibrous lithium-replenishing additive includes: placing the lithium-replenishing fiber in a solution containing an oximating agent, adding an alkaline substance and mixing to obtain the fiber. Lithium supplement additive. [0023] In a third aspect, the present application provides a positive electrode sheet, which includes an active material and a lithium replenishing additive as described in the first aspect. [0024] In a fourth aspect, the present application provides a secondary battery, including a positive electrode, a negative electrode, a separator and an electrolyte, wherein the electrolyte includes the fibrous lithium supplement additive as described in the third aspect of the present application. [0025] In a fifth aspect, the present application provides an electronic device including the secondary battery as described in the fourth aspect. Description of drawings [0026] figure 1 A schematic diagram of the principle of lithium replenishment of the positive electrode provided in an embodiment of the present application; [0027] figure 2 A schematic diagram of the reaction between an amidoxime group-containing polymer and a transition metal ion provided in an embodiment of the present application; [0028] image 3 Schematic diagram of a radial cross-section of a fibrous lithium supplement provided by an embodiment of the present application; [0029] Figure 4 A schematic diagram of an electrospinning device provided in an embodiment of the present application; [0030] Figure 5 A schematic cross-sectional view of a spinning needle provided in an embodiment of the present application; [0031] Figure 6 This is a schematic structural diagram of the lithium-replenishing fiber provided in an embodiment of the present application. Figure 6 (a) is a schematic cross-sectional view of the lithium-supplemented fiber in the fiber extension direction. Figure 6 (b) is a schematic cross-sectional view of the lithium-supplemented fiber perpendicular to the fiber extension direction; [0032] Figure 7 This is a schematic structural diagram of a fibrous lithium supplement additive provided in an embodiment of the present application. Figure 7 (a) is a schematic cross-sectional view of the fibrous lithium supplement in the fiber extension direction. Figure 7 (b) is a schematic cross-sectional view of the fibrous lithium supplement perpendicular to the fiber extension direction; [0033] Figure 8 Scanning electron microscope image of the fibrous lithium supplement additive provided in Example 1 of the present application; [0034] Figure 9 This is a scanning electron microscope image of the fibrous lithium supplement additive provided in Example 1 of the present application. Detailed ways [0035] The technical solutions in the embodiments of the present application will be clearly and completely described below with reference to the accompanying drawings in the embodiments of the present application. Obviously, the described embodiments are only some of the embodiments of the present application, rather than all of the embodiments. Based on the embodiments in this application, all other embodiments obtained by those of ordinary skill in the art without creative efforts fall within the scope of protection of this application. [0036] The core components of lithium secondary batteries include positive electrodes, negative electrodes, electrolytes, separators, and corresponding connecting accessories and circuits. During charging, lithium ions are detached from the cathode's crystal lattice, and are embedded in or react with the negative electrode after being transported by the electrolyte; during discharge, lithium ions are detached from the negative electrode, and are inserted into the cathode's crystal lattice after passing through the electrolyte. However, during the first charging process of a lithium secondary battery, part of the electrolyte will undergo a reduction reaction on the surface of the negative electrode and combine with the lithium ions released from the positive electrode to form a solid electrolyte interface film (SEI film). The formation of the SEI film will consume the battery's Active lithium converts active lithium into inactive lithium-containing compounds, causing reversible lithium loss and reducing the first efficiency and discharge capacity of the battery. In order to make up for the lithium loss during the first charge, the battery needs to be replenished with active lithium. The positive electrode lithium replenishment has the advantages of simple process, low price and high safety. Please refer to figure 1 , figure 1 This is a schematic diagram of the principle of lithium replenishment of the positive electrode provided in an embodiment of the present application. figure 1 A1 is the negative electrode, S1 is the solid electrolyte interface film (SEI film) on the surface of the negative electrode, C1 is the positive electrode, and the positive electrode contains a lithium supplement additive (additive). When the lithium secondary battery is working, the lithium supplement additive in the positive electrode decomposes and provides Active lithium can make up for the active lithium ions consumed when the SEI film is formed on the surface of the negative electrode, and restore the irreversible capacity lost in the first cycle of the battery. However, the existing positive electrode lithium supplement additives contain transition metal elements. The transition metal elements in the positive electrode lithium supplement additives will be released during the battery cycle and accumulate on the negative electrode side of the battery. The free transition metal elements in the electrolyte will not only catalyze the electrolyte The decomposition will also destroy the SEI film, resulting in reduced cycle performance, rate performance and safety performance of the battery. In this regard, this application provides a fibrous lithium supplement additive. The polymer coating layer in the lithium supplement additive can inhibit the diffusion of transition metal ions in the electrolyte, achieving efficient lithium supplement for the battery while reducing transition The risk of metal dissolution ensures that the battery has high capacity and good cycle performance, rate performance and safety performance. [0037] In the embodiment of the present application, the fibrous lithium supplement additive includes a core material and a skin covering the core material. The core material includes a plurality of lithium supplement particles, and the plurality of lithium supplement particles are linearly arranged and stacked to form a linear core material. The skin layer includes a polymer containing an amidoxime group, where the polymer containing an amidoxime group refers to a polymer containing a functional group of an amidoxime group. In some embodiments of the present application, the structural formula of the polymer containing an amidoxime group is As shown in formula (I): [0038] [0039] In formula (I), R 1 ,R 2 Independently selected from substituted or unsubstituted alkyl, substituted or unsubstituted alkenyl, substituted or unsubstituted cycloalkyl, substituted or unsubstituted aryl. In this application, the amidoxime group (—C(NOH)NH is modified in the polymer of the skin layer 2 ) can make the lithium supplement additive have the function of complexing transition metal ions. See figure 2 , figure 2This is a schematic diagram of the reaction between a polymer containing an amidoxime group and a transition metal ion provided in an embodiment of the present application. The amidoxime group has a chelating effect and can react with the transition metal ion to form a complex, thereby inhibiting Transition metal ions are released into the electrolyte. [0040] In this application, the amidoxime group in the polymer is obtained by oximation treatment of the cyano group in the raw polymer. The oximation rate refers to the conversion rate of the cyano group reacting to generate the amidoxime group, that is, the oximation rate is the molar ratio of the amidoxime group in the polymer after the reaction to the cyano group in the polymer before the reaction. In the embodiment of the present application, the oximation rate of the polymer containing amidoxime groups is 45% to 60%. The oximation rate of the polymer containing amidoxime groups can be, but is not limited to, 45%, 50%, 51 %, 52%, 53%, 54%, 55%, 56%, 57%, 58%, 59% or 60%. When the content of the amidoxime group in the polymer is controlled at 45% to 60%, the lithium supplement additive can fully complex the transition metal elements eluted after the phase change of the positive electrode active material due to the charge and discharge process, and inhibit the transfer of transition metal elements to the negative electrode side. , ensuring that the battery has a higher capacity; and the polymer containing amidoxime groups has good conductivity, which can ensure the full decomposition of the lithium supplement additive. In some embodiments of the present application, the adsorption amount of the amidoxime group-containing polymer for metal elements is greater than or equal to 80 ppm. [0041] In some embodiments of the present application, the polymer containing amidoxime groups includes polyacrylonitrile containing amidoxime groups. Polyacrylonitrile has a stable long-chain structure and good conductivity. When used as a coating layer, polyacrylonitrile containing amidoxime groups can act as an electron transfer intermediary to promote electron transfer between the electrolyte and lithium supplement particles. This ensures that the lithium supplement particles can quickly and fully decompose to provide active lithium; and polyacrylonitrile contains cyano groups, so polyacrylonitrile can be directly converted into amidoxime groups through oximation treatment, and its preparation method is simpler ; In addition, polyacrylonitrile has abundant sources, is cheap and environmentally friendly. It not only has the advantage of being environmentally friendly, but can also achieve uniform coating on the surface of lithium supplement particles at a lower cost. In some embodiments of the present application, the average molecular weight of the amidoxime group-containing polyacrylonitrile is 50,000 to 150,000. The average molecular weight of the amidoxime group-containing polyacrylonitrile may be, but is not limited to, 50,000, 80,000, 100,000, 120,000 or 150,000. In some embodiments of the present application, the conductivity of the amidoxime group-containing polymer is 3S/m to 3.6S/m. The conductivity of the amidoxime group-containing polymer may be, but is not limited to, 3S/m, 3.2S/m, 3.3S/m, 3.5S/m or 3.6S/m. The higher conductivity of the polymer containing amidoxime groups in the coating layer is beneficial to promoting the decomposition of lithium supplement particles. [0042] In some embodiments of the present application, the lithium supplement particles in the core material may be specifically Li 6 COO 4 , Li 5 FeO 4 , Li 2 NiO 2 , Li 2 CuO 2 , Li 3 N. Li 2 O. Li 2 C 2 O 4 One or more of the above compounds, the lithium replenishing specific capacity of the above compounds can reach 500mAh/g ~ 900mAh/g, which is much higher than the specific capacity of the cathode material, so it can fully compensate for the irreversible capacity loss of lithium secondary batteries and has excellent Lithium supplementation ability. In some embodiments, the lithium supplement particles include Li 5 FeO 4 , the amidoxime group has good complexing properties for iron ions, so it can more effectively inhibit the dissolution of iron ions in lithium supplement particles. In some embodiments of the present application, the average particle size of the lithium supplement particles is 0.5 μm to 1.5 μm. The average particle size of the lithium supplement particles may be, but is not limited to, 0.5 μm, 0.8 μm, 1 μm, 1.2 μm or 1.5 μm. Lithium-supplementing particles in this particle size range can be more evenly distributed in the core material and are less likely to agglomerate, and the polymer in the cortex can fully cover the lithium-supplementing particles, ensuring that the lithium-supplementing additive has good structural stability. [0043] See image 3 , image 3 A schematic diagram of a radial cross-section of a fibrous lithium-supplementing additive provided in an embodiment of the present application, wherein the radial cross-section of the fibrous lithium-supplementing additive refers to a cross-section perpendicular to the fiber extension direction. image 3 , the core material 20 is wrapped inside the lithium supplement additive by the skin layer 10, R 1 represents the radius of the core material 20, R 2 represents the thickness of the skin layer 10 . In this application, the radial cross-section of the core material includes circular, elliptical or irregular shapes, and the radius R of the core material 1 Refers to the radius of the circumscribed circle of the radial cross-section figure of the core material. In some embodiments of the present application, the average radius R of the core material 1 5μm~10μm, the average thickness of the cortex R 2 It is 1μm~6μm. The average radius of the core material R 1 Specifically, it can be but is not limited to 5 μm, 6 μm, 7 μm, 8 μm, 9 μm or 10 μm, and the average thickness R of the skin layer 2 Specifically, it can be but is not limited to 1 μm, 2 μm, 3 μm, 4 μm, 5 μm or 6 μm. In some embodiments of the present application, the average radius R of the core material 1 and the average thickness of the cortex R 2 The ratio is (1~2.2):1. The average radius of the core material R 1 and the average thickness of the cortex R 2 The ratio may specifically be, but is not limited to, 1:1, 1.2:1, 1.5:1, 1.7:1, 2:1 or 2.2:1. Control the radius of the core material and the thickness R of the skin layer 2 The ratio can ensure that the lithium supplement additive has a fast decomposition rate and can quickly decompose to provide active lithium, and the cortex can effectively inhibit the dissolution of transition metals in the lithium supplement particles. In some embodiments of the present application, the mass ratio of the core material to the amidoxime group-containing polymer is 1: (0.05-0.15). The mass ratio of the core material to the amidoxime group-containing polymer may be, but is not limited to, 1:0.05, 1:0.08, 1:0.1 or 1:0.15. [0044] In some embodiments of the present application, in the radial cross section of the fibrous lithium supplement additive, the area ratio of the multiple lithium supplement particles is 80% to 90%. This area ratio can be understood as the radial cross section of the lithium supplement additive. The ratio of the sum of the areas of multiple lithium supplement particles to the area of ​​the radial cross section of the lithium supplement additive. The higher area ratio of lithium supplement particles in the lithium supplement additive can ensure that the lithium supplement additive has a higher lithium supplement capacity. [0045] In this application, the lithium supplement additive has a fibrous structure. In some embodiments, the average length of the fibrous lithium supplement additive is 2000 μm to 5000 μm, and the average diameter of the fibrous lithium supplement additive is 10 μm to 15 μm. In some embodiments of the present application, the aspect ratio of the fibrous lithium supplement additive is 1: (130-500). The fibrous structure of the lithium supplement additive has a large specific surface area, which is conducive to the electrolyte fully infiltrating the lithium supplement additive, thereby promoting the decomposition of the lithium supplement particles, so that the lithium supplement particles can fully release active lithium. In some embodiments of the present application, the skin layer has a porous structure, and the skin layer with a porous structure can further increase the specific surface area, thereby promoting the infiltration of the electrolyte. In some embodiments of the present application, the average pore diameter of the porous structure is 50 nm to 100 nm. The average pore diameter of the porous structure may be, but is not limited to, 50 nm, 60 nm, 70 nm, 80 nm, 90 nm or 100 nm. The average pore size of the porous structure of the skin layer can be obtained through the BET specific surface area test. [0046] In the lithium supplement additive provided by this application, the lithium supplement particles are coated with a conductive polymer, which greatly improves the conductivity of the material and also improves the wettability of the material with the electrolyte; the polymer is modified with an amidoxime group, so that The lithium supplement additive has strong chelating ability for transition metal ions, thus inhibiting the dissolution of transition metal ions and ensuring the battery has excellent cycle performance, rate performance and safety performance. [0047] This application also provides a preparation method for the above-mentioned fibrous lithium supplement additive, including the following steps: [0048] Step 100: Prepare a lithium supplement particle solution and a polymer solution respectively, wherein the polymer in the polymer solution contains cyano groups; [0049] Step 200: Use the lithium-replenishing particle solution and the polymer solution as an electrospinning solution for electrospinning to obtain lithium-replenishing fiber; [0050] Step 300: React the lithium-replenishing fiber with an oximation agent to obtain a fibrous lithium-replenishment additive. The oximation agent is a compound with a hydroxyl group and an amino group. [0051] In step 100 of the present application, the particle size of the lithium-supplementing particles in the lithium-supplementing particle solution is 0.5 μm to 1.5 μm. This particle size range is conducive to the uniform distribution of the lithium-supplementing particles in the fiber and the polymer can be evenly coated on the surface of the particles. . In some embodiments of the present application, the original particles of the lithium supplement particles are ball milled to refine the size of the lithium supplement particles and optimize the morphology regularity of the lithium supplement particles. In some embodiments of the present application, the ball milling process includes: The particles are placed in a ball milling tank and ethanol is added. The addition of ethanol can inhibit the raw materials from sticking or adhering to the inner wall of the ball milling tank, thereby improving the quality and efficiency of the ball milling process. The ball-milled lithium-replenishing particles are dried in a vacuum oven at 80°C, pulverized, and then passed through a 300-mesh to 400-mesh sampling sieve to remove larger particles or other impurities to obtain lithium-replenishing particles. The obtained lithium supplement particles are added to an organic solvent, and the organic solvent includes at least one of dimethyl sulfoxide, N,N-dimethylformamide and N,N-dimethylacetamide (DMAC). In some embodiments of the present application, the mixing temperature of the lithium supplementing particles and the organic solvent is 50°C to 80°C, the mixing time is 1h to 5h, and the mass percentage of the lithium supplementing particles in the mixed solution is 2% to 20%. [0052] In this application, the polymer in the polymer solution is a polymer containing cyano groups. In some embodiments, the polymer includes polyacrylonitrile (PAN). Polyacrylonitrile contains cyano groups and can directly achieve subsequent oximation treatment. Its preparation process is simpler; polyacrylonitrile contains polymeric links, which has good conductivity, and polyacrylonitrile has good solubility in organic solvents, which is conducive to uniform coating of lithium supplement particles; in addition , the cost of polyacrylonitrile is lower, which is beneficial to reducing production costs. In some embodiments of the present application, the mass percentage of the polymer in the polymer solution is 10% to 30%. The mass percentage of the polymer in the polymer solution can be, but is not limited to, 10%, 15%, or 20%. , 25% or 30%. In some embodiments of the present application, the preparation of the polymer solution includes: drying the organic solvent in an oven to remove water, stirring and mixing the polymer and the organic solvent, and performing ultrasonic defoaming to obtain a polymer solution, wherein the organic solvent Including at least one of dimethyl sulfoxide, N,N-dimethylformamide and N,N-dimethylacetamide (DMAC). [0053] In step 200 of this application, the electrospinning method is used to wrap the lithium supplement particles inside the polymer. Please refer to Figure 4 , Figure 4 A schematic diagram of an electrospinning device provided in an embodiment of the present application, Figure 4 Among them, 1 is a DC positive high-voltage power supply with a power supply voltage ranging from 0 to 30kV, 2 is a wire and an electrode, 3 is a spinning needle, 4 is a jet of polymer-wrapped lithium supplement particles, and 5 is a grounded receiving screen. In some embodiments of the present application, the polymer solution and the lithium supplement particle solution are injected into the spinning needle through different channels, please refer to Figure 5 , Figure 5 This is a cross-sectional schematic diagram of a spinning needle provided in an embodiment of the present application, in which 31 is the inlet of the lithium-replenishing particle solution, 32 is the inlet of the polymer solution, and the channel of the polymer solution is wrapped on the outside of the lithium-replenishing particle solution channel, using The spinning needle with this structure can form a lithium-replenishing fiber with polymer-coated lithium-replenishing particles. See Figure 6 , Figure 6 This is a schematic structural diagram of the lithium supplement fiber provided in an embodiment of the present application. Figure 6 (a) is a schematic cross-sectional view of the lithium-supplemented fiber in the fiber extension direction. Figure 6(b) is a schematic cross-sectional view of the lithium-supplemented fiber perpendicular to the fiber extension direction. [0054] In some embodiments of the present application, the electrospinning step includes: using the polymer solution and the lithium supplement particle solution as the electrospinning solution, placing the electrospinning solution in a syringe, placing it on a microinjection pump, and connecting it through a hose The spinning needle, the spinning needle and the cylindrical auxiliary electrode are respectively connected to the positive electrodes of different high-voltage electrostatic transmitters, and the receiving device is grounded. Before electrospinning starts, adjust the spinning distance, push the spinning liquid to the spinning needle to form hanging droplets, set the pushing rate and turn on the high-voltage electrostatic transmitter, set the cylinder voltage to 10kV ~ 15kV, and adjust the spinning needle voltage for electrospinning. Among them, the spinning voltage is less than or equal to 30V, the injection speed is less than or equal to 10mL/h, the spinning distance is 8cm~25cm, the diameter of the spinning needle is 0.5mm~1mm, the ambient temperature is 15℃~30℃, and the ambient humidity It is 30%~70%. In some embodiments of the present application, the flow ratio of the lithium-replenishing particle solution and the polymer solution is 1: (0.25-4). The flow ratio of the lithium-replenishing particle solution and the polymer solution can be, but is not limited to, 1:0.25, 1: 0.5, 1:0.7, 1:0.1, 1:2, 1:3 or 1:4. By adjusting the flow ratio of the lithium-replenishing particle solution and the polymer solution, the diameter of the lithium-replenishing fiber and the thickness of the polymer coating layer can be adjusted, so that the lithium-replenishing additive has good structural stability. [0055] In step 300 of the present application, the lithium-replenishing fiber is reacted with an oximation agent to react the cyano groups in the polymer to generate an amidoxime group, thereby obtaining a fibrous lithium-replenishing additive, wherein the oximation agent is a compound with a hydroxyl group and an amino group. In some embodiments of the present application, the oximating agent includes one or more of hydroxylamine, hydroxylamine hydrochloride, hydroxyurea sulfate, and 2-amino-3-hydroxypyridine. In some embodiments of the present application, the mass ratio of the oximation agent to the lithium-supplementing fiber is 1: (5-20). The mass ratio of the oximation agent to the lithium-supplementing fiber can be, but is not limited to, 1:5, 1:8, 1:10, 1:12, 1:15 or 1:20. See Figure 7 , Figure 7 This is a schematic structural diagram of a fibrous lithium supplement additive provided in an embodiment of the present application. Figure 7 (a) is a schematic cross-sectional view of the fibrous lithium supplement in the fiber extension direction. Figure 7 (b) is a schematic cross-sectional view of the fibrous lithium supplement perpendicular to the fiber extension direction. Figure 7 In (b), the polymer is modified with an amidoxime group (—C(NOH)NH 2 ). [0056] In some embodiments of the present application, the reaction between the lithium-replenishing fiber and the oximation agent includes: dissolving the oximation agent in an organic solvent to obtain an oximation agent solution. The organic solvent includes dimethyl sulfoxide, N,N-dimethylmethane. One or more of amide and N,N-dimethylacetamide, place the lithium-replenishing fiber in the oximation agent solution, add sodium bicarbonate and sodium hydroxide, react at 55°C-65°C and Stir and mix at the same time. After the reaction, the mixture is centrifuged and dried to obtain a fibrous lithium supplement additive. In some embodiments of the present application, hydroxylamine hydrochloride is used as the oximation agent, and the r | 1. A lithium supplement additive, It is characterized by: The lithium supplement additive has a fibrous structure. The lithium supplement additive includes a linear core material and a skin layer wrapped around the linear core material. The linear core material includes a plurality of lithium supplement particles. The skin layer Includes polymers containing amidoxime groups. 2. Lithium supplement additive as claimed in claim 1, It is characterized by: The oximation rate of the amidoxime group-containing polymer is 45% to 60%. 3. The lithium supplement additive as claimed in claim 1 or 2, It is characterized by: In the radial cross-section of the fibrous lithium supplement additive, the radius R of the linear core material 1 with the thickness of the cortex R 2 The ratio is (1~2.2):1. 4. The lithium supplement additive as claimed in claim 1 or 2, It is characterized by: The average particle size of the lithium supplement particles is 0.5 μm to 1.5 μm. 5. The lithium supplement additive as claimed in claim 1 or 2, It is characterized by: The skin layer has a porous structure, and the average pore diameter of the porous structure is 50 nm to 100 nm. 6. A preparation method of lithium supplement additive, It is characterized by: include: Using an electrospinning method to obtain lithium-replenishing fibers coated with polymer-coated lithium-replenishing particles, the polymer contains cyano groups; The lithium-replenishing fiber is reacted with an oximation agent to obtain a fibrous lithium-replenishing additive, and the oximation agent is a compound with a hydroxyl group and an amino group; the fibrous lithium-replenishing additive includes a linear core material and a coating on the wire. There is a skin layer outside the linear core material, the linear core material includes a plurality of lithium supplement particles, and the skin layer includes a polymer containing an amidoxime group. 7. The preparation method as claimed in claim 6, It is characterized by: The mass ratio of the oximation agent to the lithium supplementing fiber is 1:(5-20). 8. The preparation method as claimed in claim 6 or 7, It is characterized by: The electrospinning method includes: using a polymer solution and a lithium-supplementing particle solution as an electrospinning solution to perform electrospinning, and the flow ratio of the lithium-supplementing particle solution and the polymer solution is 1: (0.25-4) . 9. A positive electrode plate, It is characterized by: The positive electrode sheet includes active material and the fibrous lithium supplement additive according to any one of claims 1 to 5. 10. A secondary battery, It is characterized by: It includes a positive electrode, a negative electrode, a separator and an electrolyte, and the positive electrode includes the positive electrode piece as claimed in claim 9. 11. An electronic device, It is characterized by: The electronic device includes the secondary battery according to claim 10 . | 比亚迪股份有限公司
38 | CN117855389A | Examining | BYD CO LTD | Electrode thermal treatment¦Negative electrodes | 2022-09-30 | 2024-04-09 | Negative electrode composite material, preparation method thereof and electrochemical device | The invention provides a negative electrode composite material, a preparation method thereof and an electrochemical device. The negative electrode composite material comprises a plurality of silicon crystal materials and conductive carbon materials; wherein the crystalline silicon material comprises a PN junction formed by connecting P-type silicon and N-type silicon, and the crystalline silicon material is dispersed in the conductive carbon material. The negative electrode composite material can show certain one-way conductivity, so that the negative electrode composite material has the characteristic of short circuit resistance, meanwhile, the invention also provides a negative electrode piece using the negative electrode composite material, and the negative electrode piece has conductivity along a specified direction, so that the negative electrode composite material can be used for providing an electrochemical device with relatively high safety performance. | Technical field [0001] The present application relates to the technical field of electrochemical devices, and specifically relates to a negative electrode composite material, a preparation method thereof, and an electrochemical device. Background technique [0002] With the continuous development of electrochemical devices, especially secondary batteries, the market not only requires secondary batteries to have higher rate performance and cycle performance, but also pays more and more attention to the safety performance of secondary batteries. At present, silicon anode materials have been widely used due to their high theoretical capacity and wide source of raw materials. However, silicon anode materials have poor electrical conductivity, and the conductive properties of silicon anode materials commonly used in the industry are isotropic and cannot be constructed. Produce safety pole pieces with specific circuit channels. Therefore, it is necessary to provide a silicon anode material that has the ability to conduct electricity in a specified direction. Contents of the invention [0003] In view of this, this application provides a negative electrode composite material. The negative electrode composite material can exhibit a certain ability to conduct electricity in one direction and thus has short-circuit resistance; it also provides a negative electrode piece using the material, which has the ability to conduct electricity in a specified direction and can be used for An electrochemical device with higher safety performance is provided. [0004] Specifically, the first aspect of this application provides a negative electrode composite material. The negative electrode composite material includes a plurality of silicon crystal materials and conductive carbon materials; wherein, the silicon crystal material is a PN junction formed by connecting P-type silicon and N-type silicon, and the silicon crystal material is dispersed in the conductive carbon material. . [0005] The above-mentioned closely connected P-type silicon and N-type silicon can form a PN junction, so that a single silicon crystal material can have unidirectional conductivity (the internal electric field direction of the silicon crystal material points from N-type silicon to P-type silicon), so that the silicon crystal material can The material can be applied to the negative active material of secondary batteries. By adjusting the direction of the silicon crystal materials, they can cooperate with each other to form an electrical channel that conducts in a specified direction, effectively reducing the risk of short circuit in the battery. [0006] In addition, the above-mentioned silicon crystal material is dispersed in the conductive carbon material. It is understandable that the conductive carbon material is coated on the surface of each silicon crystal material, and because the conductive carbon material can provide additional electron paths, it enhances the relationship between different silicon crystal materials. The electrical conduction between the negative electrode composite materials builds a complete conductive network inside the negative electrode composite material, so that the negative electrode composite material can show a certain degree of unidirectional conductivity. [0007] Optionally, the negative electrode composite material is in the form of granules, and the mass content of silicon crystal material in a single negative electrode composite material gradually decreases from the center of the negative electrode composite material toward the outer surface. [0008] Optionally, the P-type silicon includes silicon element and a first doping element, and the N-type silicon includes silicon element and a second doping element; wherein, the first doping element includes but is not limited to boron element, The second doping element includes but is not limited to phosphorus element. [0009] Optionally, the atomic volume concentration of the first doping element in the P-type silicon is less than or equal to 2×10 21 atoms/cm 3 , the atomic volume concentration of the second doping element in the N-type silicon is less than or equal to 2×10 21 atoms/cm 3 . [0010] Optionally, in the silicon crystal material, the volume resistance from the P-type silicon to the N-type silicon is R 1 , the volume resistance from the N-type silicon to the P-type silicon is R 2 , among which, R 2 ≥10R 1 . [0011] Optionally, the mass percentage of the conductive carbon material in the negative electrode composite material is in the range of 25%-75%. Preferably, the mass percentage of the conductive carbon material in the negative electrode composite material is in the range of 30%-50%. Further preferably, the mass percentage of the conductive carbon material in the negative electrode composite material is in the range of 40%-50%. [0012] Optionally, the D50 particle size of the silicon crystal material is less than or equal to 100 nm. Preferably, the particle size of the silicon crystal material is less than or equal to 5 nm. [0013] Optionally, the D50 particle size of the negative electrode composite material is less than or equal to 20 μm. Preferably, the particle size of the negative electrode composite material is less than or equal to 10 μm. [0014] Optionally, the conductive carbon material includes but is not limited to amorphous carbon. [0015] Accordingly, the second aspect of this application provides a method for preparing a negative electrode composite material, including the following steps: [0016] (1) Pass the silicon source and the first doping source into the heating device and heat them; [0017] (2) Lower the temperature and introduce inert gas instead; [0018] (3) Change to the silicon source and second doping source and heat again; [0019] (4) Change to a carbon source to obtain a negative electrode composite material; wherein, the negative electrode composite material includes a plurality of silicon crystal materials and conductive carbon materials; the silicon crystal material is a combination of P-type silicon and N-type silicon. PN junction, the silicon crystal material is dispersed in the conductive carbon material. [0020] The above preparation method has high process controllability, high production efficiency and high yield rate, and is suitable for large-scale industrial production. [0021] Optionally, the silicon source includes but is not limited to silane. [0022] Optionally, the carbon source includes but is not limited to acetylene. [0023] Optionally, the heating conditions are: treatment at 400°C-2000°C for 0.25-4h. [0024] Optionally, the method further includes presetting a skeleton conductive carbon material in the heating device. [0025] Optionally, the skeleton conductive carbon material includes but is not limited to activated carbon. [0026] Optionally, the heating device includes but is not limited to a boiling furnace. [0027] The third aspect of the present application provides a negative electrode sheet. The negative electrode sheet includes a current collector and an active material layer disposed on the surface of the current collector. At least part of the active material layer includes the components provided by the first aspect of the present application. The negative electrode composite material or the negative electrode composite material prepared according to the preparation method provided in the second aspect of the application, the current direction with the lowest conductive resistance of the active material layer is defined as the first direction, and the normal direction is defined as perpendicular to the current collector. Direction; the first direction of the active material layer is arranged at a certain angle with the normal direction of the current collector, the N-type silicon is close to the side of the current collector, and the P-type silicon is close to the negative electrode piece surface. [0028] Optionally, the angle between the first direction and the normal direction of the current collector is 0°-60°. [0029] The fourth aspect of the present application provides a method for preparing a negative electrode sheet. The preparation method includes providing a current collector and forming an active material layer on the surface of the current collector, so that at least part of the active material layer includes the present invention. The negative electrode composite material provided in the first aspect of the application or the negative electrode composite material prepared according to the preparation method provided in the second aspect of the application, and a magnetic field or an electric field is used to adjust the direction of the silicon crystal material in the negative electrode composite material so that the active The first direction of the material layer is arranged at a certain angle with the normal direction of the current collector, the N-type silicon is close to one side of the current collector, and the P-type silicon is close to the surface of the negative electrode plate; wherein, the definition of The current direction with the lowest conductive resistance of the active material layer is the first direction, and the normal direction is defined as the direction perpendicular to the current collector. [0030] The above preparation method has high process controllability, high production efficiency and high yield rate, and is suitable for large-scale industrial production. [0031] A fifth aspect of the present application provides an electrochemical device. The electrochemical device includes the negative electrode sheet provided in the third aspect of this application or the negative electrode sheet prepared according to the preparation method provided in the fourth aspect of this application. [0032] The above electrochemical device has high safety performance. Description of the drawings [0033] figure 1 A schematic structural diagram of the negative electrode composite material provided for an embodiment of the present application; [0034] figure 2 This is a schematic structural diagram of a negative electrode composite material in the negative electrode sheet provided in an embodiment of the present application. [0035] Description of the drawings: 100-negative electrode composite material; 10-silicon crystal material; 11-P-type silicon; 12-N-type silicon; 20-conductive carbon material. Detailed ways [0036] See figure 1 , the embodiment of the present application provides a negative electrode composite material 100. The negative electrode composite material 100 includes a silicon crystal material 10 and a conductive carbon material 20; wherein the silicon crystal material 10 is a PN formed by connecting P-type silicon 11 and N-type silicon 12. Junction, the silicon crystal material 10 is dispersed in the conductive carbon material 20. [0037] The above-mentioned silicon crystal material 10 is a PN junction formed by connecting P-type silicon 11 and N-type silicon 12. When there is an external forward electric field (the direction of the external electric field is from P-type silicon 11 to N-type silicon 12), the current can flow from P-type silicon 11 to N-type silicon 12. 11 conducts to N-type silicon 12. When there is an external reverse electric field, the current conduction from N-type silicon 12 to P-type silicon 11 is blocked. Therefore, a single silicon crystal material 10 can have unidirectional conductivity. This characteristic can be applied to secondary applications. In the negative active material of the battery, the silicon crystal materials cooperate with each other to form a conductive channel along the specified direction, reducing the risk of short circuit in the battery. In addition, the above-mentioned silicon crystal material 10 is dispersed in the conductive carbon material 20. It can be understood that the conductive carbon material 20 is coated on the surface of each silicon crystal material 10, and because the conductive carbon material 20 can provide additional electron paths, it increases The conductivity between the silicon crystal materials 10 builds a complete conductive network inside the negative electrode composite material 100, so that the negative electrode composite material 100 can exhibit a certain degree of unidirectional conductivity. [0038] In some embodiments of the present application, in the silicon crystal material 10 , the volume resistance from P-type silicon 11 to N-type silicon 12 is R 1 , the body resistance from N-type silicon 12 to P-type silicon 11 is R 2 , among which, R 2 ≥10R 1 . For example, the above R 2 /R 1 The value can be 10, 15, 20, 30, 40, 50, 60, 70, 80, 85, etc. Controlling the volume resistance inside the silicon crystal material within the above range is conducive to better realizing the unidirectional conduction of the negative electrode composite material, which is conducive to the construction of a safety pole piece with unidirectional conduction capability and improving the short-circuit resistance of the final battery. . [0039] In some embodiments of the present application, the D50 particle size of the silicon crystal material 10 is less than or equal to 100 nm (can be measured by transmission electron microscope observation). Preferably, in some specific embodiments, the D50 particle size of the silicon crystal material 10 is less than or equal to 5 nm. For example, the D50 particle size of the silicon crystal material 10 may be 1 nm, 2 nm, 3 nm, 4 nm, 5 nm, 10 nm, 15 nm, 20 nm, 25 nm, 30 nm, 50 nm, 80 nm, 100 nm, etc. By controlling the particle size of the silicon crystal material 10 within the above range, the silicon crystal material 10 can be dispersed more uniformly in the negative electrode composite material. In addition, the smaller the size of the silicon crystal material, the greater the chance of cracking under the condition of equal molar amounts. The greater the Booth free energy (that is, the greater the energy barrier that particles need to cross to break), the energy barrier required for the breakage of the silicon crystal material 10 can effectively suppress the breakage and pulverization of the silicon crystal material 10 . [0040] In some embodiments of the present application, P-type silicon 11 includes silicon element and a first doping element, and N-type silicon 12 includes silicon element and a second doping element; wherein, the first doping element includes but is not limited to boron element. , the second doping element includes but is not limited to phosphorus element. In some specific embodiments, in some cases, the above-mentioned first doping element may also include other trivalent elements, for example, it may be one or more of gallium element, indium element, aluminum element, etc. The above-mentioned second doping element may also include other pentavalent elements, which may be one or more of arsenic element, nitrogen element, etc. [0041] In some embodiments of the present application, the negative electrode composite material 100 is in the form of granules, and the mass content of the silicon crystal material 10 in a single negative electrode composite material 100 gradually decreases from the center of the negative electrode composite material 100 toward the outer surface. It can be understood that the central part of the negative electrode composite material 100 has a greater distribution of silicon crystal material. The higher the mass content of the conductive carbon material along the extension direction of its diameter, the tighter the connection between the conductive carbon materials, so that the entire negative electrode composite material The material has greater structural stability. From a macro perspective, it is relatively difficult to break through the outer layer of material from the center of a sphere or quasi-sphere. This structural design helps reduce the risk of cracking and powdering of the negative electrode composite material due to the volume expansion of the silicon crystal material. In addition, the conductive carbon material 20 has stronger electrical conductivity and ion conductivity than the silicon crystal material 10. This structural design is also conducive to building an efficient electrical conductivity and ion conductivity network within a single negative electrode composite material, thereby further improving the negative electrode composite material. rate performance. In some specific embodiments, the outer surface of the negative electrode composite material 100 does not contain silicon, which can significantly reduce the risk of side reactions between the silicon crystal material and the electrolyte in the battery, thereby benefiting the performance of the battery. [0042] In some embodiments of the present application, the particle size of the negative electrode composite material 100 (measured by dynamic light scattering method) is less than or equal to 20 μm. Preferably, in some specific embodiments, the particle size of the negative electrode composite material 100 is less than or equal to 10 μm. For example, the particle size of the negative electrode composite material 100 may be 2 μm, 5 μm, 10 μm, 15 μm, 20 μm, etc. Controlling the particle size of the negative electrode composite material 100 within the above range is conducive to controlling the compaction density of the final negative electrode active material layer, and is also conducive to controlling the number of active sites on the surface of the negative electrode composite material 100 to be more appropriate, ultimately improving the electrochemical performance of the battery. better. [0043] In some embodiments of the present application, the atomic volume concentration of the first doping element in the P-type silicon 11 is less than or equal to 2×10 21 atoms/cm 3 . Preferably, in some specific embodiments, the atomic volume concentration of the first doping element in P-type silicon is less than or equal to 1×10 21 atoms/cm 3 . For example, the atomic volume concentration of the first doping element in the P-type silicon 11 may be 5×10 20 atoms/cm 3 ,1×10 21 atoms/cm 3 ,1.5×10 21 atoms/cm 3 ,2×10 21 atoms/cm 3 wait. [0044] In some embodiments of the present application, the atomic volume concentration of the second doping element in the N-type silicon 12 is less than or equal to 2×10 21 atoms/cm 3 . The atomic volume concentration of the second doping element in the N-type silicon 12 is less than or equal to 1×10 21 atoms/cm 3 . For example, the atomic volume concentration of the second doping element in the N-type silicon 12 may be 5×10 20 atoms/cm 3 ,1×10 21 atoms/cm 3 ,1.5×10 21 atoms/cm 3 ,2×10 21 atoms/cm 3 wait. [0045] In some embodiments of the present application, the mass percentage of the conductive carbon material 20 in the negative electrode composite material 100 is in the range of 25%-75%. Preferably, in some specific embodiments, the mass percentage of the conductive carbon material 20 in the negative electrode composite material 100 is in the range of 30%-50%. Further preferably, the mass percentage of the conductive carbon material 20 in the negative electrode composite material 100 is in the range of 40%-50%. For example, the mass percentage of the conductive carbon material 20 in the negative electrode composite material 100 may be 25%, 30%, 35%, 40%, 42.5%, 45%, 50%, 55%, 60%, 65%, 70 %, 75%, etc. Controlling the mass percentage of the conductive carbon material 20 within the above range is not only conducive to ensuring an efficient conductive and ion-conducting network inside the negative electrode composite material, but also conducive to ensuring that the content of the active ingredient-silicon crystal material is high, thus conducive to The performance of the negative electrode composite material 100 is exerted. [0046] In some embodiments of the present application, the conductive carbon material 20 includes but is not limited to amorphous carbon. [0047] Embodiments of the present application also provide a method for preparing a negative electrode composite material, which can be used to prepare the above-mentioned negative electrode composite material 100. Specifically, the preparation method includes the following steps: [0048] (1) Pass the silicon source and the first doping source into the heating device and heat them; [0049] (2) Lower the temperature and introduce inert gas into the heating device instead; [0050] (3) Instead, introduce the silicon source and the second doping source into the heating device and heat it again; [0051] (4) Instead, introduce a carbon source into the heating device to obtain a negative electrode composite material; wherein the negative electrode composite material includes a plurality of silicon crystal materials and conductive carbon materials; the silicon crystal material is P-type silicon and N-type silicon is connected to form a PN junction, and the silicon crystal material is dispersed in the conductive carbon material. [0052] In this application, the silicon source, the first doping source, the second doping source, and the carbon source are introduced into the heating device in a certain order and quantitatively to generate silicon crystal material (PN junction), and the first doping can be avoided. The source and the second doping source are mixed in the heating device, which can also prevent the bare silicon and carbon materials from covering the surface of the silicon material doped by the first doping source, causing the silicon material doped by the second doping source to be mixed with the first doping source. The silicon material doped by the doping source cannot be in direct contact, thereby avoiding the phenomenon that P-type silicon and N-type silicon cannot smoothly form a PN junction (silicon crystal material). After the silicon crystal material is formed, the carbon source decomposes to generate conductive carbon material and deposits it on the surface of the silicon crystal material. As the conductive carbon material continues to be deposited on the surface of the material unit, each silicon crystal particle with a conductive carbon material deposition layer is heated. Continuously fused in the device, the negative electrode composite material provided in the embodiment of the present application is finally formed. [0053] In this application, it can be: the first doping source and the silicon source are co-deposited to form N-type silicon (in this case, the first doping source includes but is not limited to phosphine), and the second doping source and the silicon source are co-deposited to form P type silicon (in this case, the first doping source includes but is not limited to borane); it can also be: the first doping source and the silicon source are co-deposited to form P-type silicon (in this case, the first doping source includes but is not limited to Borane), the second doping source and the silicon source are co-deposited to form N-type silicon (at this time, the first doping source includes but is not limited to phosgene). In other words, N-type silicon can be formed first, and then P-type silicon can be prepared to form a silicon crystal material (PN junction); or P-type silicon can be formed first, and then N-type silicon can be prepared to form a silicon crystal material (PN junction). [0054] The above preparation method has simple operation, strong process controllability and high production efficiency, and is suitable for large-scale industrial preparation. [0055] In some embodiments of the present application, the silicon source may be a material well known to those skilled in the art. The silicon source includes but is not limited to SiH 4 . [0056] In some embodiments of the present application, the carbon source can be a material well known to those skilled in the art, and can be elemental carbon or carbon-containing substances. Specifically, the carbon source includes but is not limited to materials such as ethylene, acetylene, and flake graphite powder. [0057] In some embodiments of the present application, the heating conditions are: processing at 400°C-2000°C for 0.25h-4h. [0058] In some embodiments of the present application, conductive carbon framework material is pre-positioned in the heating device. That is, before other raw materials are introduced into the heating device, the solid skeleton carbon material is placed in the heating device. The skeleton carbon material itself has a large pore structure, which can adsorb silicon elements and the first and/or second doping elements and deposit them inside to form a PN junction (silicon crystal material). Subsequently introduced carbon sources can also be deposited on the skeleton. The gaps are filled in the carbon material so that the silicon crystal material can be completely buried in the conductive carbon material. In this way, production efficiency can be significantly improved. In some embodiments, the conductive carbon framework material contains elongated through holes. The existence of the elongated through hole can induce the co-deposition of the silicon source and the above-mentioned first and second doping sources in the through hole to form a silicon crystal material oriented along the elongated through hole, thereby making the orientation direction of each silicon crystal material more precise. Concentration is beneficial to improving the overall polarity of the final negative active material. In some embodiments, the conductive carbon framework material includes, but is not limited to, activated carbon. [0059] In some embodiments of the present application, the heating device includes but is not limited to a boiling furnace. [0060] Embodiments of the present application also provide a negative electrode sheet. The negative electrode sheet includes a current collector and an active material layer disposed on the surface of the current collector. At least part of the active material layer includes the negative electrode composite material 100 provided by the embodiment of the present application. Definition The current direction with the lowest conductive resistance of the active material layer is the first direction. It can be understood that the active material has conductive paths in different directions, and the conductive resistance of each conductive path is different. Among them, the conductive resistance of the active material layer along vector a minimum, then the direction parallel to the above vector a is the first direction. The normal direction is defined as the direction perpendicular to the current collector; the first direction of the active material layer is set at a certain angle with the normal direction of the current collector, the N-type silicon 12 is close to the side of the current collector, and the P-type silicon 11 is close to The surface of the negative electrode piece. [0061] The resistivity of P-type silicon 11 is smaller than that of N-type silicon 12, and the resistance of electrons flowing from N-type silicon 12 to P-type silicon 11 is small, that is, the current easily flows from P-type silicon 11 to N-type silicon 12; and from N-type silicon 12 to P-type silicon 12 Type silicon 11 has a relatively large resistance and is difficult to achieve electrical conduction. In addition, N-type silicon 12 is close to the current collector side, and P-type silicon 11 is close to the surface of the negative electrode plate (that is, the surface of the active material layer). Therefore, in the negative electrode plate, current easily flows from the active material layer to the current collector. It is conducive to realizing unidirectional conduction along a specific direction, improving the safety performance of the final electrochemical device, and is also conducive to improving the fast charging performance of the electrochemical device. It can be understood that the conductive resistance of the active material layer along vector a is the smallest, so the conductive resistance along vector b (vector b is the inverse vector of vector a) is very large. Among them, the minimum conductive resistance of the active material layer along the vector a is essentially achieved through the directional arrangement of the silicon crystal material 10: see figure 2 , there are some silicon crystal materials 10 arranged sequentially along the first direction or approximately in the first direction, and the direction from P-type silicon to N-type silicon is the same or similar to the direction of vector a to form a conductive path. [0062] In some embodiments of the present application, at least 10% of the silicon crystal material 10 in the negative electrode composite material is arranged along the first direction. At this time, a plurality of conductive channels along the first direction can be formed inside the negative electrode composite material, so that the negative electrode composite material can better exhibit the ability of unidirectional conduction, so that the negative electrode plate can exhibit certain unidirectional conductivity performance. [0063]In some embodiments of the present application, the angle between the first direction and the normal direction of the current collector is 0°-60°. That is, the angle between the path with the smallest conductive resistance in the active material layer and the normal direction of the current collector is 0°-60°. Illustratively, the above angles may be 0°, 5°, 10°, 15°, 20°, 25°, 30°, 35°, 40°, 45°, 50°, 55°, 60°, etc. [0064] In some embodiments of the present application, the active materials in the above-mentioned negative electrode active material layer may all be the negative electrode composite materials provided in the embodiments of the present application, or the active materials in a specific area of ​​the negative electrode active material layer may all be the aforementioned negative electrode. Composite materials, the active materials in other areas are other common anode active materials in this field (for example, ordinary silicon-oxygen anode materials, ordinary silicon-carbon anode materials, or graphite anode materials, etc.). [0065] When all the active materials in the negative active material layer are the aforementioned negative electrode composite materials, the negative electrode piece as a whole can show a certain degree of unidirectional conductivity, so that the entire negative electrode piece has good conductivity and short-circuit resistance, and is assembled in the battery. It can significantly improve the rate performance and safety performance of the battery. [0066] When the active materials in a specific area of ​​the negative active material layer are all the aforementioned negative electrode composite materials, and the active materials in other areas are other negative active materials common in this field, the above-mentioned specific area can be the negative electrode sheet, which is prone to high-voltage in the battery. The position of the heat release can reduce the heat release in this area by limiting the current in this area during the battery charging process, and reduce the overall heat release of the battery through local low temperature, so as to maintain the positive and rapid flow rate of the negative active material in other areas. The lithium embedding process can improve the fast charging performance of the battery. [0067] Embodiments of the present application also provide a method for preparing a negative electrode sheet. The method includes providing a negative electrode current collector. The preparation method includes providing a current collector and forming an active material layer on the surface of the current collector. The active material layer is formed on the surface of the current collector. At least part of the area of ​​the material layer includes the aforementioned negative electrode composite material 100, and a magnetic field or an electric field is used to adjust the direction of the silicon crystal material in the negative electrode composite material, so that the first direction of the active material layer is arranged at a certain angle with the normal direction of the current colle | 1. A negative electrode composite material, It is characterized by: The negative electrode composite material includes a plurality of silicon crystal materials and conductive carbon materials; wherein the silicon crystal material includes a PN junction connected by P-type silicon and N-type silicon, and the silicon crystal material is dispersed in the in conductive carbon materials. 2. The negative electrode composite material according to claim 1, It is characterized by: The negative electrode composite material is in a granular shape, and the mass content of silicon crystal material in a single negative electrode composite material gradually decreases from the center of the negative electrode composite material toward the outer surface. 3. The negative electrode composite material according to claim 1, It is characterized by: The P-type silicon includes silicon element and a first doping element, the N-type silicon includes silicon element and a second doping element; wherein the first doping element includes boron element and/or beryllium element, and the The second doping element includes phosphorus element and/or arsenic element. 4. The negative electrode composite material according to claim 3, It is characterized by: The atomic volume concentration of the first doping element in the P-type silicon is less than or equal to 2×10 21 atoms/cm 3 , the atomic volume concentration of the second doping element in the N-type silicon is less than or equal to 2×10 21 atoms/cm 3 . 5. The negative electrode composite material according to claim 1, It is characterized by: The mass percentage of the conductive carbon material in the negative electrode composite material is in the range of 25%-75%. 6. The negative electrode composite material according to claim 1, It is characterized by: The particle size of the silicon crystal material is less than or equal to 100 nm; the particle size of the negative electrode composite material is less than or equal to 20 μm. 7. The negative electrode composite material according to claim 1, It is characterized by: In the silicon crystal material, the volume resistance from the P-type silicon to the N-type silicon is R 1 , the volume resistance from the N-type silicon to the P-type silicon is R 2 , among which, R 2 ≥10R 1 . 8. A method for preparing negative electrode composite materials, It is characterized by: Includes the following steps: (1) Pass the silicon source and the first doping source into the heating device and heat them; (2) Lower the temperature and introduce inert gas instead; (3) Change to the silicon source and second doping source and heat again; (4) Change to a carbon source to obtain a negative electrode composite material; wherein, the negative electrode composite material includes a plurality of silicon crystal materials and conductive carbon materials; the silicon crystal material is a combination of P-type silicon and N-type silicon. PN junction, the silicon crystal material is dispersed in the conductive carbon material. 9. The preparation method according to claim 8, It is characterized by: It also includes presetting conductive carbon skeleton material in the heating device. 10. A negative electrode plate, It is characterized by: The negative electrode sheet includes a current collector and an active material layer disposed on the surface of the current collector. At least part of the active material layer includes the negative electrode composite material according to any one of claims 1 to 7, and the definition is The current direction with the lowest conductive resistance of the active material layer is the first direction, and the normal direction is defined as the direction perpendicular to the current collector; the first direction of the active material layer is set at a certain angle with the normal direction of the current collector. , the N-type silicon is close to the side of the current collector, and the P-type silicon is close to the surface of the negative electrode plate. 11. The negative electrode piece according to claim 10, It is characterized by: The angle between the first direction and the normal direction of the current collector is in the range of 0°-60°. 12. A method for preparing a negative electrode piece, It is characterized by: The preparation method includes providing a current collector, forming an active material layer on the surface of the current collector, so that at least part of the active material layer includes the negative electrode composite material according to any one of claims 1 to 7, and using The magnetic field or electric field adjusts the direction of the silicon crystal material in the negative electrode composite material so that the first direction of the active material layer is arranged at a certain angle with the normal direction of the current collector, and the N-type silicon is close to the current collector. On the fluid side, the P-type silicon is close to the surface of the negative electrode plate; wherein the current direction with the lowest conductive resistance of the active material layer is defined as the first direction, and the normal direction is defined as the direction perpendicular to the current collector. 13. An electrochemical device, It is characterized by: The electrochemical device is provided with the negative electrode plate according to claim 10 or 11. | 比亚迪股份有限公司
39 | CN117832609A | Examining | BYD CO LTD | Electrolytes¦Secondary cells servicing/maintenance | 2022-09-28 | 2024-04-05 | Electrolyte and secondary battery | The invention provides an electrolyte and a secondary battery, the electrolyte contains a flame retardant additive with a structural general formula shown as a formula (I): # imgabs0 #, and R, R1, R2, R3, R4 and R5 are independently selected from one or more of hydrogen atoms, halogen, amino, acylamino, ester group, alkyl, halogenated alkyl, alkoxy, halogenated alkoxy, aryl, halogenated aryl, aryloxy and halogenated aryloxy. The electrolyte containing the flame-retardant additive can have good flame-retardant performance, meanwhile, the viscosity of the electrolyte cannot be increased, the phenomenon that an electrode active material is peeled off from an electrode due to co-embedding of the flame-retardant additive is avoided, and it is guaranteed that the battery has good electrochemical performance. | Technical field [0001] This application relates to the technical field of lithium-ion batteries, specifically an electrolyte and a secondary battery. Background technique [0002] At present, the electrolyte of secondary batteries is mainly non-aqueous organic electrolyte. When the battery overheats under conditions such as overcharging and internal short circuit, the electrolyte has hidden dangers such as flammability, which can easily cause battery explosion accidents. [0003] The mainstream strategy to solve the flammability problem of secondary battery electrolyte is to add flame retardant additives to the electrolyte. Commonly used flame retardant additives include phosphate esters such as trimethyl phosphate and triethyl phosphate. However, the viscosity of conventional phosphate esters is relatively high. , its addition amount in the electrolyte is limited, and it cannot have a good flame retardant effect, and the coordination effect between conventional phosphate esters and lithium ions is strong, which will cause the lithium ions to co-intercalate into the negative electrode, resulting in the degradation of the negative electrode active material. Peeling off, resulting in degradation of battery cycle performance. Contents of the invention [0004] In view of this, this application provides an electrolyte and a secondary battery to solve the problems of the flammability of existing battery electrolytes and the deterioration of battery cycle performance caused by the addition of existing flame retardant additives. [0005] Specifically, the first aspect of the present application provides an electrolyte solution, which includes electrolyte salts, non-aqueous organic solvents, and additives, wherein the additives include at least one compound having a general structure as shown in formula (I) Flame retardant additives: [0006] [0007] In formula (I), R, R 1 ,R 2 ,R 3 ,R 4 ,R 5 independently selected from hydrogen atom, halogen, amino, amide group, ester group, alkyl group, haloalkyl group, alkoxy group, haloalkoxy group, aryl group, haloaryl group, aryloxy group, haloaryloxy group one or more. [0008] First, the phosphorus element in the flame retardant additive structure shown in formula (I) can release phosphorus-containing free radicals at high temperatures. The phosphorus-containing free radicals can combine with the hydrogen free radicals generated by the electrolyte to block the hydrogen free radicals. chain reaction, thereby making the combustion process of the electrolyte impossible or difficult to proceed, thereby improving the safety performance of the electrolyte. Secondly, the structure of the above-mentioned flame retardant additive contains relatively large benzene rings, which are not easily co-embedded with active ions (such as lithium ions) in the electrode during battery cycling, causing the electrode active material to peel off. Thirdly, the coexistence of the benzene ring and the F (fluorine) element connected to the P element in the structure of the flame retardant additive can make the flame retardant additive have a lower viscosity, and its addition to the battery electrolyte will not cause excessive viscosity of the electrolyte. It increases the conductivity and reduces the conductivity, so a larger amount can be added, which can avoid adding traditional phosphate ester flame retardants while ensuring that the electrolyte has excellent flame retardant effects (for example, it can greatly shorten the self-extinguishing time of the electrolyte). This brings about problems such as excessively high viscosity and poor battery cycle and rate performance caused by high addition amounts; and the presence of fluorine can also improve the flame retardant effect of the above flame retardant additives. In addition, the flame retardant additive shown in formula (I) has low viscosity and good interfacial wettability, which can solve the problem of poor wettability of the counter electrode/separator caused by traditional flame retardant electrolyte, resulting in the formation of SEI film on the electrode surface. Uniformity and poor battery cycle performance. [0009] Therefore, the above-mentioned flame retardant additives provided by this application can not only give the electrolyte good flame retardant properties, but will not cause the viscosity of the electrolyte to increase, and will not easily cause the electrode active material to peel off from the electrode due to co-intercalation, ensuring that the battery has good cycle performance. magnification performance. Therefore, the battery can have both high safety performance and good electrochemical performance. [0010] In formula (I), R and R 1 to R 5 They can be the same or different groups, and adjusting them can adjust the viscosity, polarity or flame retardancy of the flame retardant additive. Among them, amino groups, amide groups, and ester groups can increase the polarity of flame retardant additives and help reduce the viscosity of the electrolyte. Among them, the amino group may include primary amino group (-NH 2 ), secondary amino group (such as alkylamino), tertiary amino group (such as dialkylamino). [0011] In this application, when R, R 1 ,R 2 ,R 3 ,R 4 or R 5 When it is halogen, it specifically refers to fluorine (F), chlorine (Cl), bromine (Br) or iodine (I), preferably F and/or Br. Similarly, the halogen in the haloalkyl group, haloalkoxy group, haloaryl group and haloaryloxy group may include one or more of fluorine (F), chlorine (Cl), bromine (Br), and iodine (I). species, and bromine (Br) is preferred, mainly because the C-Br bond is easy to break, and it is easier to release hydrogen bromide that can capture free radicals in the electrolyte. Among them, halogenation can be perhalogenation or partial halogenation. For example, trifluoromethyl is a perfluorinated alkyl group, and difluoromethyl is an alkyl group partially substituted by fluorine. [0012] In addition, the alkyl group, haloalkyl group, alkoxy group, and haloalkoxy group may be chain-like (such as linear or branched) or cyclic. For example, the alkyl group may be a chain alkyl group or a cyclic alkyl group, and the haloalkyl group may be a halogen-substituted chain alkyl group or a halogen-substituted cyclic alkyl group. In the embodiment of the present application, the number of carbon atoms involved in the alkyl group, haloalkyl group, alkoxy group, and haloalkoxy group is 1-10, and the specific number of carbon atoms can be 1, 2, 3, 4, 5, 6, or 7 , 8, 9, 10, further can be 1-6; the number of carbon atoms of aryl, halogenated aryl, aryloxy, halogenated aryloxy is 6-10, the specific number of carbon atoms can be 6, 7 ,8,9,10. In addition, the aryl group may be an aryl group with or without ring heteroatoms (eg, N, O, S, P). In addition, the structures of aryl groups, halogenated aryl groups, aryloxy groups, and halogenated aryloxy groups are larger, which can better prevent flame retardant additives from being co-embedded with active ions in the electrode during battery cycling. [0013] Among them, the number of carbon atoms of each substituent in the above-mentioned flame retardant additives is small, not exceeding 10, which is conducive to controlling the molecular weight of the flame retardant additives to be smaller and increasing the content of phosphorus in the molecular structure. The phosphorus element can be combined with the electrolyte to produce hydrogen free radicals to hinder the combustion of the electrolyte, thereby improving the flame retardant effect of the additive. [0014] In the implementation of this application, when R, R 1 ,R 2 ,R 3 ,R 4 ,R 5 When one or more of them are halogen, haloalkyl, haloalkoxy, haloaryl or haloaryloxy, it is beneficial to enhance the flame retardant performance of the above flame retardant additives and give the electrolyte better safety performance. This is mainly due to the fact that halogens produce hydrogen halide during thermal decomposition. Hydrogen halide can capture the hydrogen radicals and hydroxyl radicals generated by the decomposition of the electrolyte, greatly reducing the concentration of free radicals in the electrolyte, thereby slowing down or terminating the electrolyte. The burning free radical chain reaction further improves the safety performance of the electrolyte. In particular, since the C-Br bond formed between a bromine atom and a carbon atom is easier to break than the chemical bond formed between other halogen atoms and C atoms, it is easier to generate HBr that can capture free radicals in the electrolyte. The haloalkyl and haloalkoxy groups , the haloaryl group or the haloaryloxy group is preferably a bromoalkyl group, a bromoalkoxy group, a bromoaryl group or a bromoaryloxy group. That is, R 1 ,R 2 ,R 3 ,R 4 ,R 5 One or more of them are bromoalkyl, bromoalkoxy, bromoaryl or bromoaryloxy; bromine can be fully brominated or partially brominated. [0015] In some embodiments of the present application, the total mass content of halogens in the flame retardant additive is greater than or equal to 10%. At this time, the electrolyte can have a better flame retardant effect, which greatly improves the high-temperature stability of the electrolyte. The halogen content here also includes the F connected to formula (I). [0016] In some embodiments, R includes halogen, haloalkyl, haloalkoxy, haloaryl or haloaryloxy; preferably includes haloalkyl, haloalkoxy, haloaryl or haloaryloxy, more preferably Includes bromoalkyl, bromoalkoxy, bromoaryl or bromoaryloxy. In some embodiments, the R 1 ,R 2 ,R 3 ,R 4 ,R 5 All are hydrogen atoms. [0017] In some embodiments, the above-mentioned flame retardant additive can be any substance represented by the following formulas (i1)-(i6): [0018] [0019] The CAS number of the flame retardant additive represented by formula (i1) is 1126-52-9, in which the content of P element is 17.41% and the content of F element is 21.34%. The CAS number of the flame retardant additive represented by formula (i2) is 658-34-4, in which the content of P element is 15.94%, the content of F element is 9.76%, and the content of Cl element is 18.35%. The CAS number of the flame retardant additive represented by formula (i3) is 133826-40-1, in which the content of P element is 17.82% and the content of F element is 10.92%. In the flame retardant additive represented by formula (i4), the content of P element is 13.54% and the content of F element is 33.33%. In the flame retardant additive represented by formula (i5), the content of element P is 17.71% and the content of element F is 10.86%. In the flame retardant additive represented by formula (i6), the content of P element is 9.84%, the content of F element is 6.03%, and the content of Br element is 25.4%. [0020] Wherein, the preparation method of the flame retardant additive shown in formula (i4) includes: using methylphosphonyl fluorophenyl ester and trifluoromethyl methyl ether shown in formula (i3) as raw materials, diethyl ether as solvent, and triethylamine As a reaction catalyst; use trifluoromethyl methyl ether and triethylamine in equal amounts as the base material. Slowly add the ether solution of methylphosphonofluorophenyl ester to the base material at a certain reaction temperature at a constant speed. Stir, and after the dropwise addition, continue stirring at room temperature for 6 hours, filter the reaction material obtained, and distill under reduced pressure to recover the solvent, thereby obtaining the substance represented by formula (i4). [0021] The preparation method of the flame retardant additive shown in formula (i5) includes: using methylphosphonofluorophenyl ester shown in formula (i3), primary amine (CH 3 NH 2 ) as the raw material, diethyl ether as the solvent, and triethylamine as the reaction catalyst; dissolve the primary amine in diethyl ether, and add the same amount of triethylamine as the primary amine and other substances to obtain a bottom material, and add the bottom material to the bottom material at a certain reaction temperature The diethyl ether solution of methylphosphonyl fluorophenyl ester was slowly added dropwise into the solution and stirred at a constant speed. After the dropwise addition, stirring was continued at room temperature for 6 hours. The resulting reaction material was filtered and the solvent was recovered by distillation under reduced pressure to obtain formula (i5). The (amino)phosphonofluorophenyl ester shown. [0022] The preparation method of the flame retardant additive shown in formula (i6) includes: using methylphosphonyl fluorophenyl ester and m-bromoanisole shown in formula (i3) as raw materials, ether as a solvent, and triethylamine as a reaction catalyst; Use equal amounts of m-bromoanisole and triethylamine as the base material. Slowly add the diethyl ether solution of methylphosphonyl phenyl fluoride to the base material at a certain reaction temperature. Stir at a constant speed. After the dropwise addition, Stirring was continued at room temperature for 6 hours, the resulting reaction material was filtered, and the solvent was recovered by distillation under reduced pressure to obtain the substance represented by formula (i6). [0023]In the embodiment of the present application, the mass of the above-mentioned flame retardant additive accounts for 5%-40% of the total mass of the electrolyte. The content of the above flame retardant additives within this range can not only make the electrolyte have better flame retardant properties, but will not affect the dissolution of the electrolyte salt in the electrolyte, and will not affect the ionic conductivity of the electrolyte, that is, it will not Affects the transmission of lithium ions in the electrolyte, giving the battery better electrochemical performance. In particular, even if the above-mentioned flame retardant additive accounts for a relatively large mass in the electrolyte, it will not cause an excessive increase in the viscosity of the electrolyte and will not degrade the rate performance of the battery. In some embodiments, the mass of the above-mentioned flame retardant additive accounts for 10%-30% of the total mass of the electrolyte, preferably 10%-20%. [0024] In the embodiment of the present application, the additives further include film-forming additives. Among them, the film-forming additive helps to form a uniform and dense solid electrolyte film (ie, SEI film) on the electrode surface, thereby improving the electrochemical performance of the secondary battery using the electrolyte. Specifically, the film-forming additive may include fluoroethylene carbonate (FEC), difluoroethylene carbonate (DFEC), trifluoromethylethylene carbonate (TFEC), vinylene carbonate (VC), ethylene carbonate One or more of ethylene ester (VEC), phenylene vinylene carbonate (PhVC), 1,3-propanesultone (1,3-PS), vinyl sulfate (DTD), etc., but not Limited to this. [0025] In the embodiment of the present application, the mass of the film-forming additive accounts for 1%-5% of the total mass of the electrolyte. An appropriate amount of film-forming additives can improve the interface stability between the battery electrode and the electrolyte without excessively increasing the viscosity of the electrolyte. [0026] In this application, according to different secondary battery systems, the electrolyte salt in the electrolyte can be lithium salt, sodium salt, potassium salt, magnesium salt, zinc salt, aluminum salt, etc. Taking lithium secondary batteries as an example, the electrolyte salt in the electrolyte is a lithium salt, which may specifically include lithium hexafluorophosphate (LiPF 6 ), lithium bisfluorosulfonyl imide (abbreviated as LiFSI, molecular formula: LiN(SO 2 F) 2 ), lithium bis(trifluoromethanesulfonyl)imide (abbreviated as LiTFSI, molecular formula is LiN(SO 2 CF 3 ) 2 ), lithium tetrafluoroborate (LiBF 4 ), lithium hexafluoroarsenate (LiAsF 6 ), lithium hexafluorosilicate (Li 2 siF 6 ), lithium hexafluoroantimonate (LiSbF 6 ), lithium perchlorate (LiClO 4 ), lithium dioxalatoborate (abbreviated as LiBOB), lithium difluorooxalatoborate (abbreviated as LiDFOB), lithium bis(perfluoroethylsulfonyl)imide (LiN(C 2 F 5 SO 2 ) 2 ), lithium trifluoromethanesulfonate (LiCF 3 SO 3 ), lithium perfluorobutane sulfonate (LiC 4 F 9 SO 3 ), etc., one or more. In some embodiments, the lithium salt includes lithium hexafluorophosphate (LiPF 6 ) and LiFSI. [0027] In the embodiment of the present application, the molar concentration of the electrolyte salt in the electrolyte solution is 0.1 mol/L-1.5 mol/L. An appropriate amount of electrolyte salt can ensure that the electrolyte has appropriate active ion conductivity, and at the same time, the viscosity of the electrolyte will not be too high, which is beneficial to the performance of the battery. Specifically, the molar concentration of the electrolyte salt in the electrolyte solution may be 0.2, 0.5, 0.8, 1, 1.2 or 1.5 mol/L; in some embodiments, the molar concentration of the electrolyte salt in the electrolyte solution is 1.0 mol/L-1.5mol/L. [0028] In the embodiment of the present application, the non-aqueous organic solvent includes one or more of cyclic esters, linear esters, and ether solvents. Non-aqueous organic solvents can be mixed in any proportion. In some embodiments, non-aqueous organic solvents include cyclic esters and linear esters. Among them, cyclic esters include cyclic carbonates, and linear esters include linear carbonate substances and/or carboxylic acid ester substances. This will help ensure good solubility and low viscosity of the electrolyte salt in the electrolyte. Specifically, the cyclic carbonate may include at least one of ethylene carbonate (EC), propylene carbonate (PC), butylene carbonate, halogenated ethylene carbonate, and the like. The linear carbonates may include dimethyl carbonate (DMC), ethyl methyl carbonate (EMC), diethyl carbonate (DEC), dipropyl carbonate (DPC), methylpropyl carbonate (MPC), carbonic acid At least one of ethyl propyl ester, etc. The carboxylic acid ester substances include one or more of methyl propionate, ethyl propionate, propyl propionate, butyl propionate, amyl propionate, haloethyl acetate, etc. [0029] The present application also provides a secondary battery, the lithium-ion battery having the electrolyte as described in the first aspect of the present application built-in. [0030] Specifically, the secondary battery includes a battery case, a battery core, and an electrolyte contained in the battery case; the battery core includes a positive electrode piece, a negative electrode piece, and a separator located between the positive electrode piece and the negative electrode piece. The preparation method of the battery includes the following steps: stacking the positive electrode sheet, the separator and the negative electrode sheet in sequence to form a battery core, housing the battery core in a battery case, injecting the above-mentioned electrolyte, and then sealing the battery case , to prepare secondary batteries. [0031] Among them, negative electrode plates, positive electrode plates, and separators are all conventional choices in the battery field. For example, the positive electrode sheet includes a positive current collector and a positive active material layer disposed on the positive current collector, where the positive active material layer includes a positive active material, a binder, and an optional conductive agent. The negative electrode sheet includes a negative electrode current collector and a negative electrode material layer disposed on the negative electrode current collector, where the negative electrode material layer may include a negative electrode active material, a negative electrode binder, and an optional conductive agent. [0032] The positive active material is a material capable of reversibly desorbing and inserting active ions. For lithium secondary batteries, the positive active materials may include, but are not limited to, monolithic oxides of lithium (such as lithium cobalt oxide, lithium nickel oxide, etc.), binary oxides of lithium (such as lithium nickel manganate, nickel cobalt oxide, etc.) Lithium acid phosphate, etc.), ternary oxides of lithium (such as lithium nickel cobalt manganate ternary materials, lithium nickel cobalt aluminate ternary materials, etc.), lithium-containing phosphates (such as lithium iron phosphate, lithium iron manganese phosphate), etc. One or more of them; the negative active material includes but is not limited to one of artificial graphite, natural graphite, mesocarbon microspheres (MCMB), silicon-carbon composite materials, silicon oxide, silicon alloy, lithium titanate, etc. Kind or variety. [0033] The above-mentioned secondary battery provided by the embodiment of the present application has a flame retardant additive shown in the above formula (1) added to the electrolyte. The electrolyte has good flame retardant properties, and the electrolyte has appropriate viscosity, wettability and With good electrical conductivity, the secondary battery can have excellent safety performance and good electrochemical properties such as cycle performance and rate performance. Detailed ways [0034] The technical solutions of the embodiments of the present application will be further described below using multiple embodiments. [0035] Example 1 [0036] A battery electrolyte, the preparation method is as follows: in a glove box filled with nitrogen, mix 40 mL of ethylene carbonate (EC) and 60 mL of ethyl methyl carbonate (EMC) to obtain a mixed organic solvent, and add the mixed organic solvent to the mixed organic solvent. Add 7.6g of lithium hexafluorophosphate (LiPF 6 ) and 9.35g of lithium bisfluorosulfonyl imide (LiFSI) as the electrolyte lithium salt, then add a certain amount of flame retardant additive—phenyl difluorophosphate shown in formula (i1), stir evenly to obtain an electrolyte . Among them, in the electrolyte, the mass of phenyl difluorophosphate accounts for 20% of the total mass of the electrolyte, and the mass of lithium hexafluorophosphate (LiPF 6 ) is 0.5mol/L, and the concentration of lithium bisfluorosulfonimide (LiFSI) is 0.5mol/L. [0037] A lithium secondary battery, specifically graphite/LiCoO 2 Battery, the preparation of the secondary battery specifically includes: [0038] (1) Preparation of the positive electrode sheet: The positive active material—lithium cobalt oxide LiCoO 2 Mix the conductive agent (specifically Super-p carbon black) and binder (specifically polyvinylidene fluoride) in N-methylpyrrolidone (NMP) at a weight ratio of 96:2:2, and stir evenly to obtain a positive electrode. slurry, apply the positive electrode slurry on the positive electrode current collector aluminum foil, bake and roll to obtain the positive electrode sheet. [0039] (2) Prepare the negative electrode sheet: Combine the negative active material (specifically artificial graphite) and the binder (specifically styrene-butadiene rubber (SBR) and sodium carboxymethyl cellulose (CMC-Na), the mass ratio is 2:3 ) is mixed into ionized water at a mass ratio of 95:5, and stirred evenly to obtain a negative electrode slurry; the negative electrode slurry is coated on the negative electrode current collector-copper foil, and after drying and rolling, a negative electrode sheet is obtained. [0040] (3) Assemble the battery: In a glove box filled with nitrogen, stack the above-mentioned positive electrode sheets, polypropylene separators and negative electrode sheets in order, roll them into bare cells, and install the bare cells into the battery case. Welding is performed, and then the above-mentioned electrolyte is injected into the battery case, and the battery case is sealed to form a lithium-ion battery. [0041] Example 2 [0042] The electrolyte of Example 2 is different from that of Example 1 in that the flame retardant additive contained in the electrolyte is phenyl monofluorophosphate represented by formula (i2), and its mass accounts for 15% of the total mass of the electrolyte. [0043] According to the method described in Example 1, the electrolyte solution of Example 2 was made into a lithium ion battery. [0044] Example 3 [0045] The difference between the electrolyte of Example 3 and Example 1 is that the flame retardant additive contained in the electrolyte is methylphosphonyl fluorophenyl ester represented by formula (i3), and its mass accounts for 20% of the total mass of the electrolyte. . [0046] According to the method described in Example 1, the electrolyte solution of Example 3 was made into a lithium ion battery. [0047] Example 4 [0048] The difference between the electrolyte solution of Example 4 and Example 1 is that the flame retardant additive contained in the electrolyte solution is (trifluoromethyl)phosphonofluorophenyl ester represented by formula (i4). [0049] According to the method described in Example 1, the electrolyte solution of Example 4 was made into a lithium ion battery. [0050] Example 5 [0051] The difference between the electrolyte solution of Example 5 and Example 1 is that the flame retardant additive contained in the electrolyte solution is (amino)phosphonofluorophenyl ester represented by formula (i5). [0052] According to the method described in Example 1, the electrolyte solution of Example 5 was made into a lithium ion battery. [0053] Example 6 [0054] The difference between the electrolyte solution of Example 6 and Example 1 is that the flame retardant additive contained in the electrolyte solution is (3-bromophenyl)phosphonofluorophenyl ester represented by formula (i6). [0055] According to the method described in Example 1, the electrolyte solution of Example 6 was made into a lithium ion battery. [0056] Example 7 [0057] The difference between the electrolyte solution of Example 7 and Example 1 is that the mass of phenyl difluorophosphate represented by formula (i1) contained in the electrolyte solution accounts for 5% of the total mass of the electrolyte solution. [0058] Example 8 [0059] The difference between the electrolyte solution of Example 8 and Example 1 is that the mass of phenyl difluorophosphate represented by formula (i1) contained in the electrolyte solution accounts for 30% of the total mass of the electrolyte solution. [0060] Example 9 [0061] The difference between the electrolyte solution of Example 9 and Example 1 is that the mass of phenyl difluorophosphate represented by formula (i1) contained in the electrolyte solution accounts for 10% of the total mass of the electrolyte solution. [0062] In order to highlight the beneficial effects of the embodiments of the present application, the following Comparative Examples 1-5 are set. [0063] Comparative example 1 [0064] The electrolyte solution and battery were prepared according to the same method as Example 1, except that the electrolyte solution of Comparative Example 1 did not contain flame retardant additives. [0065] Comparative example 2 [0066] The electrolyte and battery were prepared according to the same method as Example 1, except that the flame retardant additive contained in the electrolyte of Comparative Example 2 was triphenyl phosphate. Its mass proportion in the electrolyte is 20%. [0067] Comparative example 3 [0068] The electrolyte and battery were prepared according to the same method as Example 1, except that the flame retardant additive contained in the electrolyte of Comparative Example 3 was trimethyl phosphate. Its mass proportion in the electrolyte is 20%. [0069] Comparative example 4 [0070] The electrolyte and battery were prepared according to the same method as Example 1, except that the flame retardant additive contained in the electrolyte of Comparative Example 4 was triphenyl phosphate, and its mass proportion in the electrolyte was 5%. [0071] Comparative example 5 [0072] The electrolyte and battery were prepared according to the same method as Example 1, except that the flame retardant additive contained in the electrolyte of Comparative Example 5 was trimethyl phosphate, and its mass proportion in the electrolyte was 5%. [0073] The electrolytes and lithium secondary batteries of the above embodiments and comparative examples were subjected to the following performance tests, and the results are summarized in Table 1 below. [0074] 1) Electrolyte self-extinguishing performance test: [0075] Drop the electrolyte of each example or comparative example on the glass fiber filter paper, weigh it and ignite it, record the time from when the ignition device is removed to when the flame goes out, and divide by the mass of the electrolyte on the glass fiber filter paper to get the electrolyte The self-extinguishing time of liquid, measured in s/g. Among them, each electrolyte sample was subjected to 5 self-extinguishing tests and the average value was taken. [0076] 2) Cycle performance test of lithium secondary battery: [0077] After the batteries of each example or comparative example are packaged, leave them overnight, and then test the battery capacity retention rate. The test is conducted in a constant temperature box at 25°C, using a 0.2C (0.3mA) current to lithium secondary The battery is tested for charge and discharge cycles with a voltage range of 3.0-4.25V. Among them, the capacity retention rate after 100 cycles is equal to the ratio of the discharge capacity of the battery after 100 cycles to the discharge capacity of the first cycle. Take 20 battery samples from the same group for testing, and take the average value of the results. [0078] 3) Rate performance test of lithium secondary batteries: [0079] At a temperature of 25°C, perform charge and discharge tests on each lithium secondary battery at a charge rate of 0.2C and a discharge rate of 0.2C. The voltage range is 3.0-4.5V, and the discharge capacity at a discharge rate of 0.2C is recorded; At a temperature of 25°C, perform charge and discharge tests on each lithium secondary battery at a charge rate of 0.2C and a discharge rate of 2C. The voltage range is 3.0-4.5V, and the discharge capacity at a discharge rate of 2C is recorded; 2C/0.2C The ratio of discharge capacity = discharge capacity at a discharge rate of 2C/discharge capacity at a discharge rate of 0.2C is used to measure the rate performance of the battery. [0080] Table 1 Test results of electrolytes and batteries in various examples and comparative examples [0081] [0082] [0083] It can be seen from Table 1 that compared with Comparative Example 1 in which no flame retardant was added to the electrolyte, the self-extinguishing time of the electrolyte of Examples 1-9 of the present application is significantly shorter, reflecting that its flame retardant performance is better; and compared with Compared with Comparative Example 3 in which the same content of trimethylphosphate flame retardant was added to the electrolyte, the cycle performance of the batteries in Examples 1 and 3-6 of the present application is particularly excellent. This is mainly because the flame retardant additives in the Examples of the present application are During the battery cycle, the phenomenon of co-embedding with lithium ions in the negative electrode is greatly avoided. Compared with Comparative Example 2 in which the same content of triphenyl phosphate flame retardant is added to the electrolyte, the electrolytes of Examples 1 and 3-6 of the present application have shorter self-extinguishing time, good flame retardant performance, and the electrolyte The viscosity is not too high, the rate performance of the battery is particularly excellent, and the cycle performance is also excellent. When the flame retardants triphenyl phosphate and trimethyl phosphate are added to the electrolyte in small amounts (Comparative Example 4-5), although the cycle performance and rate performance of the battery are acceptable, they will not perform well. Improve the flame retardant properties of the electrolyte. The self-extinguishing time of the electrolyte is too long. [0084] The above are exemplary embodiments of the present application. It should be noted that those of ordinary skill in t | 1. An electrolyte, It is characterized by: The electrolyte solution includes electrolyte salts, non-aqueous organic solvents, and additives, wherein the additives include at least one flame retardant additive with a general structural formula as shown in formula (I): In formula (I), R, R 1 ,R 2 ,R 3 ,R 4 ,R 5 independently selected from hydrogen atom, halogen, amino, amide group, ester group, alkyl group, haloalkyl group, alkoxy group, haloalkoxy group, aryl group, haloaryl group, aryloxy group, haloaryloxy group one or more. 2. The electrolyte solution according to claim 1, It is characterized by: The number of carbon atoms of the alkyl group, haloalkyl group, alkoxy group and haloalkoxy group is 1-10; the number of carbon atoms of the aryl group, haloaryl group, aryloxy group and haloaryloxy group is 6- 10. 3. The electrolyte solution according to claim 1, It is characterized by: The halogen in the haloalkyl group, haloalkoxy group, haloaryl group and haloaryloxy group includes one or more of fluorine, chlorine, bromine and iodine, preferably including bromine; the halogenation is perhalogenation or Partially halogenated. 4. The electrolyte solution according to claim 1, It is characterized by: The R is halogen, haloalkyl, haloalkoxy, haloaryl or haloaryloxy. 5. The electrolyte as claimed in claim 1, It is characterized by: The R 1 ,R 2 ,R 3 ,R 4 ,R 5 All are hydrogen atoms. 6. The electrolyte solution according to claim 1, It is characterized by: The total mass content of halogen in the flame retardant additive is greater than or equal to 10%. 7. The electrolyte solution according to any one of claims 1-6, It is characterized by: The mass proportion of the flame retardant additive in the electrolyte is 5%-40%. 8. The electrolyte solution according to claim 1, It is characterized by: The additives also include film-forming additives. 9. The electrolyte solution according to claim 8, It is characterized by: The mass of the film-forming additive accounts for 1%-5% of the total mass of the electrolyte. 10. The electrolyte solution according to claim 1, It is characterized by: The molar concentration of the electrolyte salt in the electrolyte solution is 0.1 mol/L-1.5 mol/L. 11. A secondary battery containing the electrolyte according to any one of claims 1 to 10. | 比亚迪股份有限公司
40 | CN117819515B | Granted | BYD CO LTD | Cell electrodes¦Secondary cells¦Carbon preparation/purification | 2022-09-28 | 2025-02-11 | An anode active material and preparation method thereof, an anode sheet and a secondary battery | In order to overcome the problem of insufficient electrolyte diffusion efficiency in existing carbon materials, the present invention provides a method for preparing a negative electrode active material, including the following operating steps: mixing chitosan and sodium alginate to prepare a mixed gel; The gel is freeze-dried to obtain a precursor material; the freeze-dried precursor material is permeated with a metal salt solution, dried and carbonized to obtain a carbonized material; the carbonized material is acid-washed with an acidic solution to remove metal elements, and obtain a negative electrode active material . At the same time, the present invention also discloses the negative electrode active material prepared by the above-mentioned preparation method, the negative electrode sheet and the secondary battery including the negative electrode active material. The negative electrode active material prepared by the preparation method provided by the present invention has a large electrolyte metal ion attachment site, and at the same time reduces the diffusion resistance of the electrolyte in the negative electrode active material, greatly strengthens the rate performance of the negative electrode active material and Material capacity. | Technical field [0001] The present invention belongs to the technical field of battery materials, and specifically relates to a negative electrode active material and a preparation method thereof, a negative electrode sheet and a secondary battery. Background technology [0002] As a negative electrode material of sodium ion batteries, carbon materials face a problem, that is, the embedding point of sodium ions is too low, and when charging and discharging at high rates, sodium ions are prone to uneven deposition on the surface of the negative electrode, resulting in the growth of dendrites. It will pierce the diaphragm and cause short circuits, causing safety problems. Therefore, there is a lot of room for improvement in the rate performance of sodium ion batteries. [0003] In order to improve the rate performance of carbon materials, increasing the pore structure to increase the contact area with the electrolyte is an effective strategy. The general method uses the activation reagent to mix with carbon materials, and uses the interaction between the two to generate pore structures under high temperature conditions, but the introduction of the activation reagent will lead to increased costs and environmental problems; in addition, the porous carbon materials prepared in this way are The micropores are mainly used and the pore structure is too complex, which will increase the diffusion resistance of the electrolyte and the specific surface area cannot be fully utilized. Contents of invention [0004] In view of the problem that the electrolyte diffusion efficiency of the existing carbon materials is insufficient, the present invention provides a negative electrode active material and a preparation method, a negative electrode sheet and a secondary battery. [0005] The technical solution adopted by the present invention to solve the above technical problems is as follows: [0006] In one aspect, the present invention provides a method for preparing a negative electrode active material, including the following operating steps: [0007] Mix chitosan and sodium alginate to prepare a mixed gel; [0008] The mixed gel was freeze-dried to obtain the precursor material; [0009] The freeze-dried precursor material is permeated with a metal salt solution, which is a metal salt solution with a valence state greater than or equal to +2, and is dried and carbide. The carbonization temperature rise rate is 10-20°C/min to obtain Carbonized materials; [0010] The carbonized material is acid-washed with an acidic solution to remove the metal element to obtain the negative electrode active material. [0011] Optionally, the "mixed chitosan and sodium alginate to prepare a mixed gel" includes: [0012] Chitosan was dispersed at a mass concentration of 0.5% to 3.5% to obtain a first gel solution, sodium alginate was dispersed at a mass concentration of 0.5% to 3.5% to obtain a second gel solution, the first gel solution and the first gel solution were dispersed at a mass concentration of 0.5% to 3.5% to obtain a second gel solution. The digel solution was mixed in a mass ratio of 1: (0.5-2) to obtain a mixed gel. [0013] Optionally, the freeze-drying treatment temperature is -10°C to -40°C, and the treatment time is 24 to 48 hours. [0014] Optionally, the metal salt solution includes Fe 2+ , Co 2+ , Ni 2+ , Zn 2+ , Cu 2+ , Ca 2+ Or Fe 3+ One or more metal ions. [0015] Optionally, the mass concentration of the metal salt in the metal salt solution is 1% to 3%, and the freeze-dried precursor material is immersed in the metal salt solution during treatment, and the treatment time is 8 to 24 hours. [0016] Optionally, in the "drying and carbonizing treatment", the drying method is freeze-drying, the treatment temperature is -10°C to -40°C, the treatment time is 24 to 48 hours, the carbonization temperature is 800 to 1000°C, and the carbonization time is 3~5h. [0017] Optionally, before performing the pickling operation, the carbonized material is ground into a granular carbonized material with an average particle size of 3 to 10 μm. [0018] Optionally, after the pickling operation, water washing and vacuum drying are performed. [0019] In another aspect, the present invention provides a negative electrode active material prepared by the preparation method as described above. [0020] Optionally, the negative electrode active material includes a porous carbon material, the porous carbon material includes a large pore having a pore diameter greater than 200 nm, a channel having an inner diameter of 20 to 70 nm, a mesopore having a pore diameter of 2 to 50 nm, and a pore diameter less than 2 nm. Micropores, the macropores are distributed on the interior and surface of the porous carbon material, the channel penetrates through the different macropores, the mesopores and the micropores are formed on the pore walls of the macropores and the on the inner wall of the passage. [0021] Optionally, the porous carbon material is a hard carbon material. [0022] Alternatively, the negative electrode active material is in particle form, and the average particle size of the negative electrode active material is 3 to 10 μm. [0023] Optionally, the specific surface area of ​​the negative electrode active material is 800 to 2500m 2 /g. [0024] Optionally, the reversible capacity of the negative electrode active material under 0.1C charging and discharging conditions is 310 to 400 mAh/g. [0025] Optionally, the porous carbon material is doped with a nitrogen element, which is distributed inside the material of the porous carbon material. [0026] Optionally, the doping amount of the nitrogen element is 2.6% to 5.2% based on the total mass of the porous carbon material of 100%. [0027] In another aspect, the present invention provides a negative electrode sheet, including a negative electrode current collector and a negative electrode material layer covering the negative electrode current collector, the negative electrode material layer includes a negative electrode active material prepared by the preparation method described above or The negative electrode active material described above. [0028] In another aspect, the present invention provides a secondary battery, including a negative electrode sheet as described above. [0029] Optionally, the secondary battery is a sodium ion battery. [0030] According to the preparation method of the negative electrode active material provided by the present invention, a mixed gel is prepared by sodium alginate and chitosan. In the mixed gel, sodium alginate gel particles and chitosan gel particles are electrostatic adsorption effect Combined with each other, forming a loose and porous mixed gel morphology, and the solvent in the mixed gel is filled in its holes. At this time, by freeze-drying, the solvent in the holes can be removed on the one hand, and on the other hand, the mixed coagulation can be maintained. The porous morphology of the glue avoids the collapse of the holes caused by shrinking during the drying process, and obtains a frame dominated by large pores. At the same time, the freeze-dried precursor material is permeated with metal salt solution, and the chelation between sodium alginate and metal ions can be used to fix the metal ions on the surface of the macropores. During the carbonization process, seaweed can be used to fix the metal ions on the surface of the macropores. A mixed gel of sodium acid and chitosan escapes a large amount of gas, creating a channel connecting multiple macropores. At the same time, the gas escapes through the surface of macropores and channels, obtaining mesopores distributed on the surface of macropores and channels, and then passing through Pickling removes the carbonized metal ions, leaving evenly distributed and smaller-sized micropores. By controlling the heating rate of the carbonization process and the types of metal salt solutions used, the pore structure of the negative electrode active material can be accurately and effectively regulated to obtain a smoother multi-level pore structure that is conducive to the migration of electrolyte and its electrolyte metal ions. , which is conducive to reducing the ionic conductivity of the negative electrode active material and improving the rate performance. Attached description of the drawings [0031] Figure 1 It is an electron microscope photograph of the negative electrode active material provided by the present invention. Specific implementation methods [0032] In order to make the technical problems, technical solutions and beneficial effects solved by the present invention clearer and more clearly, the present invention will be further explained in detail below in conjunction with the examples. It should be understood that the specific embodiments described herein are for the purpose of explaining the invention only and are not intended to limit the invention. [0033] An embodiment of the present invention provides a method for preparing a negative electrode active material as described above, including the following operating steps: [0034] Mix chitosan and sodium alginate to prepare a mixed gel; [0035] The mixed gel was freeze-dried to obtain the precursor material; [0036] The freeze-dried precursor material is permeated with a metal salt solution, which is a metal salt solution with a valence state greater than or equal to +2, and is dried and carbide. The carbonization temperature rise rate is 10-20°C/min to obtain Carbonized materials; [0037] The carbonized material is acid-washed with an acidic solution to remove the metal element to obtain the negative electrode active material. [0038] It should be noted that the simultaneous addition of chitosan and sodium alginate to form a mixed gel and the freeze-drying operation for the mixed gel is necessary to form a multi-level pore structure of the above-mentioned specific distribution. [0039] The term "freeze-drying" refers to a method in which the mixed gel is first formed into a solid by freezing, and then sublimation of the solvent therein by reducing pressure to achieve low temperature drying. [0040] In the mixed gel, sodium alginate gel particles and chitosan gel particles combine with each other due to electrostatic adsorption to form a loose and porous mixed gel morphology, and the solvent in the mixed gel fills its holes. At this time, by freeze drying, on the one hand, the solvent in the pores can be removed, and on the other hand, the pore morphology of the mixed gel can be maintained, so as to avoid shrinking the mixed gel during the drying process, causing the pores to collapse, and obtain large pores as The framework of the main. [0041] At the same time, the freeze-dried precursor material is permeated with metal salt solution, and the chelation between sodium alginate and metal ions can be used to fix the metal ions on the surface of the macropores. During the carbonization process, seaweed can be used to fix the metal ions on the surface of the macropores. A mixed gel of sodium acid and chitosan escapes a large amount of gas, creating a channel connecting multiple macropores. At the same time, the gas escapes through the surface of macropores and channels, obtaining mesopores distributed on the surface of macropores and channels, and then passing through Pickling removes the carbonized metal ions, leaving evenly distributed and smaller-sized micropores. [0042] By controlling the heating rate of the carbonization process and the types of metal salt solutions used, the pore structure of the negative electrode active material can be accurately and effectively regulated to obtain a smoother multi-level pore structure that is conducive to the migration of electrolyte and its electrolyte metal ions. , which is conducive to reducing the ionic conductivity of the negative electrode active material and improving the rate performance. [0043] At the same time, the chitosan contains nitrogen elements, and during the carbonization process, a uniform nitrogen doping effect will be formed in situ inside the porous carbon material, effectively improving the electronic conductivity of the negative electrode active material. [0044] In some embodiments, the "mixed chitosan and sodium alginate to prepare a mixed gel" includes: [0045] Chitosan was dispersed at a mass concentration of 0.5% to 3.5% to obtain a first gel solution, sodium alginate was dispersed at a mass concentration of 0.5% to 3.5% to obtain a second gel solution, the first gel solution and the first gel solution were dispersed at a mass concentration of 0.5% to 3.5% to obtain a second gel solution. The digel solution was mixed in a mass ratio of 1: (0.5-2) to obtain a mixed gel. [0046]In this application, in order to make chitosan and sodium alginate fully mixed, it is further preferred that chitosan and sodium alginate disperse into a first gel solution and a second gel solution respectively, and then the first gel is then employed. The solution and the second gel solution can ensure sufficient dispersion and mixing of chitosan gel particles and sodium alginate gel particles, and the middle shell of the first gel solution or the second gel solution is further preferred. The mass of glycan and sodium alginate is 0.5% to 3.5%. [0047] In some embodiments, the first gel solution and the second gel solution are added with a pH buffer selected from the group consisting of acetic acid/sodium acetate solution. [0048] In some embodiments, the freeze-drying treatment temperature is -10°C to -40°C, and the treatment time is 24 to 48 hours. [0049] In some embodiments, the metal salt solution includes Fe 2+ , Co 2+ , Ni 2+ , Zn 2+ , Cu 2+ , Ca 2+ Or Fe 3+ One or more metal ions. [0050] In some embodiments, the metal salt in the metal salt solution includes one or more metal ions of calcium, iron, cobalt, chromium, nickel and zinc. [0051] By adjusting the type of the metal salt, especially using the above-mentioned metal salt solution, it is beneficial to control the formation of micropores and increase the specific surface area of ​​the negative electrode active material. [0052] In some embodiments, the mass concentration of the metal salt in the metal salt solution is 1% to 3%, and the freeze-dried precursor material is immersed in the metal salt solution during treatment, and the treatment time is 8 to 24 hours. [0053] When the mass concentration of metal salt in the metal salt solution is within the above range, it is advantageous to form a large number of micropores on the macropores and channel surfaces of the porous carbon material to increase the position for electrolyte metal ion deposition and removal of metal ions point. [0054] In some embodiments, in the "drying and carbonizing treatment", the drying method is freeze-drying, the treatment temperature is -10°C to -40°C, the treatment time is 24 to 48 hours, the carbonization temperature is 800 to 1000°C, and the carbonization temperature is 800 to 1000°C, and the carbonization temperature is 800 to 1000°C, and the carbonization temperature is 800 to 1000°C, and the carbonization temperature is 800 to 1000°C, and the carbonization temperature is 800 to 1000°C, and the carbonization temperature is 800 to 1000°C, and the carbonization temperature is 800 to 1000°C, and the carbonization temperature is 800 to 1000°C, and the carbonization temperature is 800 to 1000°C. The time is 3 to 5 hours. [0055] In some embodiments, a tube furnace is used for carbonization. [0056] In some embodiments, the carbide material is ground into a granular carbide material having an average particle size of 3 to 10 μm before performing the pickling operation. [0057] Specifically, the average particle size of the polished carbonized material may be 3 μm, 4 μm, 5 μm, 6 μm, 7 μm, 8 μm, 9 μm, or 10 μm. [0058] By controlling the average particle size of the polished carbonized material within the above range, it is beneficial to form a higher porosity between the negative electrode active materials and to improve the wetting of the electrolyte on the negative electrode active material. [0059] In some embodiments, the acid solution used for the pickling operation is hydrochloric acid or sulfuric acid solution. [0060] In some embodiments, after the pickling operation, water washing and vacuum drying are performed. [0061] The residual acid solution in the negative electrode active material can be removed by washing water, while the residual moisture in the negative electrode active material can be better avoided by vacuum drying. [0062] In some embodiments, the vacuum drying process time is 24 to 48 hours. [0063] Another embodiment of the present invention provides a negative electrode active material prepared by the preparation method as described above. [0064] The prepared negative electrode active material is Figure 1 As shown, the negative electrode active material has a multi-stage pore structure and a large specific surface area, which is conducive to promoting the infiltration of the electrolyte solution and the embedding and detachment of electrolyte ions. [0065] In some embodiments, the negative electrode active material includes a porous carbon material, the porous carbon material includes a large pore having a pore diameter greater than 200 nm, a channel having an inner diameter of 20 to 70 nm, a mesopore having a pore diameter of 2 to 50 nm, and a pore diameter smaller than 2nm micropores, the macropores are distributed on the interior and surface of the porous carbon material, the channel penetrates through the different macropores, the mesopores and the micropores are formed on the pore walls of the macropores and on the inner wall of the passage. [0066] A large number of large pores are formed in the porous carbon material, and each large pore is connected to each other through a channel. The pore diameter of the large pore is greater than 200nm and the inner diameter of the channel is 20-70nm. The large pores can store a certain electrolyte and shorten. The transmission distance between the internal material and the electrolyte, which is responsible for the connection between the macropores, is conducive to the formation of a smooth passage between the internal macropores, thereby forming a circulation network conducive to the shuttle and diffusion of the electrolyte in the porous carbon material. , the porous carbon material is also provided with mesoporous pores and micropores. The mesoporous pores and micropores can greatly increase the specific surface area of ​​the porous carbon material, increase the attachment site of the electrolyte metal ions, and further, make Mesoporous and micropores with smaller pore sizes are formed on the inner walls of the macropores and the channel. On the one hand, it is conducive to the full exposure of mesoporous and micropores, and on the other hand, it does not cause the electrolyte due to the small pore depth. The diffusion of the present invention has an adverse effect. Therefore, the negative electrode active material provided by the present invention has a large electrolyte metal ion attachment site, and at the same time reduces the diffusion resistance of the electrolyte in the negative electrode active material, greatly strengthening the negative electrode active material Rate performance and material capacity. [0067] In some embodiments, the porous carbon material may be selected from graphitized materials, soft carbon materials, or hard carbon materials. [0068] In some embodiments, when the negative electrode active material is applied in a lithium ion battery, the porous carbon material is a graphitized material, facilitating the deintercalation of lithium ions. [0069] In some embodiments, when the negative electrode active material is applied in a sodium ion battery, the porous carbon material is a hard carbon material. [0070] Hard carbon materials refer to disordered carbon substrates in which carbon atoms are found to be mainly sp2 hybrid states (three bonds) in the nanoscale polyaromatic domain. The polyaromatic domains are cross-linked using chemical bonds such as C-O-C bonds. Due to the chemical crosslinking between the polyaromatic domains, hard carbon cannot be converted to graphite at high temperatures. Hard carbon has graphite-like properties and can pass through the G-band (~1600cm) obvious in the Raman spectrum. -1 ) represents. However, the carbon is not entirely graphite and can pass through the obvious D-band in the Raman spectrum (~1350 cm) -1 ) represents. [0071] Since the radius of sodium ions is larger than that of lithium ions, reversible deintercalation on graphitized materials is difficult to perform, and the hard carbon material has a large interlayer gap, which can better meet the requirements of reversible deintercalation and deintercalation of sodium ions. [0072] In some embodiments, the negative electrode active material is in particle form, and the average particle size of the negative electrode active material is 3 to 10 μm. [0073] In some embodiments, the specific surface area of ​​the negative electrode active material is 800-2500 m 2 /g. [0074] Specifically, the specific surface area of ​​the negative electrode active material may be 800 m 2 /g, 900m 2 /g, 1000m 2 /g, 1100m 2 /g, 1200m 2 /g, 1300m 2 /g, 1400m 2 /g, 1500m 2 /g, 1600m 2 /g, 1700m 2 /g, 1800m 2 /g, 1900m 2 /g, 2000m 2 /g, 2100m 2 /g, 2200m 2 /g, 2300m 2 /g, 2400m 2 /g or 2500m 2 /g. [0075] The specific surface area of ​​the negative electrode active material can be obtained by testing using the gas adsorption BET method. [0076] In some embodiments, the reversible capacity of the negative electrode active material under 0.1C charging and discharging conditions is 310 to 400 mAh/g. [0077] In some embodiments, the porous carbon material is doped with a nitrogen element distributed inside the material of the porous carbon material. [0078] By doping nitrogen elements into the porous carbon material, it is beneficial to improve the electronic conductivity of the porous carbon material and further optimize the rate performance of the negative electrode active material. [0079] Preferably, the nitrogen element comes from the precursor material of the porous carbon material. The precursor material is carbonized to obtain the porous carbon material. By introducing nitrogen elements into the precursor material, the dispersion of the nitrogen element can be ensured. Uniformity makes it distributed inside the material of the porous carbon material, thereby effectively reducing the internal resistance of the porous carbon material. [0080] In some embodiments, the doping amount of the nitrogen element is 2.6% to 5.2% based on the total mass of the porous carbon material of 100%. [0081] The nitrogen doping amount of the porous carbon material is related to the nitrogen content of the precursor material before carbonization. When the nitrogen content in the precursor material is used, the nitrogen content of the porous carbon material obtained is increased accordingly. [0082] Another embodiment of the present invention provides a negative electrode sheet, including a negative electrode current collector and a negative electrode material layer covering the negative electrode current collector, the negative electrode material layer includes a negative electrode active material prepared as described above or The negative electrode active material as described above. [0083] In some embodiments, the negative electrode material layer further includes a negative electrode binder and a negative electrode conductive agent, and the negative electrode active material, the negative electrode binder and the negative electrode conductive agent are blended to obtain the negative electrode material layer. [0084] The negative electrode binder includes polyvinylidene fluoride, a copolymer of vinylidene fluoride, a copolymer of polytetrafluoroethylene, a copolymer of vinylidene fluoride-hexafluoropropylene, a copolymer of tetrafluoroethylene-hexafluoropropylene, a copolymer of tetrafluoroethylene-hexafluoropropylene, and a copolymer of tetrafluoroethylene-hexaflu Copolymer of perfluoroalkyl vinyl ether, copolymer of ethylene-tetrafluoroethylene, copolymer of vinylidene fluoride-tetrafluoroethylene, copolymer of vinylidene fluoride-trifluoroethylene, copolymer of vinylidene fluoride-trifluoroethylene, copolymer of vinylidene fluoride-trifluoroethylene, and copolymer of vinylidene fluoride-trichloroethylene Copolymers, copolymers of vinylidene fluoride-fluoroethylene, copolymers of vinylidene fluoride-hexafluoropropylene-tetrafluoroethylene, thermoplastic polyimide, polyethylene and polypropylene and other thermoplastic resins; acrylic resins; hydroxymethyl Sodium cellulose; and one or more of styrene butadiene rubber. [0085] The negative electrode conductive agent includes one or more of conductive carbon black, conductive carbon spheres, conductive graphite, conductive carbon fibers, carbon nanotubes, graphene or reduced graphene oxide. [0086] Another embodiment of the present invention provides a secondary battery including a negative electrode sheet as described above. [0087]In some embodiments, the secondary battery is a lithium ion battery, a sodium ion battery, a potassium ion battery, an aluminum ion battery, or a magnesium ion battery. [0088] In some embodiments, the secondary battery is a sodium ion battery. [0089] In some embodiments, the secondary battery further comprises a positive electrode and an electrolyte. [0090] In some embodiments, the positive electrode includes a positive electrode current collector and a positive electrode material layer disposed on the positive electrode current collector, the positive electrode material layer includes a positive electrode active material, the positive electrode active material includes sodium metal, an alloy material, One or more of metal oxides, over-plating metal sulfides, phosphorus-based materials, phosphate materials, sulfate materials, titanate materials, and Prussian blue materials. [0091] The present invention will be further described below by way of examples. [0092] Example 1 [0093] This example is used to illustrate the negative electrode active material disclosed in the present invention and the preparation method thereof, including the following operating steps: [0094] The sodium alginate with a mass concentration of 2% and the chitosan gel with a mass concentration of 2%. The solvent is acetic acid/sodium acetate buffer, and the sodium alginate gel is slowly dripped into the stirred chitosan gel. Stir in the gel for 12 hours until mixing evenly to obtain a mixed gel, where the mass ratio of sodium alginate gel and chitosan gel is 1:1; then the above-mentioned mixed gel is poured into a Petri dish and transferred to a freeze-dryer Dry for 30 hours, put the dried gel in a 2% mass concentration calcium chloride solution for 12 hours, and then freeze-dry it and put it in a tube furnace to carbonize, the heating rate is 15℃/min, the carbonization temperature is 900℃, and the carbonization temperature is The time is 3h. The carbonized material is ground and washed with hydrochloric acid and deionized water, and filtered. After drying, it is obtained with hard carbon material with hierarchical pores. [0095] Example 2 [0096] This example is used to illustrate the negative electrode active material disclosed in the present invention and its preparation method, including most of the operating steps in Example 1, the difference is that: [0097] The mass ratio of sodium alginate gel and chitosan gel is 2:1. [0098] Example 3 [0099] This example is used to illustrate the negative electrode active material disclosed in the present invention and its preparation method, including most of the operating steps in Example 1, the difference is that: [0100] The metal salt solution was replaced by 2% calcium chloride solution to 2% nickel oxalate solution. [0101] Example 4 [0102] This example is used to illustrate the negative electrode active material disclosed in the present invention and the preparation method thereof, including most of the operating steps in Example 1, the difference is that: [0103] The heating rate during carbonization is 20℃/min. [0104] Example 5 [0105] This example is used to illustrate the negative electrode active material disclosed in the present invention and its preparation method, including most of the operating steps in Example 1, the difference is that: [0106] Sodium alginate with a mass concentration of 0.5% and chitosan gel with a mass concentration of 3.5%. [0107] Example 6 [0108] This example is used to illustrate the negative electrode active material disclosed in the present invention and its preparation method, including most of the operating steps in Example 1, the difference is that: [0109] Sodium alginate with a mass concentration of 3.5% and chitosan gel with a mass concentration of 0.5%. [0110] Comparative Example 1 [0111] This comparative example is used to compare and explain the negative electrode active material disclosed in the present invention and the preparation method thereof, including most of the operating steps in Example 1, the difference is that: [0112] Without adding sodium alginate, the chitosan gel with a mass concentration of 2% is directly arranged. [0113] Comparative Example 2 [0114] This comparative example is used to compare and explain the negative electrode active material disclosed in the present invention and the preparation method thereof, including most of the operating steps in Example 1, the difference is that: [0115] Without adding chitosan, the sodium alginate gel with a mass concentration of 2% is directly arranged. [0116] Comparative Example 3 [0117] This comparative example is used to compare and explain the negative electrode active material disclosed in the present invention and the preparation method thereof, including most of the operating steps in Example 1, the difference is that: [0118] The drying method of mixed gels is vacuum drying. [0119] Comparative Example 4 [0120] This comparative example is used to compare and explain the negative electrode active material disclosed in the present invention and the preparation method thereof, including most of the operating steps in Example 1, the difference is that: [0121] The dried gel is not soaked in calcium chloride solution. [0122] Comparative Example 5 [0123] This comparative example is used to compare and explain the negative electrode active material disclosed in the present invention and the preparation method thereof, including most of the operating steps in Example 1, the difference is that: [0124] During the carbonization process, the heating rate is 5℃/min. [0125] Comparative Example 6 [0126] This comparative example is used to compare and explain the negative electrode active material disclosed in the present invention and the preparation method thereof, including most of the operating steps in Example 1, the difference is that: [0127] The 2% mass concentration potassium chloride solution was used to replace the 2% mass concentration calcium chloride solution. [0128] Performance Testing [0129] 1. Refer to the standard "GBT24533-2019" to detect the particle size of the negative electrode active material prepared above, refer to the standard "GB/T 19587" to test the specific surface area of ​​the negative electrode active material prepared above, refer to the standard "GB/T19587" to test the specific surface area of ​​the negative electrode active material prepared above, and refer to the standard "GB/T19587" The nitrogen content of the negative electrode active material prepared above is detected, and the obtained test results are filled in Table 1. [0130] 2. The negative electrode active material prepared above was ground and mixed with carbon black and PVDF at a ratio of 8:1:1, and then applied to the copper foil surface, and then dried in a vacuum, | 1. A method for preparing negative electrode active material, It is characterized in that Includes the following steps: Chitosan is dispersed at a mass concentration of 0.5% to 3.5% to obtain a first gel solution, sodium alginate is dispersed at a mass concentration of 0.5% to 3.5% to obtain a second gel solution, the first gel solution and the first gel solution are dispersed at a mass concentration of 0.5% to 3.5% to obtain a second gel solution. The digel solution is mixed in a mass ratio of 1: (0.5~2) to obtain a mixed gel; The mixed gel was freeze-dried to obtain the precursor material; The freeze-dried precursor material is permeated with a metal salt solution, which is a metal salt solution with a valence state greater than or equal to +2, and the metal salt solution includes Fe 2+ , Co 2+ , Ni 2+ , Zn 2+ , Cu 2+ , Ca 2+ Or Fe 3+ One or more metal ions in it; dry and carbonized, the heating rate of carbonization is 10~20℃/min to obtain carbonized materials; The carbonized material is acid-washed with an acidic solution to remove the metal element to obtain the negative electrode active material. 2. The preparation method of the negative electrode active material according to claim 1, It is characterized in that The treatment temperature of the freeze-drying is -10°C to -40°C, and the treatment time is 24 to 48 hours. 3. The preparation method of the negative electrode active material according to claim 1, It is characterized in that The mass concentration of the metal salt in the metal salt solution is 1% to 3%. During the treatment, the freeze-dried precursor material is soaked in the metal salt solution, and the treatment time is 8 to 24 hours. 4. The preparation method of the negative electrode active material according to claim 1, It is characterized in that In the "drying and carbonization treatment", the drying method is freeze-drying, the treatment temperature is -10°C to -40°C, the treatment time is 24 to 48 hours, the carbonization temperature is 800 to 1000°C, and the carbonization time is 3 to 5 hours. 5. The preparation method of the negative electrode active material according to claim 1, It is characterized in that Before performing the pickling operation, the carbonized material is ground into a granular carbonized material with an average particle size of 3~10μm. 6. The preparation method of the negative electrode active material according to claim 1, It is characterized in that After the pickling operation, water washing and vacuum drying are performed. 7. A negative electrode active material, It is characterized in that The preparation method according to any one of claims 1 to 6. 8. The negative electrode active material according to claim 7, It is characterized in that The negative electrode active material includes a porous carbon material, and the porous carbon material includes a large pore having a pore diameter greater than 200 nm, a channel having an inner diameter of 20~70 nm, a mesopore having a pore diameter of 2~50 nm, and a micropore having a pore diameter less than 2 nm, so The macropore is distributed on the interior and surface of the porous carbon material, the channel penetrates through the different macropores, the mesopores and the micropores are formed on the pore wall of the macropore and the inner wall of the channel . 9. The negative electrode active material according to claim 8, It is characterized in that The porous carbon material is a hard carbon material. 10. The negative electrode active material according to claim 7, It is characterized in that The negative electrode active material is in granular form, and the average particle size of the negative electrode active material is 3 to 10 μm. 11. The negative electrode active material according to claim 7, It is characterized in that The specific surface area of ​​the negative electrode active material is 800~2500m 2 /g. 12. The negative electrode active material according to claim 7, It is characterized in that The reversible capacity of the negative electrode active material under 0.1C charging and discharging conditions is 310~400mAh/g. 13. The negative electrode active material according to claim 8, It is characterized in that The porous carbon material is doped with nitrogen elements, and the nitrogen elements are distributed inside the material of the porous carbon material. 14. The negative electrode active material according to claim 13, It is characterized in that Based on the total mass of the porous carbon material of 100%, the doping amount of the nitrogen element is 2.6% to 5.2%. 15. A negative electrode piece, It is characterized in that The negative electrode material layer includes a negative electrode current collector and a negative electrode material layer covering the negative electrode current collector, the negative electrode material layer includes a negative electrode active material prepared in the preparation method according to any one of claims 1 to 6 or claims 7-14 The negative electrode active material according to any one of the above. 16. A secondary battery, It is characterized in that It includes the negative electrode sheet as claimed in claim 15. 17. The secondary battery according to claim 16, It is characterized in that The secondary battery is a sodium ion battery. | 比亚迪股份有限公司
41 | CN117819515A | Granted | BYD CO LTD | Negative electrodes¦Secondary cells¦Carbon preparation/purification | 2022-09-28 | 2024-04-05 | Negative active material and preparation method thereof, negative plate and secondary battery | In order to overcome the problem of insufficient electrolyte diffusion efficiency of the existing carbon material, the invention provides a preparation method of a negative electrode active material, and the preparation method comprises the following operation steps: mixing chitosan and sodium alginate to prepare mixed gel; freeze-drying the mixed gel to obtain a precursor material; carrying out metal salt solution permeation on the freeze-dried precursor material, drying and carrying out carbonization treatment to obtain a carbonized material; and pickling the carbonized material with an acid solution to remove metal elements to obtain the negative electrode active material. Meanwhile, the invention also discloses the negative active material prepared by the preparation method, and a negative plate and a secondary battery comprising the negative active material. The negative electrode active material prepared by the preparation method provided by the invention has relatively large electrolyte metal ion attachment sites, meanwhile, the diffusion resistance of an electrolyte in the negative electrode active material is also reduced, and the rate capability and the material capacity of the negative electrode active material are greatly enhanced. | Technical field [0001] The invention belongs to the technical field of battery materials, and specifically relates to a negative active material and a preparation method thereof, a negative electrode sheet and a secondary battery. Background technique [0002] As anode materials for sodium-ion batteries, carbon materials all face a problem, that is, the insertion point of sodium ions is too low. During high-rate charge and discharge, sodium ions tend to form uneven deposition on the surface of the anode, leading to the growth of dendrites, and ultimately It will pierce the diaphragm and cause a short circuit, causing safety issues. Therefore, there is considerable room for improvement in the rate performance of sodium-ion batteries. [0003] In order to improve the rate performance of carbon materials, increasing the pore structure to increase the contact area with the electrolyte is an effective strategy. The general method is to mix an activation reagent with a carbon material, and use the interaction between the two to produce a pore structure under high temperature conditions. However, this method will lead to an increase in costs and environmental problems due to the introduction of the activation reagent; in addition, the porous carbon materials prepared in this way are Mainly micropores, and the pore structure is too complex, which will increase the diffusion resistance of the electrolyte and the specific surface area cannot be fully utilized. Contents of the invention [0004] Aiming at the problem of insufficient electrolyte diffusion efficiency in existing carbon materials, the present invention provides a negative active material and a preparation method thereof, a negative electrode sheet and a secondary battery. [0005] The technical solutions adopted by the present invention to solve the above technical problems are as follows: [0006] On the one hand, the present invention provides a method for preparing a negative active material, including the following steps: [0007] Mix chitosan and sodium alginate to prepare a mixed gel; [0008] Freeze-dry the mixed gel to obtain precursor material; [0009] The freeze-dried precursor material is infiltrated with a metal salt solution, the metal salt solution is a metal salt solution with a valence state of greater than or equal to +2, dried and carbonized, and the temperature rise rate of carbonization is 10 to 20°C/min, to obtain carbonized materials; [0010] The carbonized material is pickled with an acidic solution to remove metal elements to obtain the negative active material. [0011] Optionally, the "mixing chitosan and sodium alginate to prepare a mixed gel" includes: [0012] Chitosan is dispersed at a mass concentration of 0.5% to 3.5% to obtain a first gel solution, sodium alginate is dispersed at a mass concentration of 0.5% to 3.5% to obtain a second gel solution, and the first gel solution and the third gel solution are dispersed. The two gel solutions are mixed at a mass ratio of 1: (0.5 to 2) to obtain a mixed gel. [0013] Optionally, the freeze-drying processing temperature is -10°C to -40°C, and the processing time is 24 to 48 hours. [0014] Optionally, the metal salt solution includes Fe 2+ ,Co. 2+ ,Ni 2+ ,Zn 2+ ,Cu 2+ , Ca 2+ orFe 3+ one or more metal ions. [0015] Optionally, the mass concentration of the metal salt in the metal salt solution is 1% to 3%. During processing, the freeze-dried precursor material is soaked in the metal salt solution, and the processing time is 8 to 24 hours. [0016] Optionally, in the "drying and carbonization treatment", the drying method is freeze drying, the treatment temperature is -10°C ~ -40°C, the treatment time is 24~48h, the carbonization temperature is 800~1000°C, and the carbonization time is 3~5h. [0017] Optionally, before the pickling operation, the carbonized material is first ground into granular carbonized material with an average particle size of 3 to 10 μm. [0018] Optionally, after the pickling operation, water washing and vacuum drying are performed. [0019] In another aspect, the present invention provides a negative active material prepared by the above preparation method. [0020] Optionally, the negative active material includes a porous carbon material, which includes macropores with a pore diameter greater than 200 nm, channels with an inner diameter of 20 to 70 nm, mesopores with a pore diameter of 2 to 50 nm, and pores with a pore diameter less than 2 nm. Micropores, the macropores are distributed inside and on the surface of the porous carbon material, the channels penetrate and connect different macropores, the mesopores and the micropores are formed on the pore walls of the macropores and the on the inner wall of the channel. [0021] Optionally, the porous carbon material is a hard carbon material. [0022] Optionally, the negative active material is in the form of granules, and the average particle size of the negative active material is 3 to 10 μm. [0023] Optionally, the specific surface area of ​​the negative active material is 800~2500m 2 /g. [0024] Optionally, the negative active material has a reversible capacity of 310 to 400 mAh/g under 0.1C charge and discharge conditions. [0025] Optionally, the porous carbon material is doped with nitrogen element, and the nitrogen element is distributed inside the porous carbon material. [0026] Optionally, based on the total mass of the porous carbon material being 100%, the doping amount of the nitrogen element is 2.6% to 5.2%. [0027] In yet another aspect, the present invention provides a negative electrode sheet, which includes a negative electrode current collector and a negative electrode material layer covering the negative electrode current collector. The negative electrode material layer includes the negative electrode active material prepared by the above preparation method or The negative active material described above. [0028] In yet another aspect, the present invention provides a secondary battery including the negative electrode sheet as described above. [0029] Optionally, the secondary battery is a sodium-ion battery. [0030] According to the preparation method of the negative active material provided by the present invention, sodium alginate and chitosan are used to prepare a mixed gel. In the mixed gel, the sodium alginate gel particles and the chitosan gel particles are caused by electrostatic adsorption. Combine with each other to form a loose and porous mixed gel morphology, and the solvent in the mixed gel fills its pores. At this time, through freeze drying, on the one hand, the solvent in the pores can be removed, and on the other hand, the mixed gel can be maintained. The porous morphology of the gel avoids the collapse of holes caused by the shrinkage of the mixed gel during the drying process, and obtains a framework dominated by macropores. At the same time, the freeze-dried precursor material is infiltrated with a metal salt solution, and the chelation between sodium alginate and metal ions can be used to fix the metal ions on the surface in the macropores. During the carbonization process, the seaweed The mixed gel of sodium acid and chitosan releases a large amount of gas, creating channels connecting multiple macropores. At the same time, the gas escapes through the surfaces of the macropores and channels, resulting in mesopores distributed on the surfaces of the macropores and channels, and then passes through Pickling removes carbonized metal ions, leaving micropores that are evenly distributed and small in size. By controlling the heating rate of the carbonization process and the type of metal salt solution used, the pore structure of the negative active material can be accurately and effectively regulated to obtain a smoother multi-level pore structure that is conducive to the migration of the electrolyte and its electrolyte metal ions. , which is beneficial to reducing the ionic conductivity of the negative active material and improving the rate performance. Description of the drawings [0031] figure 1 It is an electron micrograph of the negative active material provided by the present invention. Detailed ways [0032] In order to make the technical problems, technical solutions and beneficial effects solved by the present invention clearer, the present invention will be further described in detail below with reference to examples. It should be understood that the specific embodiments described here are only used to explain the present invention and are not intended to limit the present invention. [0033] One embodiment of the present invention provides a method for preparing a negative active material as described above, including the following steps: [0034] Mix chitosan and sodium alginate to prepare a mixed gel; [0035] Freeze-dry the mixed gel to obtain precursor material; [0036] The freeze-dried precursor material is infiltrated with a metal salt solution, the metal salt solution is a metal salt solution with a valence state of greater than or equal to +2, dried and carbonized, and the temperature rise rate of carbonization is 10 to 20°C/min, to obtain carbonized materials; [0037] The carbonized material is pickled with an acidic solution to remove metal elements to obtain the negative active material. [0038] It should be noted that the simultaneous addition of chitosan and sodium alginate to form a mixed gel and the freeze-drying operation of the mixed gel are necessary to form the above-mentioned specifically distributed multi-level pore structure. [0039] The term "freeze-drying" refers to a method in which the mixed gel is first frozen to form a solid, and then the solvent in it is sublimated by reducing pressure to achieve low-temperature drying. [0040] In the mixed gel, sodium alginate gel particles and chitosan gel particles combine with each other due to electrostatic adsorption to form a loose and porous mixed gel morphology, and the solvent in the mixed gel fills its pores. At this time, through freeze-drying, on the one hand, the solvent in the pores can be removed, and on the other hand, the porous morphology of the mixed gel can be maintained to avoid the collapse of the pores caused by the shrinkage of the mixed gel during the drying process, resulting in large pores. main frame. [0041] At the same time, the freeze-dried precursor material is infiltrated with a metal salt solution, and the chelation between sodium alginate and metal ions can be used to fix the metal ions on the surface in the macropores. During the carbonization process, the seaweed The mixed gel of sodium acid and chitosan releases a large amount of gas, creating channels connecting multiple macropores. At the same time, the gas escapes through the surfaces of the macropores and channels, resulting in mesopores distributed on the surfaces of the macropores and channels, and then passes through Pickling removes carbonized metal ions, leaving micropores that are evenly distributed and small in size. [0042] By controlling the heating rate of the carbonization process and the type of metal salt solution used, the pore structure of the negative active material can be accurately and effectively regulated to obtain a smoother multi-level pore structure that is conducive to the migration of the electrolyte and its electrolyte metal ions. , which is beneficial to reducing the ionic conductivity of the negative active material and improving the rate performance. [0043] At the same time, the chitosan contains nitrogen, which will form a uniform nitrogen doping effect in situ inside the porous carbon material during the carbonization process, effectively improving the electronic conductivity of the negative active material. [0044] In some embodiments, the "mixing chitosan and sodium alginate to prepare a mixed gel" includes: [0045] Chitosan is dispersed at a mass concentration of 0.5% to 3.5% to obtain a first gel solution, sodium alginate is dispersed at a mass concentration of 0.5% to 3.5% to obtain a second gel solution, and the first gel solution and the third gel solution are dispersed. The two gel solutions are mixed at a mass ratio of 1: (0.5 to 2) to obtain a mixed gel. [0046]In this application, in order to fully mix chitosan and sodium alginate, it is further preferred to first disperse chitosan and sodium alginate into a first gel solution and a second gel solution, and then disperse the first gel into The method of mixing the solution and the second gel solution can ensure that the chitosan gel particles and the sodium alginate gel particles are fully dispersed and mixed. Among them, the middle shell of the first gel solution or the second gel solution is further preferred. The mass of polysaccharide and sodium alginate is 0.5% to 3.5%. [0047] In some embodiments, a pH buffer is added to the first gel solution and the second gel solution, and the pH buffer is selected from acetic acid/sodium acetate solution. [0048] In some embodiments, the freeze-drying processing temperature is -10°C to -40°C, and the processing time is 24 to 48 hours. [0049] In some embodiments, the metal salt solution includes Fe 2+ ,Co. 2+ ,Ni 2+ ,Zn 2+ ,Cu 2+ ,Ca 2+ or Fe 3+ one or more metal ions. [0050] In some embodiments, the metal salt in the metal salt solution includes metal ions of one or more of calcium, iron, cobalt, chromium, nickel and zinc. [0051] By adjusting the type of the metal salt, in particular, using the above metal salt solution, it is beneficial to control the morphology of the micropores and increase the specific surface area of ​​the negative active material. [0052] In some embodiments, the mass concentration of the metal salt in the metal salt solution is 1% to 3%, and the freeze-dried precursor material is soaked in the metal salt solution during processing, and the processing time is 8 to 24 hours. [0053] When the mass concentration of the metal salt in the metal salt solution is within the above range, it is beneficial to form a large number of micropores on the surface of the macropores and channels of the porous carbon material to increase the space for the deposition and removal of electrolyte metal ions. point. [0054] In some embodiments, in the "drying and carbonization treatment", the drying method is freeze drying, the treatment temperature is -10°C ~ -40°C, the treatment time is 24~48h, the carbonization temperature is 800~1000°C, and the carbonization The time is 3~5h. [0055] In some embodiments, a tube furnace is used for the carbonization process. [0056] In some embodiments, before performing the pickling operation, the carbonized material is first ground into granular carbonized materials with an average particle size of 3 to 10 μm. [0057] Specifically, the average particle size of the ground carbonized material may be 3 μm, 4 μm, 5 μm, 6 μm, 7 μm, 8 μm, 9 μm or 10 μm. [0058] By controlling the average particle size of the ground carbonized material within the above range, it is beneficial to form a higher porosity between the negative electrode active materials, which is beneficial to improving the infiltration of the electrolyte into the negative electrode active materials. [0059] In some embodiments, the acid liquid used in the pickling operation is hydrochloric acid or sulfuric acid solution. [0060] In some embodiments, the pickling operation is followed by water washing and vacuum drying. [0061] The residual acid liquid on the negative electrode active material is removed by washing with water, and the residual moisture in the negative electrode active material can be better avoided by vacuum drying. [0062] In some embodiments, the vacuum drying treatment time is 24 to 48 hours. [0063] Another embodiment of the present invention provides a negative active material prepared by the above preparation method. [0064] The prepared negative active material is as follows: figure 1 As shown, the negative active material has a hierarchical pore structure and a large specific surface area, which is conducive to promoting the infiltration of electrolyte and the insertion and extraction of electrolyte ions. [0065] In some embodiments, the negative active material includes a porous carbon material, which includes macropores with a pore diameter greater than 200 nm, channels with an inner diameter of 20 to 70 nm, mesopores with a pore diameter of 2 to 50 nm, and pores with a pore diameter less than 200 nm. 2nm micropores, the macropores are distributed inside and on the surface of the porous carbon material, the channels connect different macropores through and through, the mesopores and the micropores are formed on the pore walls and on the inner wall of the channel. [0066] A large number of macropores are formed in the porous carbon material, and each macropore is connected to each other through channels. The diameter of the macropores is greater than 200nm, and the inner diameter of the channel is 20-70nm. The macropores can store a certain amount of electrolyte, shortening the The transmission distance between the internal material and the electrolyte. The channel is responsible for the communication between the large pores, which is conducive to the formation of smooth pathways between the internal large pores, thereby forming a circulation network in the porous carbon material that is conducive to the shuttle and diffusion of the electrolyte. , the porous carbon material is also provided with mesopores and micropores, which can greatly increase the specific surface area of ​​the porous carbon material and increase the attachment sites for electrolyte metal ions, further making Mesopores and micropores with smaller pore diameters are formed on the inner walls of the macropores and the channels. On the one hand, it is conducive to the full exposure of the mesopores and micropores. On the other hand, due to the small pore depth, it will not affect the electrolyte. The diffusion of the negative electrode active material has an adverse effect. Therefore, the negative electrode active material provided by the present invention has a larger electrolyte metal ion attachment site, and at the same time reduces the diffusion resistance of the electrolyte in the negative electrode active material, greatly strengthening the negative electrode active material. Rate performance and material capacity. [0067] In some embodiments, the porous carbon material may be selected from graphitized materials, soft carbon materials, or hard carbon materials. [0068] In some embodiments, when the negative active material is used in a lithium-ion battery, the porous carbon material is a graphitized material, which facilitates the deintercalation of lithium ions. [0069] In some embodiments, when the negative active material is used in a sodium-ion battery, the porous carbon material is a hard carbon material. [0070] Hard carbon materials refer to disordered carbon matrices in which carbon atoms are found primarily in sp2 hybridized states (triple bonds) in nanoscale polyaromatic domains. The polyaromatic domains are cross-linked using chemical bonds such as C-O-C bonds. Due to chemical cross-links between polyaromatic domains, hard carbon cannot be converted to graphite at high temperatures. Hard carbon has graphite-like properties, as evidenced by the G band (~1600 cm) evident in the Raman spectrum -1 ) represented by. However, this carbon is not entirely graphitic and can be detected by the distinct D band (∼1350 cm) in the Raman spectrum. -1 ) represented by. [0071] Since the radius of sodium ions is larger than that of lithium ions, reversible intercalation and deintercalation on graphitized materials is difficult. The use of hard carbon materials has a large interlayer gap, which can better meet the requirements for reversible intercalation and deintercalation of sodium ions. [0072] In some embodiments, the negative active material is in the form of granules, and the average particle size of the negative active material is 3 to 10 μm. [0073] In some embodiments, the negative active material has a specific surface area of ​​800 to 2500 m 2 /g. [0074] Specifically, the specific surface area of ​​the negative active material can be 800m 2 /g、900m 2 /g、1000m 2 /g、1100m 2 /g、1200m 2 /g、1300m 2 /g、1400m 2 /g、1500m 2 /g、1600m 2 /g、1700m 2 /g、1800m 2 /g、1900m 2 /g、2000m 2 /g、2100m 2 /g、2200m 2 /g、2300m 2 /g、2400m 2 /g or 2500m 2 /g. [0075] The specific surface area of ​​the negative active material can be measured by using the gas adsorption BET method. [0076] In some embodiments, the reversible capacity of the negative active material under 0.1C charge and discharge conditions is 310-400 mAh/g. [0077] In some embodiments, the porous carbon material is doped with nitrogen element, and the nitrogen element is distributed inside the porous carbon material. [0078] By doping the porous carbon material with nitrogen, it is beneficial to increase the electronic conductivity of the porous carbon material and further optimize the rate performance of the negative active material. [0079] Preferably, the nitrogen element comes from the precursor material of the porous carbon material. The precursor material is carbonized to obtain the porous carbon material. By introducing nitrogen element into the precursor material, the nitrogen element can be ensured to be dispersed. Uniformity allows it to be distributed inside the porous carbon material, thereby effectively reducing the internal resistance of the porous carbon material. [0080] In some embodiments, based on the total mass of the porous carbon material being 100%, the doping amount of the nitrogen element is 2.6% to 5.2%. [0081] The nitrogen doping amount of the porous carbon material is related to the nitrogen content of the precursor material before carbonization. When the nitrogen content of the precursor material is higher, the nitrogen content of the obtained porous carbon material increases accordingly. [0082] Another embodiment of the present invention provides a negative electrode sheet, including a negative electrode current collector and a negative electrode material layer covering the negative electrode current collector. The negative electrode material layer includes the negative electrode active material prepared by the above preparation method or Negative active material as described above. [0083] In some embodiments, the negative electrode material layer further includes a negative electrode binder and a negative electrode conductive agent, and the negative electrode active material, the negative electrode binder and the negative electrode conductive agent are blended to obtain the negative electrode material layer. [0084] The negative electrode binder includes polyvinylidene fluoride, a copolymer of vinylidene fluoride, polytetrafluoroethylene, a copolymer of vinylidene fluoride-hexafluoropropylene, a copolymer of tetrafluoroethylene-hexafluoropropylene, tetrafluoroethylene- Copolymer of perfluoroalkyl vinyl ether, copolymer of ethylene-tetrafluoroethylene, copolymer of vinylidene fluoride-tetrafluoroethylene, copolymer of vinylidene fluoride-trifluoroethylene, copolymer of vinylidene fluoride-trichloroethylene Copolymers, vinylidene fluoride-fluorovinyl copolymers, vinylidene fluoride-hexafluoropropylene-tetrafluoroethylene copolymers, thermoplastic polyimides, polyethylene and polypropylene and other thermoplastic resins; acrylic resins; hydroxymethyl Sodium cellulose; and one or more of styrene butadiene rubber. [0085] The negative conductive agent includes one or more of conductive carbon black, conductive carbon balls, conductive graphite, conductive carbon fiber, carbon nanotubes, graphene or reduced graphene oxide. [0086] Another embodiment of the present invention provides a secondary battery including the negative electrode sheet as described above. [0087]In some embodiments, the secondary battery is a lithium-ion battery, a sodium-ion battery, a potassium-ion battery, an aluminum-ion battery, or a magnesium-ion battery. [0088] In some embodiments, the secondary battery is a sodium-ion battery. [0089] In some embodiments, the secondary battery further includes a positive electrode and an electrolyte. [0090] In some embodiments, the positive electrode includes a positive electrode current collector and a positive electrode material layer disposed on the positive electrode current collector. The positive electrode material layer includes a positive electrode active material, and the positive electrode active material includes metallic sodium, alloy materials, polymer One or more of metal oxide plating, metal sulfide overplating, phosphorus-based materials, phosphate materials, sulfate materials, titanate materials, and Prussian blue materials. [0091] The present invention will be further described below through examples. [0092] Example 1 [0093] This example is used to illustrate the negative active material disclosed in the present invention and its preparation method, which includes the following steps: [0094] Prepare sodium alginate with a mass concentration of 2% and chitosan gel with a mass concentration of 2% respectively. The solvent is acetic acid/sodium acetate buffer, and then slowly drop the sodium alginate gel into the stirring chitosan gel. Stir the gel for 12 hours until mixed evenly to obtain a mixed gel, in which the mass ratio of sodium alginate gel and chitosan gel is 1:1; then pour the above mixed gel into a petri dish and transfer to a freeze dryer Dry for 30 hours, soak the dried gel in a 2% mass concentration calcium chloride solution for 12 hours, freeze-dry and carbonize in a tube furnace with a heating rate of 15°C/min and a carbonization temperature of 900°C. The time is 3h. The carbonized material is ground, washed with hydrochloric acid and deionized water, filtered, and dried to obtain a hard carbon material with hierarchical pores. [0095] Example 2 [0096] This example is used to illustrate the negative active material and its preparation method disclosed in the present invention, including most of the operating steps in Example 1, and the difference is: [0097] The mass ratio of sodium alginate gel and chitosan gel is 2:1. [0098] Example 3 [0099] This example is used to illustrate the negative active material and its preparation method disclosed in the present invention, including most of the operating steps in Example 1, and the difference is: [0100] The metal salt solution was replaced from 2% calcium chloride solution to 2% nickel oxalate solution. [0101] Example 4 [0102] This example is used to illustrate the negative active material and its preparation method disclosed in the present invention, including most of the operating steps in Example 1, and the difference is: [0103] The heating rate during the carbonization process is 20°C/min. [0104] Example 5 [0105] This example is used to illustrate the negative active material and its preparation method disclosed in the present invention, including most of the operating steps in Example 1, and the difference is: [0106] Configure sodium alginate with a mass concentration of 0.5% and chitosan gel with a mass concentration of 3.5%. [0107] Example 6 [0108] This example is used to illustrate the negative active material and its preparation method disclosed in the present invention, including most of the operating steps in Example 1, and the difference is: [0109] Configure sodium alginate with a mass concentration of 3.5% and chitosan gel with a mass concentration of 0.5%. [0110] Comparative example 1 [0111] This comparative example is used to comparatively illustrate the negative active material and its preparation method disclosed in the present invention, including most of the operating steps in Example 1, and the differences are: [0112] Without adding sodium alginate, directly prepare chitosan gel with a mass concentration of 2%. [0113] Comparative example 2 [0114] This comparative example is used to comparatively illustrate the negative active material and its preparation method disclosed in the present invention, including most of the operating steps in Example 1, and the differences are: [0115] Without adding chitosan, directly prepare sodium alginate gel with a mass concentration of 2%. [0116] Comparative example 3 [0117] This comparative example is used to comparatively illustrate the negative active material and its preparation method disclosed in the present invention, including most of the operating steps in Example 1, and the differences are: [0118] The mixed gel is dried using vacuum drying. [0119] Comparative example 4 [0120] This comparative example is used to comparatively illustrate the negative active material and its preparation method disclosed in the present invention, including most of the operating steps in Example 1, and the differences are: [0121] Do not soak the dried gel in calcium chloride solution. [0122] Comparative example 5 [0123] This comparative example is used to comparatively illustrate the negative active material and its preparation method disclosed in the present invention, including most of the operating steps in Example 1, and the differences are: [0124] During the carbonization process, the heating rate is 5°C/min. [0125] Comparative example 6 [0126] This comparative example is used to comparatively illustrate the negative active material and its preparation method disclosed in the present invention, including most of the operating steps in Example 1, and the differences are: [0127] Use a 2% mass concentration potassium chloride solution to replace the 2% mass concentration calcium chloride solution. [0128] Performance Testing [0129] 1. Test the particle size of the negative active material prepared above with reference to the standard "GBT24533-2019", and test the specific surface area of ​​the negative active material prepared above with reference to the standard "GB/T 19587". The nitrogen content of the negative active material prepared above was tested, and the test results obtained were filled in Table 1. [0130] 2. Grind and mix the negative active material prepared above with carbon black and PVDF in a mass ratio of 8:1:1, then apply it on the surface of the copper foil, and then dry it in a vacuum. Use metallic sodium as the counter electrode and the separator. The glass fiber separator uses sodium perchlorate as the electrolyte salt of the electrolyte and is assembled in a glove box. The battery model is CR2032. The assembled buckle is charged and discharged in the battery test system at a current of 0.1C. Record the 0.1C reversible capacity of the battery, and then charge and discharge with currents of 1C, 2C and 3C respectively. Divide the battery capacity (1C, 2C, 3C) measured at different rates by the 0.1C reversible capacity to get the Capacity retention rate, the test results obtained are filled in Table 1. [0131] Table 1 [0132] [0133] It can be seen from the test results of Examples 1 to 4 that the negative active material prepared by the method disclosed in the present invention has a larger specific surface area and a higher reversible capacity, indicating that the negative active material has abundant sodium storage active sites, and in addition, has a high rate capacity. It still maintains a high level, indicating that the multi-level pore structure of the negative active material greatly promotes the transmission of electrolyte, thus improving the rate performance of the material. [0134] Comparison between Example 1 and Comparative Examples 1 and 2 shows that the carbon material prepared by using a single chitosan or a single sodium alginate cannot obtain a large specific surface area, resulting in greater capacity and rate performance. The effect shows that the sodium alginate and chitosan mixed materials are unique in regulating the pore structure. [0135] Comparison between Example 1 and Comparative Example 3 shows that vacuum drying cannot make the mixed gel | 1. A preparation method of negative active material, It is characterized by: Includes the following steps: Mix chitosan and sodium alginate to prepare a mixed gel; Freeze-dry the mixed gel to obtain precursor material; The freeze-dried precursor material is infiltrated with a metal salt solution, the metal salt solution is a metal salt solution with a valence state of greater than or equal to +2, dried and carbonized, and the temperature rise rate of carbonization is 10 to 20°C/min, to obtain carbonized materials; The carbonized material is pickled with an acidic solution to remove metal elements to obtain the negative active material. 2. The preparation method of negative active material according to claim 1, It is characterized by: The "mixing chitosan and sodium alginate to prepare a mixed gel" includes: Chitosan is dispersed at a mass concentration of 0.5% to 3.5% to obtain a first gel solution, sodium alginate is dispersed at a mass concentration of 0.5% to 3.5% to obtain a second gel solution, and the first gel solution and the third gel solution are dispersed. The two gel solutions are mixed at a mass ratio of 1: (0.5 to 2) to obtain a mixed gel. 3. The preparation method of negative active material according to claim 1, It is characterized by: The freeze-drying processing temperature is -10°C to -40°C, and the processing time is 24 to 48 hours. 4. The preparation method of negative active material according to claim 1, It is characterized by: The metal salt solution includes Fe 2+ ,Co. 2+ ,Ni 2+ ,Zn 2+ ,Cu 2+ , Ca 2+ orFe 3+ one or more metal ions. 5. The preparation method of negative active material according to claim 1, It is characterized by: The mass concentration of the metal salt in the metal salt solution is 1% to 3%. During the treatment, the freeze-dried precursor material is soaked in the metal salt solution, and the treatment time is 8 to 24 hours. 6. The preparation method of negative active material according to claim 1, It is characterized by: In the "drying and carbonization treatment", the drying method is freeze drying, the treatment temperature is -10°C ~ -40°C, the treatment time is 24~48h, the carbonization temperature is 800~1000°C, and the carbonization time is 3~5h. 7. The preparation method of negative active material according to claim 1, It is characterized by: Before the pickling operation, the carbonized material is first ground into granular carbonized material with an average particle size of 3 to 10 μm. 8. The preparation method of negative active material according to claim 1, It is characterized by: After the pickling operation, water washing and vacuum drying are performed. 9. A negative active material, It is characterized by: Prepared by the preparation method described in any one of claims 1 to 8. 10. The negative active material according to claim 9, It is characterized by: The negative active material includes a porous carbon material. The porous carbon material includes macropores with a pore diameter greater than 200 nm, channels with an inner diameter of 20 to 70 nm, mesopores with a pore diameter of 2 to 50 nm, and micropores with a pore diameter less than 2 nm. The macropores are distributed inside and on the surface of the porous carbon material, the channels connect different macropores, and the mesopores and micropores are formed on the pore walls of the macropores and the inner walls of the channels. . 11. The negative active material according to claim 9, It is characterized by: The porous carbon material is a hard carbon material. 12. The negative active material according to claim 9, It is characterized by: The negative active material is in the form of granules, and the average particle size of the negative active material is 3 to 10 μm. 13. The negative active material according to claim 9, It is characterized by: The specific surface area of ​​the negative active material is 800~2500m 2 /g. 14. The negative active material according to claim 9, It is characterized by: The reversible capacity of the negative active material under 0.1C charge and discharge conditions is 310-400mAh/g. 15. The negative active material according to claim 9, It is characterized by: The porous carbon material is doped with nitrogen element, and the nitrogen element is distributed inside the porous carbon material. 16. The negative active material according to claim 9, It is characterized by: Based on the total mass of the porous carbon material being 100%, the doping amount of the nitrogen element is 2.6% to 5.2%. 17. A negative electrode sheet, It is characterized by: It includes a negative electrode current collector and a negative electrode material layer covering the negative electrode current collector. The negative electrode material layer includes the negative electrode active material prepared by the preparation method according to any one of claims 1 to 8 or claims 9 to 16. The negative active material according to any one of the above. 18. A secondary battery, It is characterized by: including the negative electrode sheet as claimed in claim 17. 19. The secondary battery according to claim 18, It is characterized by: The secondary battery is a sodium ion battery. | 比亚迪股份有限公司
42 | CN117810451A | Examining | BYD CO LTD | Cell electrodes¦Secondary cells | 2022-09-30 | 2024-04-02 | Composite conductive agent and preparation method and application thereof | The invention provides a composite conductive agent and a preparation method and application thereof, the composite conductive agent comprises a carbon matrix and a coating layer coating the surface of the carbon matrix, and the coating layer comprises an amidoxime group-containing polymer. The composite conductive agent not only can increase the conductivity between the positive electrode material and the current collector, but also can increase the conductivity between positive electrode material particles, and the coating layer of the composite conductive agent is a polymer containing amidoxime groups, and the polymer has strong chelating ability to transition metal ions, so that the risk of dissolution of transition metal elements can be greatly reduced, and the service life of the composite conductive agent is prolonged. And the battery has good cycle performance, rate capability and safety performance. | Technical field [0001] The present application relates to the technical field of secondary batteries, and specifically to a composite conductive agent and its preparation method and application. Background technique [0002] Lithium secondary batteries are now widely used in portable devices such as mobile phones and notebook computers due to their high specific energy, high working voltage, light weight, small self-discharge, long cycle life, stable discharge performance, no memory effect, and low environmental pollution. on communications and electronic products. [0003] Transition metal elements in existing lithium secondary battery cathode materials such as lithium manganate, lithium nickel manganate and lithium cobalt oxide are easy to dissolve during the battery cycle, causing the electrolyte to undergo side reactions under the catalysis of transition metal ions. Gas production and transition metal ions will also accumulate in the separator or negative electrode and reduce them into metal particles, hindering the transmission of lithium ions, causing the internal impedance of the battery to increase, the battery polarization to increase, and the battery capacity to decline sharply, which is not conducive to the cycle performance and rate of the battery. performance and safety features. Contents of the invention [0004] In view of this, the present application provides a composite conductive agent. The coating layer of the composite conductive agent is a polymer containing an amidoxime group. The polymer has a strong chelating ability for transition metal ions, thereby greatly reducing the The risk of dissolution of transition metal elements makes the battery have higher capacity and good cycle performance, rate performance and safety performance. [0005] A first aspect of the present application provides a composite conductive agent, including a carbon matrix and a coating layer disposed on the surface of the carbon matrix, where the coating layer includes a polymer containing an amidoxime group. [0006] In the composite conductive agent of the present application, the carbon matrix is ​​wrapped in a polymer containing amidoxime groups. On the one hand, the polymer coating layer makes the composite conductive agent easily wetted by the electrolyte and can increase the specific surface area of ​​the composite conductive agent. , allowing the conductive agent to have a higher electron transfer rate, thereby promoting the capacity of the cathode material and improving the rate performance of the battery; on the other hand, the amidoxime group has strong chelating ability for transition metal ions and can quickly complex the cathode The transition metal ions produced by the decomposition of materials inhibit the diffusion of transition metal ions in the electrolyte, thus improving the cycle performance, rate performance and safety performance of the battery. [0007] Optionally, the oximation rate of the amidoxime group-containing polymer is 50% to 60%. [0008] Optionally, the carbon matrix includes one or more of one-dimensional carbon materials, two-dimensional carbon materials and granular carbon materials. [0009] Optionally, the radial size of the one-dimensional carbon material is 2 nm-30 nm, and the length of the one-dimensional carbon material is 1 μm-20 μm. [0010] Optionally, the lateral size of the two-dimensional carbon material is 0.5 μm to 3 μm, and the thickness of the two-dimensional carbon material is 1 nm to 10 nm. [0011] Optionally, the particle size of the granular carbon material is 0.5 μm to 2 μm. [0012] Optionally, the average thickness of the coating layer is 80 nm to 90 nm. [0013] Optionally, the coating layer has a porous structure, and the average pore diameter of the porous structure is 2 nm-50 nm. [0014] Optionally, the mass ratio of the amidoxime group-containing polymer to the carbon matrix is ​​(30-60):1. [0015] Optionally, the surface of the carbon matrix has an oxygen-containing group, and the oxygen-containing group forms a chemical bond with the amidoxime group-containing polymer. [0016] Optionally, the conductive agent includes one or more of carbon black, graphite, carbon nanotubes, carbon nanofibers, C60, graphene and graphene oxide. [0017] Optionally, the conductivity of the amidoxime group-containing polymer ranges from 3S/m to 3.6S/m. [0018] Optionally, the molecular weight of the amidoxime group-containing polymer is 50,000 to 150,000. [0019] Optionally, the amidoxime group-containing polymer includes amidoxime group-containing polyacrylonitrile. [0020] Optionally, the specific surface area of ​​the composite conductive agent is greater than or equal to 300m 2 /g. [0021] In a second aspect, a method for preparing a composite conductive agent includes: reacting a carbon matrix with a polymer monomer and an initiator to obtain a pre-coated carbon matrix, the polymer monomer containing a cyano group; [0022] The pre-coated carbon matrix is ​​reacted with an oximation agent to obtain a composite conductive agent; the oximation agent is a compound with a hydroxyl group and an amino group; it includes a carbon matrix and a coating layer disposed on the surface of the carbon matrix, and the coating layer The coating includes a polymer containing amidoxime groups. [0023] Optionally, the mass ratio of the oximation agent to the pre-coated carbon matrix is ​​1:(5-20). [0024] Optionally, the oximation agent includes one or more of hydroxylamine, hydroxylamine hydrochloride, hydroxyurea sulfate, and 2-amino-3-hydroxypyridine. [0025] Optionally, the mass ratio of the carbon matrix to the polymer monomer is 1:(30-60). [0026] Optionally, the step of reacting the pre-coated carbon matrix with an oximating agent to obtain a composite conductive agent includes: placing the pre-coated carbon matrix in a solution containing an oximating agent, adding an alkaline substance and then mixing, A composite conductive agent is obtained. [0027] In a third aspect, the present application provides a pole piece, which includes a current collector and an electrode material layer disposed on the current collector. The electrode material layer includes the composite conductive agent as described in the first aspect. [0028] In a fourth aspect, the present application provides a secondary battery, which includes the composite conductive agent as described in the third aspect of the present application. [0029] In a fifth aspect, the present application provides an electronic device including the secondary battery as described in the fourth aspect. Description of the drawings [0030] figure 1 A schematic diagram of the reaction between an amidoxime group-containing polymer and a transition metal ion provided in an embodiment of the present application; [0031] figure 2 A schematic structural diagram of a composite conductive agent provided in an embodiment of the present application; [0032] image 3 A schematic structural diagram of a composite conductive agent provided in an embodiment of the present application; [0033] Figure 4 A schematic structural diagram of a composite conductive agent provided in an embodiment of the present application; [0034] Figure 5 A schematic diagram of a polymerization reaction provided in an embodiment of the present application; [0035] Figure 6 This is the mapping diagram of the full battery of Example 1 of the present application after 100 cycles; [0036] Figure 7 for reasons Figure 6 The obtained elemental composition diagram of the surface of the negative electrode sheet of the full battery of Example 1 after 100 cycles; [0037] Figure 8 This is the mapping diagram of the full battery in Comparative Example 1 of this application after 100 cycles; [0038] Figure 9 for reasons Figure 8 The obtained composition diagram of the surface elements of the negative electrode sheet after 100 cycles of the full battery of Comparative Example 1. Detailed ways [0039] The technical solutions in the embodiments of the present application will be clearly and completely described below with reference to the accompanying drawings in the embodiments of the present application. Obviously, the described embodiments are only some of the embodiments of the present application, rather than all of the embodiments. Based on the embodiments in this application, all other embodiments obtained by those of ordinary skill in the art without creative efforts fall within the scope of protection of this application. [0040] The battery cathode active material is an important part of the cathode and has specific sites for deintercalation and deintercalation of lithium ions. Currently widely used cathode active materials mainly include lithium iron phosphate (olivine structure), lithium manganate, lithium nickel manganate (spinel structure) and lithium cobalt oxide (layered structure). However, in the actual charging and discharging environment, especially under high-temperature use conditions, the above-mentioned positive electrode active materials will cause transition metal elements to dissolve. On the one hand, the free transition metal elements will catalyze the decomposition of the electrolyte solvent, and on the other hand, the dissolved metal elements will form in the separator. Or the surface of the negative electrode is reduced and continuously accumulated, and even metal particles are formed, which hinders the transmission of lithium ions, leading to an increase in the internal impedance of the battery, an increase in battery polarization, and a sharp attenuation of battery capacity. In addition, transition metal elements will also destroy the SEI film, causing the battery's active lithium to continue to be lost and the battery energy density to decrease. In this regard, this application provides a composite conductive agent. The polymer coating layer in the composite conductive agent can inhibit the diffusion of transition metal ions in the electrolyte, thereby improving the conductivity of the pole piece while reducing the dissolution of transition metals. risks to ensure that the battery has good cycle performance, rate performance and safety performance. [0041] In the embodiment of the present application, the composite conductive agent includes a carbon matrix and a coating layer covering the surface of the carbon matrix. The coating layer includes a polymer containing an amidoxime group, where the polymer containing an amidoxime group refers to The polymer contains the functional group amidoxime group. In some embodiments of the present application, the structural formula of the polymer containing the amidoxime group is as shown in formula (I): [0042] [0043] In formula (I), R 1 ,R 2 Independently selected from substituted or unsubstituted alkyl, substituted or unsubstituted alkenyl, substituted or unsubstituted cycloalkyl, substituted or unsubstituted aryl. In this application, the amidoxime group (—C(NOH)NH is modified in the polymer of the skin layer 2 ) can make the composite conductive agent have the function of complexing transition metal ions. See figure 1 , figure 1 This is a schematic diagram of the reaction between a polymer containing an amidoxime group and a transition metal ion provided in an embodiment of the present application. The amidoxime group has a chelating effect and can react with the transition metal ion to form a complex, thereby inhibiting Transition metal ions are released into the electrolyte. [0044] In this application, the amidoxime group in the polymer is obtained by oximation treatment of the cyano group in the raw polymer. The oximation rate refers to the conversion rate of the cyano group reacting to generate the amidoxime group, that is, the oximation rate is the molar ratio of the amidoxime group in the polymer after the reaction to the cyano group in the polymer before the reaction. In the embodiment of the present application, the oximation rate of the polymer containing amidoxime groups is 50% to 60%. The oximation rate of the polymer containing amidoxime groups can be, but is not limited to, 50%, 52%, 54 %, 55%, 57%, 59% or 60%. When the content of the amidoxime group in the polymer is controlled at 50% to 60%, the composite conductive agent can fully complex the transition metal elements eluted after the phase change of the positive electrode active material due to the charge and discharge process, and inhibit the transfer of transition metal elements to the negative electrode side. , ensuring that the battery core has a higher capacity; and the polymer containing amidoxime groups has a higher conductivity, which is beneficial to the decomposition of the composite conductive agent. In some embodiments of the present application, the adsorption amount of the amidoxime group-containing polymer for metal elements is greater than or equal to 80 ppm. [0045]In some embodiments of the present application, the polymer containing amidoxime groups includes polyacrylonitrile containing amidoxime groups. Polyacrylonitrile has a stable long-chain structure and good conductivity. When used as a coating layer, polyacrylonitrile containing amidoxime groups can act as an electron transfer intermediary to promote electron transfer between the electrolyte and the carbon matrix, thus It ensures that the carbon matrix can be decomposed quickly and fully to provide active lithium; and polyacrylonitrile contains cyano groups, so polyacrylonitrile can be directly converted into amidoxime groups through oximation treatment, and the preparation method is simpler; except In addition, polyacrylonitrile is abundant, cheap and environmentally friendly. It not only has the advantage of being environmentally friendly, but also can achieve uniform coating on the surface of the carbon substrate at a low cost. In some embodiments of the present application, the average molecular weight of the amidoxime group-containing polyacrylonitrile is 50,000 to 150,000. The average molecular weight of the amidoxime group-containing polyacrylonitrile may be, but is not limited to, 50,000, 80,000, 100,000, 120,000 or 150,000. In some embodiments of the present application, the conductivity of the amidoxime group-containing polymer is 3S/m to 3.6S/m. The conductivity of the amidoxime group-containing polymer may be, but is not limited to, 3S/m, 3.2S/m, 3.3S/m, 3.5S/m or 3.6S/m. The higher electrical conductivity of the polymer containing amidoxime groups in the coating layer is beneficial to promoting the decomposition of the carbon matrix. [0046] In some embodiments of the present application, the carbon matrix includes one or more of one-dimensional carbon materials, two-dimensional carbon materials and granular carbon materials. In some embodiments, the radial size of the one-dimensional carbon material is 2 nm-30 nm, and the length of the one-dimensional carbon material is 1 μm-20 μm; the lateral size of the two-dimensional carbon material is 0.5 μm-3 μm, and the thickness of the two-dimensional carbon material is 1nm~10nm; the particle size of granular carbon material is 0.5μm~2μm. The carbon matrix in the above size range has a larger surface area, which is conducive to increasing the contact area between the cathode material and the conductive agent, thereby improving the conductivity of the electrode piece. Moreover, the carbon matrix of this size is more conducive to the polymer fully coating the carbon matrix to form a stable structure. composite conductive agent. In some embodiments of the present application, the carbon matrix in the composite conductive agent can be one or more of carbon black, graphite, carbon nanotubes, carbon nanofibers, C60, graphene and graphene oxide, and the above carbon materials It has a large specific surface area and high electrical conductivity. Adding it to the pole piece can greatly improve the conductivity of the pole piece. [0047] In some embodiments of the present application, the conductive agent includes two-dimensional carbon materials. Compared with one-dimensional carbon materials and granular carbon materials, two-dimensional carbon materials have a more complete electrical and thermal conductive network, and the two-dimensional carbon materials have a larger specific surface area. It is more conducive to the infiltration of electrolyte. In some embodiments, the conductive agent includes one or more of graphene and graphene oxide. Graphene and/or graphene oxide has excellent electrical conductivity, which can better improve the electrical conductivity of the pole piece and promote battery capacity. In some embodiments of the present application, the surface of the carbon matrix has oxygen-containing groups, and the amidoxime group-containing polymer can form chemical bonds with the oxygen-containing groups, thereby improving the stability of the coating layer. In some embodiments, the conductive agent includes graphene oxide. Graphene oxide contains abundant oxygen-containing active groups, which facilitates polymer attachment, thereby improving the structural stability of the composite conductive agent. In some embodiments of the present application, the mass ratio of the amidoxime group-containing polymer to the carbon matrix is ​​(30-60):1. The mass ratio of the amidoxime group-containing polymer to the carbon matrix may be, but is not limited to, 30:1, 35:1, 40:1, 45:1, 50:1, 55:1 or 60:1. [0048] See figure 2 , figure 2 This is a schematic structural diagram of a composite conductive agent provided in an embodiment of the present application. figure 2 , the carbon matrix 10 has a granular structure, and a coating layer 20 is provided on the surface of the carbon matrix 10 . See image 3 , image 3 This is a schematic structural diagram of a composite conductive agent provided in an embodiment of the present application. image 3 , the carbon matrix 10 has a one-dimensional structure, and a coating layer 20 is provided on the surface of the carbon matrix 10 . See Figure 4 , Figure 4 This is a schematic structural diagram of a composite conductive agent provided in an embodiment of the present application. Figure 4 , the carbon matrix 10 has a two-dimensional structure, and a coating layer 20 is provided on the surface of the carbon matrix 10 . In some embodiments of the present application, the average thickness of the coating layer is 80 nm to 90 nm. The average thickness of the cladding layer may be, but is not limited to, 80 nm, 82 nm, 85 nm, 87 nm, 88 nm or 90 nm. Controlling the thickness of the coating layer can ensure that the composite conductive agent has a high specific surface area, which can promote the infiltration of the electrolyte into the composite conductive agent, and the coating layer can effectively inhibit the dissolution of transition metals in the carbon matrix. [0049] In some embodiments of the present application, the specific surface area of ​​the composite conductive agent is greater than or equal to 300m 2 /g, the specific surface area of ​​the composite conductive agent can be but is not limited to 300m 2 /g、320m 2 /g、330m 2 /g or 350m 2 /g. In some embodiments of the present application, the coating layer has a porous structure. The coating layer with a porous structure can further increase the specific surface area, thereby promoting the infiltration of the electrolyte. In some embodiments of the present application, the pore diameter of the porous structure is 2nm-50nm. The pore diameter of the porous structure can be but is not limited to 2nm, 5nm, 10nm, 15nm, 20nm, 30nm, 40nm or 50nm. The average porous structure of the coating layer Pore ​​diameter can be measured by scanning electron microscopy. [0050] In the composite conductive agent provided by this application, the carbon matrix is ​​coated with a conductive polymer, thereby improving the wettability of the electrolyte to the material; the polymer is modified with an amidoxime group, so that the composite conductive agent has strong resistance to transition metal ions. It has chelating ability, thereby inhibiting the dissolution of transition metal ions. The composite conductive agent is effective for ternary cathode active materials (NCM, nickel cobalt manganese), binary cathode active materials (nickel cobalt, nickel manganese), lithium cobalt oxide (LCO), Lithium iron phosphate (LFP), lithium nickelate (LNO), lithium ferrite (LFO), etc. all have good metal element dissolution inhibitory effects and have a wide range of applications. Their application in batteries can improve the cycle performance and rate of the battery. performance and safety features. [0051] This application also provides a preparation method for the above composite conductive agent including the following steps: [0052] S1: Prepare a carbon matrix solution, add polymer monomers and initiators to it to obtain a pre-coated carbon matrix; [0053] S2: React the pre-coated carbon matrix with an oximation agent to obtain a composite conductive agent. The oximation agent is a compound with a hydroxyl group and an amino group. [0054] In step 100 of this application, the carbon matrix is ​​dispersed in a solvent. The solvent can be water or an organic solvent. The organic solvent includes dimethyl sulfoxide, N,N-dimethylformamide and N,N-dimethylacetamide. (DMAC). In some embodiments of the present application, the carbon matrix solution will be sonicated to promote the carbon matrix to be fully dispersed in the solution, and then polymer monomer and initiator will be added, wherein the polymer monomer contains cyano groups. In some embodiments of the present application, the initiator includes one or more of azobisisobutyronitrile and ammonium persulfate (APS). In some embodiments of the present application, the mass ratio of carbon matrix to polymer monomer is 1:(30-60), and the mass ratio of polymer monomer to initiator is (2-5):1. [0055] In this application, the polymer in the polymer solution is a polymer containing cyano groups. In some embodiments, the polymer monomer includes acrylonitrile (AN). Acrylonitrile contains cyano groups, and the polyacrylonitrile obtained after polymerization The subsequent oximation treatment can be directly realized, so the preparation process is simpler; and acrylonitrile has good solubility in organic solvents, which is conducive to the uniform coating of the carbon matrix by the polymer formed by in-situ polymerization, and the generated polyacrylonitrile contains The polymeric link has good conductivity; in addition, the cost of acrylonitrile is low, which is beneficial to reducing production costs. In some embodiments of the present application, the surface of the carbon matrix has oxygen-containing groups. The oxygen-containing groups can provide reaction sites for monomer polymerization, thereby accelerating the efficiency of the polymerization reaction. The surface of the carbon matrix is ​​coated to form a cyano-containing group ( -CN) polymer layer, and the oxygen-containing groups can form chemical bonds, such as hydrogen bonds, with polymers containing amidoxime groups. The existence of this chemical bond makes the coating layer have good structural stability and can be stably coated on carbon matrix surface. In some embodiments, the conductive agent includes graphene oxide. The surface of graphene oxide is rich in oxygen-containing groups and structural defects, which can serve as active sites for polymerization reactions, which is beneficial to improving polymerization efficiency, and the coating layer formed is in contact with carbon. Better matrix bonding. [0056] See Figure 5 , Figure 5 A schematic diagram of the polymerization reaction provided in an embodiment of the present application, Figure 5 The carbon matrix is ​​graphene oxide. The cyano group-containing polymer monomer polymerizes on the surface of graphene oxide to form a cyano group-containing polymer layer on the surface of the carbon matrix. The cyano group-containing polymer layer is then oximated. After treatment, the modified amidoxime group (—C(NOH)NH 2 ) polymer. [0057] In some embodiments of the present application, step 100 specifically includes: ultrasonically dispersing the carbon matrix in the solvent, adding initiator and polymer monomer, mixing and stirring the mixture at 60°C to 70°C for 40h to 60h, and centrifuging the reaction solution. The solid product is then collected and dried under vacuum to obtain a pre-coated carbon matrix. This application uses an in-situ polymerization method to form a polymer coating layer on the surface of the carbon matrix. The coating layer formed by this method has good uniformity and density; and in-situ polymerization is conducive to improving the relationship between the carbon matrix and the coating layer. The bonding force ensures excellent overall conductivity; in addition, the in-situ polymerization method is easy to control the proportion of reactants and reaction time, so that the thickness of the coating layer can be flexibly controlled, making the method simpler and more effective. [0058] In step 200 of the present application, the pre-coated carbon matrix is ​​reacted with an oximation agent to react the cyano groups in the polymer to generate an amidoxime group to obtain a composite conductive agent, wherein the oximation agent is a compound with a hydroxyl group and an amino group. In some embodiments of the present application, the oximating agent includes one or more of hydroxylamine, hydroxylamine hydrochloride, hydroxyurea sulfate, and 2-amino-3-hydroxypyridine. In some embodiments of the present application, the mass ratio of the oximation agent to the pre-coated carbon matrix is ​​1: (5-20). The mass ratio of the oximation agent to the pre-coated carbon matrix can be, but is not limited to, 1:5, 1:8, 1:10, 1:12, 1:15 or 1:20. [0059] In some embodiments of the present application, the reaction between the pre-coated carbon matrix and the oximation agent includes: dissolving the oximation agent in an organic solvent to obtain an oximation agent solution. The organic solvent includes dimethyl sulfoxide, N,N-dimethyl One or more of methylformamide and N,N-dimethylacetamide, place the pre-coated carbon matrix in the oximation agent solution, and add sodium bicarbonate and sodium hydroxide, at 55°C-65 The reaction is carried out at ℃ while stirring and mixing. After the reaction, the mixture is centrifuged and dried to obtain a composite conductive agent. In some embodiments of the present application, hydroxylamine hydrochloride is used as the oximation agent, and the reaction equation between the polymer and hydroxylamine hydrochloride is as shown in formula (II): [0060] [0061] The composite conductive agent prepared by the preparation method of the composite conductive agent provided in this application not only has good conductivity, but can effectively inhibit the dissolution of transition metals; moreover, the equipment used in the preparation method is simple, the preparation conditions are easy to control, and the cost is controlled. Friendly; the processing environment of this preparation method is normal temperature and pressure, without the need to build an additional closed system, and the production cost is low; in addition, this preparation method uses an in-situ polymerization method, which can quickly coat the carbon matrix, and the coating layer The thickness is uniform and controllable, the resulting composite conductive agent has a larger specific surface area, and the product yield is higher. [0062]The present application also provides a pole piece, which includes an active material and the composite conductive agent of the present application. The composite conductive agent of the present application can be added to the positive electrode piece and/or the negative electrode piece to improve the overall conductivity of the electrode piece. In some embodiments of the present application, the pole piece includes a current collector and an active material layer disposed on the current collector. The active material layer includes an active material and a composite conductive agent. In some embodiments of the present application, the active material layer also includes a binder, which can be polyvinylidene fluoride, polytetrafluoroethylene, polyhexafluoropropylene, styrene-butadiene rubber, carboxymethylcellulose sodium, polyethylene One or more of pyrrolidinone, polyvinyl ether, polymethyl methacrylate, polyamide, polyacrylonitrile and polyacrylate. [0063] For the positive electrode sheet, in some embodiments of the present application, the active materials include lithium iron phosphate, lithium cobalt oxide, lithium manganate, ternary materials, lithium manganese phosphate, lithium manganese iron phosphate, lithium vanadium phosphate, lithium vanadyl phosphate, vanadium One or more of lithium acid oxide and lithium-rich manganese-based materials. In some embodiments, the active material includes lithium iron phosphate. The amidoxime group of the polymer in the composite conductive agent has good complexing properties for iron ions, so it can more effectively inhibit the dissolution of iron ions in the active material. In some embodiments of the present application, the current collector of the positive electrode sheet is aluminum foil. [0064] For the negative electrode sheet, in some embodiments of the present application, the active materials include natural graphite, artificial graphite, hard carbon, soft carbon, lithium titanate, iron oxide, lithium titanium phosphate, titanium dioxide, silicon, silicon oxide, tin and its oxidation and one or more of antimony and its oxides. In some embodiments of the present application, the current collector of the negative electrode sheet is copper foil. [0065] In some embodiments of the present application, the mass ratio of the composite conductive agent to the active material is 1: (10-100), that is, the amount of the composite conductive agent added to the active material is 1%-10%, and the mass ratio of the composite conductive agent to the active material The specific ratio can be but is not limited to 1:10, 1:15, 1:20, 1:50, 1:80, 1:100. In some embodiments of the present application, the mass ratio of the composite conductive agent to the active material is 1: (20-50), that is, the amount of the composite conductive agent added to the active material is 2%-5%. [0066] In some embodiments of the present application, the mass percentage of the active material in the active material layer is 80%-99%. The mass percentage of the active material in the active material layer may be, but is not limited to, 80%, 85%, 89%, 90%, 93%, 95%, 98% or 99%. In some embodiments of the present application, the mass percentage of the composite conductive agent in the active material layer is 0.1%-15%. The mass percentage of the composite conductive agent in the active material layer may be, but is not limited to, 0.1%, 1%, 3%, 5%, 10% or 15%. In some embodiments of the present application, the mass percentage of the binder in the active material layer is 0.1%-15%. In some implementations, the mass percentage of the binder in the active material layer is 1%-7 %. [0067] This application also provides a method for preparing the above-mentioned pole piece. In some embodiments, the preparation method of the positive electrode piece includes a direct mixing method. The direct mixing method includes: mixing a composite conductive agent, an active material, a binder and a solvent to form an electrode. The pole piece slurry is coated on the surface of the current collector and dried to obtain the pole piece. The solvent can be various solvents in the prior art, such as N-methylpyrrolidone (NMP), dihydrogen One or more of methylformamide (DMF), diethylformamide (DEF), dimethyl sulfoxide (DMSO), and tetrahydrofuran (THF). The amount of solvent used is such that the content of the active material in the slurry is 20-90wt%. Further, the amount of solvent used is such that the content of the active material in the slurry is 40-85wt%. In some embodiments of the present application, the pole piece is dried at a temperature of 60°C to 150°C, preferably 80°C to 130°C, an | 1. A composite conductive agent, It is characterized by: It includes a carbon matrix and a coating layer disposed on the surface of the carbon matrix, where the coating layer includes a polymer containing amidoxime groups. 2. The composite conductive agent according to claim 1, It is characterized by: The oximation rate of the amidoxime group-containing polymer is 50% to 60%. 3. The composite conductive agent according to claim 1 or 2, It is characterized by: The average thickness of the coating layer is 80 nm to 90 nm. 4. The composite conductive agent according to claim 1 or 2, It is characterized by: The mass ratio of the amidoxime group-containing polymer to the carbon matrix is ​​(30-60):1. 5. The composite conductive agent according to claim 1 or 2, It is characterized by: The surface of the carbon matrix has oxygen-containing groups, and the oxygen-containing groups form chemical bonds with the amidoxime group-containing polymer. 6. The composite conductive agent according to claim 1 or 2, It is characterized by: The specific surface area of ​​the composite conductive agent is greater than or equal to 300m 2 /g. 7. The composite conductive agent according to claim 1 or 2, It is characterized by: The conductive agent includes one or more of carbon black, graphite, carbon nanotubes, carbon nanofibers, C60, graphene and graphene oxide. 8. A preparation method of composite conductive agent, It is characterized by: include: Reacting a carbon matrix with a polymer monomer and an initiator to obtain a pre-coated carbon matrix, the polymer monomer containing a cyano group; The pre-coated carbon matrix is ​​reacted with an oximation agent to obtain a composite conductive agent; the oximation agent is a compound with a hydroxyl group and an amino group; it includes a carbon matrix and a coating layer disposed on the surface of the carbon matrix, and the coating layer The coating includes a polymer containing amidoxime groups. 9. A kind of pole piece, It is characterized by: The pole piece includes a current collector and an electrode material layer disposed on the current collector. The electrode material layer includes the composite conductive agent according to any one of claims 1 to 7. 10. A secondary battery, It is characterized by: The secondary battery includes the pole piece according to claim 9. 11. An electronic device, It is characterized by: The electronic device includes the secondary battery according to claim 10 . | 比亚迪股份有限公司
43 | CN117810381A | Examining | BYD CO LTD | Negative electrodes¦Li-accumulators | 2022-09-30 | 2024-04-02 | Negative electrode composite material as well as preparation method and application thereof | The invention provides a negative electrode composite material and a preparation method and application thereof. The negative electrode composite material comprises an ultramicro P-type silicon crystal material and a conductive carbon material, and the ultramicro P-type silicon crystal material is dispersed in the conductive carbon material; the ultramicro P-type silicon crystal material is not exposed on the outer surfaces of the negative electrode composite material particles, and the D50 particle size of the ultramicro P-type silicon crystal material is less than or equal to 5nm. The negative electrode composite material has relatively high conductivity, relatively good rate capability, good expansion characteristic and cycle performance, and can keep a stable structure in a charge-discharge cycle process, so that the negative electrode composite material can be used for providing an electrochemical device with good rate capability and long cycle performance. | Technical field [0001] This application relates to the field of battery technology, specifically to a negative electrode composite material and its preparation method and application. Background technique [0002] Crystalline silicon material is often used as the negative active material of batteries due to its high theoretical specific capacity. However, the shortcoming of crystalline silicon material is that its anti-expansion performance is poor. The volume of charge and discharge changes greatly. Every increase and decrease in volume will form cracks, which affects the normal performance of the battery. Moreover, elemental silicon is a semiconductor material with poor electronic conductivity, which greatly limits its application as an electrode active material in batteries. At present, the industry often improves the anti-expansion performance of silicon materials by forming coating layers on the surface of silicon material particles. However, its effect in alleviating the expansion effect is limited. Silicon material particles are still prone to cracking and deteriorating the cycle performance of batteries. Contents of the invention [0003] In view of this, this application provides a negative electrode composite material. The negative electrode composite material has high electrical conductivity, good rate performance, good expansion characteristics and cycle performance, and it can maintain structural stability during charge and discharge cycles, so it can be used to provide a device with good rate performance and long-term performance. Cycling performance of electrochemical devices. [0004] The first aspect of this application provides a negative electrode composite material, which includes ultrafine P-type silicon crystal material and conductive carbon material, and the ultrafine P-type silicon crystal material is dispersed in the conductive carbon material; The ultrafine P-type silicon crystal material is not exposed on the outer surface of the negative electrode composite material particles, and the D50 particle size of the ultrafine P-type silicon crystal material is less than or equal to 5 nm. [0005] The ultra-fine P-type silicon crystal material has more electron holes inside and has strong electrical conductivity, which can fully improve the conductivity of the negative electrode composite material. The above-mentioned ultra-fine P-type silicon crystal material is dispersed in the excellent conductor-conductive carbon material, and the composite The material uniformity is good, so the negative electrode composite material has high rate performance. In addition, the size of each ultra-fine crystalline P-type silicon material is very small and it is buried in a dense conductive carbon material. The risk of cracking of the ultra-fine P-type silicon crystal material is significantly reduced, which can significantly improve the expansion characteristics and performance of the negative electrode composite material. Cycle characteristics and improve the stability of negative electrode composite materials. [0006] Optionally, the conductive carbon material includes amorphous carbon. [0007] Optionally, the negative electrode composite material is in the form of granules, and the mass content of the ultrafine P-type silicon crystal material in a single negative electrode composite material gradually decreases from the center of the negative electrode composite material toward the outer surface. [0008] Optionally, in a single negative electrode composite material, in the area where the ultrafine P-type silicon crystal material is distributed, the minimum mass concentration of silicon element is A and the maximum mass concentration is B, where A≥0.9B. [0009] Optionally, the constituent elements of the ultrafine P-type silicon crystal material include Si element and doping elements; the doping elements include but are not limited to boron element and/or beryllium element. [0010] Optionally, the atomic volume concentration of doping elements in the ultrafine P-type silicon crystal material is less than or equal to 5×10 20 atoms/cm 3 . Preferably, the atomic volume concentration of doping elements in the ultrafine P-type silicon crystal material is less than or equal to 2×10 20 atoms/cm 3 . Further preferably, the atomic volume concentration of doping elements in the ultrafine P-type silicon crystal material is less than or equal to 1×10 20 atoms/cm 3 . Still further preferably, the atomic volume concentration of doping elements in the ultrafine P-type silicon crystal material is less than or equal to 5.5×10 19 atoms/cm 3 . [0011] Optionally, the mass percentage of silicon element in the negative electrode composite material is 25%-75%. Preferably, the mass percentage of silicon element in the negative electrode composite material is 40%-70%. [0012] Preferably, the D50 particle size of the ultrafine P-type silicon crystal material is less than or equal to 0.5 nm. Further preferably, the D50 particle size of the ultrafine P-type silicon crystal material is less than or equal to 0.2nm. [0013] Optionally, the crystal grain size of the ultrafine P-type silicon crystal material is less than or equal to 3 nm. Preferably, the crystal grain size of the ultrafine P-type silicon crystal material is in the range of 0.1nm-1nm. [0014] Optionally, the D50 particle size of the negative electrode composite material is less than or equal to 30 μm. Preferably, the D50 particle size of the negative electrode composite material is less than or equal to 15 μm. Further preferably, the D50 particle size of the negative electrode composite material is in the range of 3 μm-15 μm. [0015] Optionally, the powder resistivity of the negative electrode composite material is less than or equal to 2.5 mΩ·cm. [0016] The second aspect of this application provides a method for preparing a negative electrode composite material, which includes the following steps: [0017] A certain amount of silicon source, doping source, and carbon source are introduced into the heating device for heating. The carbon source forms a conductive carbon material, and the conductive carbon material is dispersed through the silicon source and the doping source. Ultrafine P-type silicon crystal material formed by in-situ reaction to obtain negative electrode composite material; [0018] Wherein, the negative electrode composite material includes ultrafine P-type silicon crystal material and conductive carbon material, and the ultrafine P-type silicon crystal material is dispersed in the conductive carbon material; the outer surface of the negative electrode composite material particles is not exposed. The ultrafine P-type silicon crystal material, and the D50 particle size of the ultrafine P-type silicon crystal material is less than or equal to 5 nm. [0019] The preparation method has simple operation, strong process controllability, and high production efficiency, and is suitable for large-scale industrial preparation. [0020] Optionally, introducing a certain amount of silicon source, doping source, and carbon source into the heating device for heating includes at least the following steps: [0021] (1) Preheating treatment: introduce carbon source into the heating device; [0022] (2) Heat treatment: replace the carbon source with the silicon source and the doping source; [0023] (3) Post-processing: replace the silicon source with the carbon source. [0024] Optionally, during the heat treatment process, the amount of silicon source introduced into the heating device is gradually reduced. [0025] Optionally, the silicon source includes but is not limited to SiH 4 . [0026] Optionally, the doping source includes but is not limited to borane. [0027] Optionally, the carbon source includes but is not limited to acetylene. [0028] Optionally, the high temperature treatment conditions are: treatment at 400°C-2000°C for 0.25h-4h. [0029] Optionally, it also includes presetting conductive carbon skeleton material in the heating device. [0030] Optionally, the conductive carbon framework material includes but is not limited to activated carbon. [0031] The third aspect of this application provides a negative electrode sheet, which includes the negative electrode composite material provided in the first aspect of this application or the negative electrode composite material prepared according to the preparation method provided in the second aspect of this application. [0032] The electrode piece has good rate performance, cycle performance and safety performance. [0033] The fourth aspect of the present application provides an electrochemical device. The chemical device includes the negative electrode plate provided in the third aspect of the present application. [0034] The electrochemical device includes a secondary battery, which has higher rate performance, better cycle performance and higher safety. Description of the drawings [0035] figure 1 A schematic structural diagram of the negative electrode composite material provided for an embodiment of the present application; [0036] Figure 2A A schematic diagram illustrating the distribution of ultrafine P-type silicon crystal material in the negative electrode composite material provided in one embodiment of the present application; [0037] Figure 2B It is the corresponding relationship between the mass concentration and gray scale of ultra-fine P-type silicon crystal material; [0038] image 3 This is a transmission electron microscope (TEM) photo of the negative electrode composite material provided in Example 2 of the present application. [0039] Explanation of reference numbers: 100-negative electrode composite material; 10-ultrafine P-type silicon crystal material; 20-conductive carbon material. Detailed ways [0040] Specifically, see figure 1 . The embodiment of the present application provides a negative electrode composite material 100. The negative electrode composite material 100 includes an ultrafine P-type silicon crystal material 10 and a conductive carbon material 20. The ultrafine P-type silicon crystal material 10 is dispersed in the conductive carbon material 20; the negative electrode The ultrafine P-type silicon crystal material 10 is not exposed on the outer surface of the particles of the composite material 100, and the D50 particle size of the ultrafine P-type silicon crystal material 10 is less than or equal to 5 nm. [0041] The ultra-fine P-type silicon crystal material 10 has more electron holes inside and has strong electrical conductivity, which can improve the conductivity of the negative electrode composite material 100 , and the above-mentioned ultra-fine P-type silicon crystal material 10 is dispersed in the excellent conductor-conductive carbon material 20 Among them, "dispersion" specifically means that the size of the ultrafine P-type silicon crystal material 10 is small enough. When dispersed in the negative electrode composite material 100, the graininess is extremely weak and almost merges with the conductive carbon material 20, making the negative electrode composite The material has good uniformity, so the negative electrode composite material 100 has a high rate performance as a whole. In addition, the ultrafine P-type silicon crystal material 10 is buried in the dense conductive carbon material 20. The smaller the size of the silicon crystal material, the greater the Gibbs free energy increased by rupture under equimolar conditions (i.e., the particle rupture The greater the energy barrier that needs to be crossed), the energy barrier required for the silicon crystal material to break can effectively inhibit the cracking and pulverization of the silicon crystal material. In addition, the smaller the size of the ultra-fine P-type silicon crystal material 10, the greater its specific surface area, and the number of active sites on the surface of the material increases. However, since it is coated in the conductive carbon material 20, it can effectively solve the problem of excessive active sites. leading to increased side effects. The absolute thermal expansion volume of the small-sized silicon crystal material is small, and the impact force on the conductive carbon material 20 is small when the volume expansion occurs. It is difficult for the silicon crystal material to break through the package of the conductive carbon material 20 and be exposed, so the conductive carbon material 20 can also last for a long time. This effectively inhibits the expansion of the ultra-fine P-type silicon crystal material 10 , thereby significantly improving the expansion characteristics and cycle characteristics of the negative electrode composite material 100 and improving the stability of the negative electrode composite material 100 . [0042]In this application, for example, the D50 particle size of the ultrafine P-type silicon crystal material 10 can be 0.1nm, 0.15nm, 0.2nm, 0.25nm, 0.3nm, 0.35nm, 0.4nm, 0.45nm, 0.5nm, 0.55nm, 0.6nm, 0.65nm, 0.7nm, 0.75nm, 0.8nm, 0.85nm, 0.9nm, 0.95nm, 1nm, 1.5nm, 2nm, 2.5nm, 3nm, 3.5nm, 4nm, 4.5nm, 5nm etc. If the D50 particle size of the ultrafine P-type silicon crystal material 10 is too large, the graininess of the negative electrode composite material 100 will be enhanced, and the mixing effect between the ultrafine P-type silicon crystal material 10 and the conductive carbon material 20 will become worse, which will also lead to The Gibbs free energy required for its rupture is reduced, which damages the expansion characteristics and long cycle characteristics of the negative electrode composite material 100 . [0043] In some embodiments of the present application, the D50 particle size of the ultrafine P-type silicon crystal material 10 is less than or equal to 0.5 nm. Further preferably, in some specific embodiments, the D50 particle size of the ultrafine P-type silicon crystal material 10 is less than or equal to 0.2 nm. It can be understood that the ultrafine P-type silicon crystal material in the negative electrode composite material 100 provided in the embodiment of the present application is obtained by vapor phase growth. Under atmospheric conditions, the growth rate of the crystal is similar. Therefore, the ultrafine P-type silicon crystal material in the same negative electrode composite material 100 is grown in the vapor phase. The sizes of P-type silicon crystal materials are also similar. In this application, by observing the sizes of a certain number of ultrafine P-type silicon crystal particles in cross-sectional samples of the negative electrode composite material 100 in different areas under a transmission electron microscope (TEM), it can be considered that the size defined in this application D50 particle size of ultrafine P-type silicon crystal particles. [0044] In some embodiments of the present application, the grain size of the ultrafine P-type silicon crystal material 10 (calculated by the Debye-Scherrer formula after X-ray diffraction testing) is less than or equal to 3 nm. Preferably, in some specific embodiments, the grain size of the ultrafine P-type silicon crystal material 10 is in the range of 0.1nm-1nm. [0045] In some embodiments of the present application, the D50 particle size (average particle size, measured by dynamic light scattering method) of the negative electrode composite material 100 is less than or equal to 30 μm. In some specific embodiments, the D50 particle size of the negative electrode composite material 100 is in the range of 3 μm-15 μm. Exemplarily, the D50 particle size of the negative electrode composite material 100 may be 1 μm, 2 μm, 3 μm, 4 μm, 5 μm, 6 μm, 7 μm, 8 μm, 9 μm, 10 μm, 11 μm, 12 μm, 13 μm, 14 μm, 15 μm, 20 μm, 25 μm, 30 μm, etc. . Controlling the D50 particle size of the negative electrode composite material 100 within the above range will not only help ensure that the specific surface area of ​​the negative electrode composite material 100 is within a suitable range, so as to ensure that the electrolyte in the subsequent battery can better infiltrate the negative electrode active material, making the negative electrode active. The electrochemical properties of the material (that is, the battery) can be fully utilized. [0046] In some embodiments of the present application, the negative electrode composite material 100 is in the form of granules, please refer to Figure 2A-Figure 2B , the mass content of the ultrafine P-type silicon crystal material 10 in a single negative electrode composite material 100 gradually decreases from the center of the negative electrode composite material 100 toward the outer surface. It is understandable that the ultrafine P-type silicon crystal material is distributed more in the central part of the negative electrode composite material 100. The higher the mass content of the conductive carbon material along the extension direction of its diameter, the tighter the connection between the conductive carbon materials. This makes the structure of the entire negative electrode composite material more stable. From a macro perspective, it is relatively difficult to break through the outer layer of material from the center of a sphere or quasi-sphere. This structural design is conducive to further reducing the risk of cracking and powdering of the negative electrode composite material due to the volume expansion of the silicon crystal material. . In addition, the electrical conductivity and ionic conductivity of the conductive carbon material 20 are stronger than those of the ultrafine P-type silicon crystal material 10 (equivalent to a semiconductor material). Such a structural design is also conducive to building an efficient conductive and ionic conductor within a single negative electrode composite material. Conduct ion network, thereby further improving the rate performance of the negative electrode composite material. [0047] In some embodiments of the present application, the mass percentage of silicon element in the negative electrode composite material 100 is 25%-75%. In some specific embodiments, the mass percentage of silicon element in the above-mentioned negative electrode composite material is 40%-70%. For example, the mass percentage of silicon element in the negative electrode composite material 100 may be 25%, 30%, 35%, 40%, 42.5%, 45%, 47.5%, 50%, 52.5%, 55%, 60%, 62.5 %, 65%, 67.5%, 70%, 75%, etc. Controlling the mass percentage of silicon element within a certain range can not only ensure a high content of negative electrode active material, but also ensure that there is a sufficient amount of conductive carbon material 20 in the negative electrode composite material to form an efficient conductive and ion-conducting network, and the negative electrode composite Structural stability of material 100. [0048] In some embodiments of the present application, in a single negative electrode composite material 100, in the area where the ultrafine P-type silicon crystal material 10 is distributed, the minimum mass concentration of silicon element is A and the maximum mass concentration is B, where A≥0.9B. For example, the value of A may be 0.9B, 0.91B, 0.92B, 0.93B, 0.94B, 0.95B, 0.96B, 0.97B, 0.98B, 0.99B, etc. The mass concentration distribution difference of the silicon element represents the mass concentration distribution difference of the ultra-fine P-type silicon crystal material 10 inside the negative electrode composite material 100. Controlling the concentration distribution difference of the silicon element within the above range can not only make the formation of the ultrafine P-type silicon crystal material 10 inside the negative electrode composite material 100 An efficient network of conductive electrons and ions can prevent the ultrafine P-type silicon crystal material from being excessively concentrated in the center of the negative electrode composite material 100 and cause an expansion concentration effect, thereby further improving the structural stability of the negative electrode composite material 100 . [0049] In some embodiments of the present application, the constituent elements of the above-mentioned ultrafine P-type silicon crystal material 10 include Si element and doping elements; the doping elements include boron element and/or beryllium element. In some cases, the above-mentioned doping elements may also include other trivalent elements, for example, they may be one or more of gallium element, indium element, aluminum element, etc. [0050] In some embodiments of the present application, the atomic volume concentration of the doping element is less than or equal to 5×10 20 atoms/cm 3 . Preferably, in some specific embodiments, the atomic volume concentration of doping elements in the ultrafine P-type silicon crystal material 10 is less than or equal to 2×10 20 atoms/cm 3 . Further preferably, in some specific embodiments, the atomic volume concentration of the doping elements in the ultrafine P-type silicon crystal material 10 is less than or equal to 1×10 20 atoms/cm 3 . Still further preferably, in some specific embodiments, the atomic volume concentration of the doping elements in the ultrafine P-type silicon crystal material 10 is less than or equal to 5.5×10 19 atoms/cm 3 . The greater the atomic volume concentration of the doping elements, the better the conductivity of the ultra-fine P-type silicon crystal material 10. However, only an appropriate amount of doping elements can ensure the good conductivity of the ultra-fine P-type silicon crystal material 10. Ensure that it has good fitting ability for lithium ions. For example, the atomic volume concentration of the doping elements in the ultrafine P-type silicon crystal material 10 may be 5×10 20 atoms/cm 3 ,3.5×10 20 atoms/cm 3 ,2×10 20 atoms/cm 3 ,1×10 20 atoms/cm 3 ,5.5×10 19 atoms/cm 3 ,5×10 19 atoms/cm 3 wait. [0051] In some embodiments of the present application, the powder resistivity of the negative electrode composite material 100 is less than or equal to 2.5 mΩ·cm. For example, the powder resistivity of the negative electrode composite material 100 may be 1.4 mΩ·cm, 1.5 mΩ·cm, 1.6 mΩ·cm, 1.7 mΩ·cm, 1.8 mΩ·cm, 1.9 mΩ·cm, 2.0 mΩ·cm, 2.1 mΩ·cm, 2.2mΩ·cm, 2.3mΩ·cm, 2.4mΩ·cm, 2.5mΩ·cm, etc. [0052] Embodiments of the present application also provide a method for preparing a negative electrode composite material, which is suitable for preparing the above-mentioned negative electrode composite material 100. The preparation method includes the following steps: [0053] A certain amount of silicon source, doping source, and carbon source are introduced into the heating device for heating. The carbon source forms a conductive carbon material, and the conductive carbon material is dispersed through the silicon source and the doping source. Ultrafine P-type silicon crystal material formed by in-situ reaction to obtain negative electrode composite material; [0054] Wherein, the negative electrode composite material includes ultrafine P-type silicon crystal material and conductive carbon material, and the ultrafine P-type silicon crystal material is dispersed in the conductive carbon material; the outer surface of the negative electrode composite material particles is not exposed. The ultrafine P-type silicon crystal material, and the D50 particle size of the ultrafine P-type silicon crystal material is less than or equal to 5 nm. [0055] Pass the silicon source, doping source, and carbon source into the boiling furnace, so that the decomposed silicon source can be co-deposited with the decomposed doping source to generate ultrafine P-type silicon crystal material, and the above-mentioned ultrafine P-type silicon crystal material Suspended in a boiling furnace. At this time, the carbon source will also decompose and be deposited on the surface of the ultra-fine P-type silicon crystal material. As the conductive carbon material is continuously deposited on the surface of the material unit, the ultra-fine silicon crystal particles each with a conductive carbon material deposition layer are in the boiling furnace. are continuously fused to finally form the negative electrode composite material provided in the embodiment of the present application. [0056] The above preparation method has simple operation, strong process controllability and high production efficiency, and is suitable for large-scale industrial preparation. [0057] In this application, the above-mentioned silicon source and doping source will first be vaporized under the action of high temperature, or be directly incorporated into the gaseous silicon source and gaseous doping source, so that a gas phase reaction occurs between the silicon source, doping source and carbon source. [0058] In some embodiments of the present application, the silicon source may be a material well known to those skilled in the art. The silicon source includes but is not limited to SiH 4 . [0059] In some embodiments of the present application, the doping source may be a material well known to those skilled in the art. The doping source includes, but is not limited to, borane. [0060] In some embodiments of the present application, the carbon source may be a material well known to those skilled in the art, and the carbon source may be in a gaseous state or a liquid state. Specifically, the carbon source includes, but is not limited to, acetylene. [0061] In some embodiments of the present application, the heating conditions are: processing at 400°C-2000°C for 0.25h-4h. [0062] In some embodiments of the present application, passing a certain amount of silicon source, doping source, and carbon source into a heating device for heating includes at least the following steps: (1) Preheating treatment: passing a certain amount of silicon source, doping source, and carbon source into the heating device. Carbon source; (2) Heat treatment: replace the carbon source with the silicon source and the doping source; (3) Post-processing: replace the silicon source with a carbon source. That is, during the preheating process, raw materials other than the silicon source and the doping source are introduced; during the heat treatment process, the raw materials other than the carbon source are introduced; during the post-processing process, the raw materials other than the silicon source and the doping source are introduced of raw materials. Preparing the negative electrode composite material according to the above steps can make the ultrafine P-type silicon crystals better dispersed in the conductive carbon material and further optimize the electrochemical performance of the negative electrode composite material. [0063]In some embodiments of the present application, during the heat treatment process, the amount of silicon source introduced into the heating device gradually decreases. At this time, it is helpful to ensure that the mass content of the ultrafine P-type silicon crystal material in a single negative electrode composite material gradually decreases from the center of the negative electrode composite material toward the outer surface. In some specific embodiments, the reduction is performed at a rate of 50 wt.% per hour. At this time, it is more conducive to adjust the mass content of the ultrafine P-type silicon crystal material in the negative electrode composite material to gradually decrease from the center to the outer surface of the negative electrode composite material. [0064] In some embodiments of the present application, conductive carbon framework material is pre-positioned in the heating device. That is, before other raw materials are introduced into the heating device, the solid skeleton carbon material is placed in the heating device. The skeleton carbon material itself has a large pore structure, which can absorb silicon elements and doping elements and deposit them inside to form an ultra-fine P-type silicon crystal material. Subsequently introduced carbon sources can also be deposited in the skeleton carbon material to fill the gaps. The ultra-fine P-type silicon crystal material can be buried in the conductive carbon material. In this way, production efficiency can be significantly improved. In some embodiments, the conductive carbon framework material includes, but is not limited to, activated carbon. [0065] An embodiment of the present application also provides a negative electrode sheet, which carries the negative electrode composite material 100 provided by the embodiment of the present application. [0066] The electrode piece has good rate performance, cycle performance and safety performance. [0067] In some embodiments of the present application, the negative electrode composite material provided in the first aspect of the present application can be formed on a negative electrode current collector (such as copper foil), and then rolled and cut to obtain a negative electrode sheet. Specifically, the slurry containing the negative electrode composite material may be coated on the negative electrode current collector, and then dried, rolled, and cut to obtain negative electrode pieces. [0068] The embodiment of the present application provides an electrochemical device, which is provided with the negative electrode plate provided by the embodiment of the present application. [0069] The electrochemical device includes a secondary battery, which has higher rate performance, better cycle performance and higher safety. [0070] Wherein, the secondary battery may be a liquid battery using liquid electrolyte, or a semi-solid or solid battery using semi-solid electrolyte or solid electrolyte. In some embodiments, the secondary battery may include a positive electrode plate, the above-described negative electrode plate, a separator and an electrolyte disposed between the positive electrode plate and the negative electrode plate. In other embodiments, the secondary battery may include a positive electrode plate, a negative electrode plate, and a semi-solid electrolyte or solid electrolyte disposed between the positive electrode plate and the negative electrode plate. In addition, when a semi-solid electrolyte or a solid electrolyte is used, the positive electrode piece and the negative electrode piece may also contain a semi-solid electrolyte material or a solid electrolyte material. [0071] In this application, the above-mentioned lithium battery can be assembled by the following method: [0072] S01, in the glove box, stack the positive electrode piece, separator, and negative electrode piece in sequence to make a battery core; [0073] S02, encapsulate the battery core in an aluminum plastic film case and inject electrolyte to obtain a battery with a battery capacity of 3-5AH. The battery can be tested for electrochemical performance after formation. [0074] Alternatively, the above-mentioned lithium battery can be assembled by the following method: [0075] S01, in the glove box, align the positive electrode piece with the solid or semi-solid electrolyte layer and the negative electrode piece to make a battery core; wherein, the solid or semi-solid electrolyte layer is close to the negative electrode piece; [0076] S02, package the battery core to obtain a solid or semi-solid battery. The battery can be tested for electrochemical performance after formation. [0077] In some embodiments of the present application, the positive electrode sheet can be obtained by coating the positive electrode slurry containing the positive active electrode material, conductive agent, and adhesive on the positive electrode current collector (such as aluminum foil), drying, and pressing. . Among them, the positive active material is a material well known to those skilled in the art. Specifically, it can be at least one of lithium iron borate, lithium titanate, lithium cobalt oxide, nickel manganese cobalt ternary, nickel cobalt aluminum ternary and lithium-rich manganese-based materials. kind. The conductive agent is a material well known to those skilled in the art, and can specifically be at least one of carbon black, conductive graphite, carbon fiber, carbon nanotube, graphene and mixed conductive slurry. The adhesive is a ma | 1. A negative electrode composite material, It is characterized by: The negative electrode composite material includes ultrafine P-type silicon crystal material and conductive carbon material, and the ultrafine P-type silicon crystal material is dispersed in the conductive carbon material; the outer surface of the negative electrode composite material particles is not exposed to the Ultrafine P-type silicon crystal material, and the D50 particle size of the ultrafine P-type silicon crystal material is less than or equal to 5 nm. 2. The negative electrode composite material according to claim 1, It is characterized by: The mass percentage of silicon element in the negative electrode composite material is 25%-75%. 3. The negative electrode composite material according to claim 1, It is characterized by: The negative electrode composite material is in a granular shape, and the mass content of the ultrafine P-type silicon crystal material in a single negative electrode composite material gradually decreases from the center of the negative electrode composite material toward the outer surface. 4. The negative electrode composite material according to claim 3, It is characterized by: In a single negative electrode composite material, in the area where the ultrafine P-type silicon crystal material is distributed, the minimum mass concentration of silicon element is A and the maximum mass concentration is B, where A≥0.9B. 5. The negative electrode composite material according to claim 1, It is characterized by: The constituent elements of the ultra-fine P-type silicon crystal material include Si element and doping elements; the doping elements include boron element and/or beryllium element. 6. The negative electrode composite material according to claim 5, It is characterized by: The atomic volume concentration of the doping element is less than or equal to 5×10 20 atoms/cm 3 . 7. The negative electrode composite material according to claim 1, It is characterized by: The D50 particle size of the negative electrode composite material is less than or equal to 30 μm. 8. The negative electrode composite material according to any one of claims 1-7, It is characterized by: The powder resistivity of the negative electrode composite material is less than or equal to 2.5 mΩ·cm. 9. A method for preparing negative electrode composite materials, It is characterized by: Includes the following steps: A certain amount of silicon source, doping source, and carbon source are introduced into the heating device for heating. The carbon source forms a conductive carbon material, and the conductive carbon material is dispersed through the silicon source and the doping source. Ultrafine P-type silicon crystal material formed by in-situ reaction to obtain negative electrode composite material; Wherein, the negative electrode composite material includes ultrafine P-type silicon crystal material and conductive carbon material, and the ultrafine P-type silicon crystal material is dispersed in the conductive carbon material; the outer surface of the negative electrode composite material particles is not exposed. The ultrafine P-type silicon crystal material, and the D50 particle size of the ultrafine P-type silicon crystal material is less than or equal to 5 nm. 10. The preparation method according to claim 9, It is characterized by: It also includes presetting conductive carbon skeleton material in the heating device. 11. The preparation method according to claim 9, It is characterized by: Passing a certain amount of silicon source, doping source, and carbon source into the heating device for heating includes at least the following steps: (1) Preheating treatment: introduce carbon source into the heating device; (2) Heat treatment: replace the carbon source with the silicon source and the doping source; (3) Post-processing: replace the silicon source with the carbon source. 12. The preparation method according to claim 11, It is characterized by: During the heat treatment process, the amount of silicon source introduced into the heating device decreases. 13. A negative electrode plate, It is characterized by: The negative electrode piece includes the negative electrode composite material according to any one of claims 1-8. 14. An electrochemical device, It is characterized by: The electrochemical device includes a negative electrode plate as claimed in claim 13. | 比亚迪股份有限公司
44 | CN117810380A | Examining | BYD CO LTD | Cell electrodes¦Li-accumulators | 2022-09-30 | 2024-04-02 | Negative electrode composite material as well as preparation method and application thereof | The invention provides a negative electrode composite material and a preparation method and application thereof. The negative electrode composite material comprises an ultramicro N-type silicon crystal material and a conductive carbon material, and the ultramicro N-type silicon crystal material is dispersed in the conductive carbon material; the ultramicro N-type silicon crystal material is not exposed on the outer surfaces of the negative electrode composite material particles, and the D50 particle size of the ultramicro N-type silicon crystal material is less than or equal to 5nm. The negative electrode composite material is good in structural stability, has relatively high conductivity, relatively good rate capability, good expansion characteristic and cycle performance, and can be used for providing an electrochemical device with good rate capability and cycle performance. | Technical field [0001] This application relates to the field of battery technology, specifically to a negative electrode composite material and its preparation method and application. Background technique [0002] Crystalline silicon material is often used as the negative active material of batteries due to its high theoretical specific capacity. However, the shortcoming of crystalline silicon material is that its anti-expansion performance is poor. The volume of charge and discharge changes greatly. Every increase and decrease in volume will form cracks, which affects the normal performance of the battery. Moreover, elemental silicon is a semiconductor material with poor electronic conductivity, which greatly limits its application as an electrode active material in batteries. At present, the industry often improves the anti-expansion performance of silicon materials by forming coating layers on the surface of silicon material particles. However, its effect in alleviating the expansion effect is limited. Silicon material particles are still prone to cracking and deteriorating the cycle performance of batteries. Contents of the invention [0003] In view of this, this application provides a negative electrode composite material. The negative electrode composite material has good structural stability, high conductivity, good rate performance, good expansion characteristics and cycle performance, and can be used to provide an electrochemical device with good rate performance and cycle performance. [0004] The first aspect of this application provides a negative electrode composite material, which includes ultrafine N-type silicon crystal material and conductive carbon material, and the ultrafine N-type silicon crystal material is dispersed in the conductive carbon material; The ultrafine N-type silicon crystal material is not exposed on the outer surface of the negative electrode composite material particles, and the D50 particle size of the ultrafine N-type silicon crystal material is less than or equal to 5 nm. [0005] The ultra-fine N-type silicon crystal material has more free electrons inside and has strong electrical conductivity. The ultra-fine N-type silicon crystal material is extremely small in size and can be dispersed in conductive carbon. Therefore, the negative electrode composite material has good uniformity. The electrical conductivity is strong, so the negative electrode composite material 100 has a high rate performance as a whole. In addition, each ultrafine N-type silicon crystal material is wrapped by a dense conductive carbon material, and the risk of cracking of the ultrafine N-type silicon crystal material is significantly reduced, which can significantly improve the expansion characteristics and long cycle characteristics of the negative electrode composite material, and improve the negative electrode composite Material stability. [0006] Optionally, the conductive carbon material includes amorphous carbon. [0007] Optionally, the negative electrode composite material is in the form of granules, and the mass content of the ultrafine N-type silicon crystal material in a single negative electrode composite material gradually decreases from the center of the negative electrode composite material toward the outer surface. [0008] Optionally, in a single negative electrode composite material, in the area where the ultrafine N-type silicon crystal material is distributed, the minimum mass concentration of silicon element is A and the maximum mass concentration is B, where A≥0.9B. [0009] Optionally, the constituent elements of the ultrafine N-type silicon crystal material include Si elements and doping elements; the doping elements include but are not limited to phosphorus elements. [0010] Optionally, the atomic volume concentration of doping elements in the ultrafine N-type silicon crystal material is less than or equal to 5×10 21 atoms/cm 3 . Preferably, the atomic volume concentration of doping elements in the ultrafine N-type silicon crystal material is less than or equal to 1×10 21 atoms/cm 3 . Further preferably, the atomic volume concentration of doping elements in the ultrafine N-type silicon crystal material is less than or equal to 2×10 20 atoms/cm 3 . Still further preferably, the atomic volume concentration of doping elements in the ultrafine N-type silicon crystal material is less than or equal to 1×10 20 atoms/cm 3 . [0011] Optionally, the mass percentage of silicon element in the negative electrode composite material is 25%-75%. Preferably, the mass percentage of silicon element in the negative electrode composite material is 40%-70%. [0012] Preferably, the D50 particle size of the ultrafine N-type silicon crystal material is less than or equal to 0.5nm. Further preferably, the D50 particle size of the ultrafine N-type silicon crystal material is less than or equal to 0.2nm. [0013] Optionally, the grain size of the ultrafine N-type silicon crystal material is less than or equal to 3 nm. Preferably, the crystal grain size of the ultrafine N-type silicon crystal material is in the range of 0.1nm-1nm. [0014] Optionally, the D50 particle size of the negative electrode composite material is less than or equal to 30 μm. Preferably, the D50 particle size of the negative electrode composite material is less than or equal to 15 μm. Further preferably, the D50 particle size of the negative electrode composite material is in the range of 3 μm-15 μm. [0015] Optionally, the powder resistivity of the negative electrode composite material is less than or equal to 2.5 mΩ·cm. [0016] The second aspect of this application provides a method for preparing a negative electrode composite material, which includes the following steps: [0017] A certain amount of silicon source, doping source, and carbon source are introduced into the heating device for heating. The carbon source forms a conductive carbon material, and the conductive carbon material is dispersed through the silicon source and the doping source. Ultrafine N-type silicon crystal material formed by in-situ reaction to obtain negative electrode composite material; [0018] Wherein, the negative electrode composite material includes ultrafine N-type silicon crystal material and conductive carbon material, and the ultrafine N-type silicon crystal material is dispersed in the conductive carbon material; the outer surface of the negative electrode composite material particles is not exposed. The ultrafine N-type silicon crystal material, and the D50 particle size of the ultrafine N-type silicon crystal material is less than or equal to 5 nm. [0019] The preparation method has simple operation, strong process controllability, and high production efficiency, and is suitable for large-scale industrial preparation. [0020] Optionally, introducing a certain amount of silicon source, doping source, and carbon source into the heating device for heating treatment includes at least the following steps: [0021] (1) Preheating treatment: introduce carbon source into the heating device; [0022] (2) Heat treatment: replace the carbon source with the silicon source and the doping source; [0023] (3) Post-processing: replace the silicon source with the carbon source. [0024] Optionally, during the heat treatment, the amount of silicon source introduced into the heating device decreases. [0025] Optionally, the silicon source includes but is not limited to SiH 4 . [0026] Optionally, the doping source includes but is not limited to phosphane. [0027] Optionally, the carbon source includes but is not limited to acetylene. [0028] Optionally, the heat treatment conditions are: treatment at 400°C-2000°C for 0.25h-4h. [0029] Optionally, it also includes presetting conductive carbon skeleton material in the heating device. [0030] Optionally, the conductive carbon framework material includes but is not limited to activated carbon. [0031] The third aspect of this application provides a negative electrode sheet, which includes the negative electrode composite material provided in the first aspect of this application or the negative electrode composite material prepared according to the improved preparation method of the second aspect of this application. [0032] The electrode piece has good rate performance, cycle performance and safety performance. [0033] The fourth aspect of the present application provides an electrochemical device. The chemical device includes the negative electrode plate provided in the third aspect of the present application. [0034] The electrochemical device includes a secondary battery, which has higher rate performance, better cycle performance and higher safety. Description of the drawings [0035] figure 1 A schematic structural diagram of the negative electrode composite material provided for an embodiment of the present application; [0036] Figure 2A A schematic diagram illustrating the distribution of ultra-fine N-type silicon crystal material in the negative electrode composite material provided in one embodiment of the present application; [0037] Figure 2B It is the corresponding relationship between the mass concentration and gray scale of ultra-fine N-type silicon crystal material. [0038] Explanation of reference numbers: 100 - negative electrode composite material; 10 - ultrafine N-type silicon crystal material; 20 - conductive carbon material. Detailed ways [0039] Specifically, see figure 1 . The embodiment of the present application provides a negative electrode composite material 100. The negative electrode composite material 100 includes an ultrafine N-type silicon crystal material 10 and a conductive carbon material 20. The ultrafine N-type silicon crystal material 10 is dispersed in the conductive carbon material 20; the negative electrode The ultrafine N-type silicon crystal material 10 is not exposed on the outer surface of the particles of the composite material 100, and the D50 particle size of the ultrafine N-type silicon crystal material 10 is less than or equal to 5 nm. [0040] The ultrafine N-type silicon crystal material 10 has more free electrons inside and has strong electrical conductivity. The D50 particle size of the ultrafine N-type silicon crystal material 10 is less than 5 nm, which is extremely small. When dispersed in the conductive carbon material, the particles The sensitivity is extremely weak, and the two can be highly mixed, making the negative electrode composite material more uniform and highly conductive, so that the negative electrode composite material 100 as a whole has a high rate performance. In addition, each ultrafine N-type silicon crystal material 10 is wrapped by a dense conductive carbon material 20. Under equimolar conditions, the smaller the size of the silicon crystal material, the greater the Gibbs free energy increased by rupture (i.e., the particle rupture The larger the energy wall that needs to be crossed), the small size can effectively suppress the cracking and pulverization of silicon crystal materials. On the other hand, the presence of the conductive carbon material 20 can also protect the silicon crystal material, and can effectively solve the problem of increased side reactions between the negative electrode material and the electrolyte caused by the excessive specific surface area of ​​the silicon crystal material. In addition, the absolute thermal expansion volume of the small-sized silicon crystal material is small, and the impact force on the conductive carbon material 20 when the volume expansion occurs is small. It is difficult for the silicon crystal material to break through the package of the conductive carbon material 20 and be exposed, which makes the charge and discharge cycle process The conductive carbon material 20 can permanently suppress the expansion of the ultrafine N-type silicon crystal material 10, thereby significantly improving the expansion characteristics and long cycle characteristics of the negative electrode composite material 100. [0041] In this application, for example, the D50 particle size of the ultrafine N-type silicon crystal material 10 can be 0.1nm, 0.15nm, 0.2nm, 0.25nm, 0.3nm, 0.35nm, 0.4nm, 0.45nm, 0.5nm, 0.55 nm, 0.6nm, 0.65nm, 0.7nm, 0.75nm, 0.8nm, 0.85nm, 0.9nm, 0.95nm, 1nm, 1.5nm, 2nm, 2.5nm, 3nm, 3.5nm, 4nm, 4.5nm, 5nm, etc. If the D50 particle size of the ultra-fine N-type silicon crystal material 10 is too large, the graininess of the negative electrode composite material will be enhanced, and the dispersion effect of the ultra-fine N-type silicon crystal material 10 in the conductive carbon material 20 will become worse, which will also lead to its rupture. The Gibbs free energy that needs to be increased is reduced, which damages the expansion characteristics and long cycle characteristics of the negative electrode composite material 100 . [0042]In some embodiments of the present application, the D50 particle size of the ultrafine N-type silicon crystal material 10 is less than or equal to 0.5 nm. Further preferably, in some specific embodiments, the D50 particle size of the ultrafine N-type silicon crystal material 10 is less than or equal to 0.2 nm. It can be understood that the ultrafine N-type silicon crystal material in the negative electrode composite material 100 provided in the embodiment of the present application is obtained by vapor phase growth. Under atmospheric conditions, the growth rate of the crystal is similar. Therefore, the ultrafine N-type silicon crystal material in the same negative electrode composite material 100 is grown in the vapor phase. The sizes of N-type silicon crystal materials are also similar. In this application, by observing the sizes of a certain number of ultrafine N-type silicon crystal particles in cross-sectional samples of the negative electrode composite material 100 in different areas under a transmission electron microscope (TEM), it can be considered that the size defined in this application D50 particle size of ultra-fine N-type silicon crystal particles. [0043] In some embodiments of the present application, the grain size of the ultrafine N-type silicon crystal material 10 (calculated by the Debye-Scherrer formula after X-ray diffraction testing) is less than or equal to 3 nm. Preferably, in some specific embodiments, the grain size of the ultrafine N-type silicon crystal material 10 is in the range of 0.1nm-1nm. For example, the grain size of the ultrafine N-type silicon crystal material 10 may be 0.1nm, 0.2nm, 0.3nm, 0.4nm, 0.5nm, 0.6nm, 0.7nm, 0.8nm, 0.9nm, 1.0nm, 1.5nm , 2nm, 2.5nm, 3nm, etc. [0044] In some embodiments of the present application, the D50 particle size (average particle size, measured by dynamic light scattering method) of the negative electrode composite material 100 is less than or equal to 30 μm. In some specific embodiments, the D50 particle size of the negative electrode composite material 100 is in the range of 3 μm-15 μm. Exemplarily, the D50 particle size of the negative electrode composite material 100 may be 3 μm, 4 μm, 5 μm, 6 μm, 7 μm, 8 μm, 9 μm, 10 μm, 11 μm, 12 μm, 13 μm, 14 μm, 15 μm, 20 μm, 25 μm, 30 μm, etc. Controlling the D50 particle size of the negative electrode composite material 100 within the above range will not only help ensure that the specific surface area of ​​the negative electrode composite material 100 is within an appropriate range, so as to ensure that the electrolyte in the subsequent battery can better infiltrate the negative electrode active material, but also control The deintercalation distance of active metal ions is shorter, so that the electrochemical properties of the negative active material (that is, the battery) can be fully exerted. [0045] In some embodiments of the present application, the negative electrode composite material 100 is in the form of granules, please refer to Figure 2A-Figure 2B , the mass content of the ultrafine N-type silicon crystal material 10 in a single negative electrode composite material 100 gradually decreases from the center of the negative electrode composite material 100 toward the outer surface. It can be understood that the ultrafine N-type silicon crystal material is distributed more in the central part of the negative electrode composite material 100. The higher the mass content of the conductive carbon material along the extension direction of its diameter, the tighter the connection between the conductive carbon materials. This makes the structure of the entire negative electrode composite material more stable. From a macro perspective, it is relatively difficult to break through the outer layer of material from the center of a sphere or quasi-sphere. This structural design is conducive to further reducing the risk of cracking and powdering of the negative electrode composite material due to the volume expansion of the silicon crystal material. . In addition, the electrical conductivity and ionic conductivity of the conductive carbon material 20 are stronger than those of the ultrafine N-type silicon crystal material 10 (equivalent to a semiconductor material). Such a structural design is also conducive to building an efficient conductive and ionic conductor within a single negative electrode composite material. Conduct ion network, thereby further improving the rate performance of the negative electrode composite material. [0046] In some embodiments of the present application, the mass percentage of silicon element in the negative electrode composite material 100 is 25%-75%. In some specific embodiments, the mass percentage of silicon element in the above-mentioned negative electrode composite material is 40%-70%. For example, the mass percentage of silicon element in the negative electrode composite material 100 may be 25%, 30%, 35%, 40%, 42.5%, 45%, 47.5%, 50%, 52.5%, 55%, 60%, 62.5 %, 65%, 67.5%, 70%, 75%, etc. Controlling the mass percentage of silicon element within a certain range can not only ensure a high content of negative electrode active material, but also ensure that there is a sufficient amount of conductive carbon material 20 in the negative electrode composite material to form an efficient conductive and ion-conducting network, and the negative electrode composite Structural stability of material 100. [0047] In some embodiments of the present application, in a single negative electrode composite material 100, in the area where the ultrafine N-type silicon crystal material 10 is distributed, the minimum mass concentration of silicon element is A and the maximum mass concentration is B, where A≥0.9B. For example, the value of A may be 0.9B, 0.91B, 0.92B, 0.93B, 0.94B, 0.95B, 0.96B, 0.97B, 0.98B, 0.99B, etc. The mass concentration distribution difference of the silicon element represents the mass concentration distribution difference of the ultra-fine N-type silicon crystal material 10 inside the negative electrode composite material 100. Controlling the concentration distribution difference of the silicon element within the above range can not only make the formation of the ultrafine N-type silicon crystal material 10 inside the negative electrode composite material 100 An efficient conductive and ion-conducting network can avoid excessive concentration of ultra-fine N-type silicon crystal material in the center of the negative electrode composite material 100 and cause expansion and concentration effects, thereby further improving the structural stability of the negative electrode composite material 100 . [0048] In some embodiments of the present application, the constituent elements of the ultrafine N-type silicon crystal material 10 include Si elements and doping elements; the doping elements include but are not limited to phosphorus elements and/or arsenic elements. In some cases, the above-mentioned doping elements may also include other pentavalent elements, for example, they may be nitrogen elements, etc. [0049] In some embodiments of the present application, the atomic volume concentration of the doping element is less than or equal to 5×10 21 atoms/cm 3 . Preferably, in some specific embodiments, the atomic volume concentration of doping elements in the ultrafine N-type silicon crystal material 10 is less than or equal to 1×10 21 atoms/cm 3 . Further preferably, in some specific embodiments, the atomic volume concentration of the doping elements in the ultrafine N-type silicon crystal material 10 is less than or equal to 2×10 20 atoms/cm 3 . Still further preferably, in some specific embodiments, the atomic volume concentration of the doping elements in the ultrafine N-type silicon crystal material 10 is less than or equal to 1×10 20 atoms/cm 3 . The greater the atomic volume concentration of the doping elements, the better the conductivity of the ultra-fine N-type silicon crystal material 10, but only an appropriate amount of doping elements can ensure good conductivity of the ultra-fine N-type silicon crystal material 10. Ensure that it has good chimeric ability for active metal ions. [0050] In some embodiments of the present application, the powder resistivity of the negative electrode composite material 100 is less than or equal to 2.5 mΩ·cm. For example, the powder resistivity of the negative electrode composite material 100 may be 1.4 mΩ·cm, 1.5 mΩ·cm, 1.6 mΩ·cm, 1.7 mΩ·cm, 1.8 mΩ·cm, 1.9 mΩ·cm, 2.0 mΩ·cm, 2.1 mΩ·cm, 2.2mΩ·cm, 2.3mΩ·cm, 2.4mΩ·cm, 2.5mΩ·cm, etc. [0051] Embodiments of the present application also provide a method for preparing a negative electrode composite material, which is suitable for preparing the above-mentioned negative electrode composite material 100. The preparation method includes the following steps: [0052] A certain amount of silicon source, doping source, and carbon source are introduced into the heating device for heating. The carbon source forms a conductive carbon material, and the conductive carbon material is dispersed through the silicon source and the doping source. Ultrafine N-type silicon crystal material formed by in-situ reaction to obtain negative electrode composite material; [0053] Wherein, the negative electrode composite material includes ultrafine N-type silicon crystal material and conductive carbon material, and the ultrafine N-type silicon crystal material is dispersed in the conductive carbon material; the outer surface of the negative electrode composite material particles is not exposed. The ultrafine N-type silicon crystal material, and the D50 particle size of the ultrafine N-type silicon crystal material is less than or equal to 5 nm. [0054] Pass the silicon source, doping source, and carbon source into the boiling furnace, so that the decomposed silicon source can be co-deposited with the decomposed doping source to generate ultra-fine N-type silicon crystal material, and the above-mentioned ultra-fine N-type silicon crystal material Suspended in a boiling furnace. At this time, the carbon source will also decompose and be deposited on the surface of the ultra-fine N-type silicon crystal material. As the conductive carbon material continues to be deposited on the surface of the material unit, the ultra-fine silicon crystal particles each with a conductive carbon material deposition layer are in the boiling furnace. are continuously fused to finally form the negative electrode composite material provided in the embodiment of the present application. [0055] The above preparation method has simple operation, strong process controllability and high production efficiency, and is suitable for large-scale industrial preparation. [0056] In this application, the above-mentioned silicon source and doping source will first be vaporized under the action of high temperature, or be directly incorporated into the gaseous silicon source and gaseous doping source, so that a gas phase reaction occurs between the silicon source, doping source and carbon source. [0057] In some embodiments of the present application, passing a certain amount of silicon source, doping source, and carbon source into a heating device for heating includes at least the following steps: (1) Preheating treatment: passing a certain amount of silicon source, doping source, and carbon source into the heating device. Carbon source; (2) Heat treatment: replace the carbon source with the silicon source and the doping source; (3) Post-processing: replace the silicon source with the carbon source. That is, during the preheating process, raw materials other than the silicon source and the doping source are introduced; during the heat treatment process, the raw materials other than the carbon source are introduced; during the post-processing process, the raw materials other than the silicon source and the doping source are introduced of raw materials. Preparing the negative electrode composite material according to the above steps can make the ultrafine N-type silicon crystals better dispersed in the conductive carbon material and further optimize the electrochemical performance of the negative electrode composite material. [0058] In some embodiments of the present application, during the heat treatment process, the amount of silicon source introduced into the heating device gradually decreases. At this time, it is helpful to ensure that the mass content of the ultrafine N-type silicon crystal material in a single negative electrode composite material gradually decreases from the center of the negative electrode composite material toward the outer surface. In some specific embodiments, the reduction is performed at a rate of 50 wt.% per hour. At this time, it is more conducive to adjust the mass content of the ultrafine N-type silicon crystal material in the negative electrode composite material to gradually decrease from the center to the outer surface of the negative electrode composite material. [0059] In some embodiments of the present application, the silicon source may be a material well known to those skilled in the art. The silicon source includes but is not limited to SiH 4 . [0060] In some embodiments of the present application, the doping source may be a material well known to those skilled in the art. The doping source includes, but is not limited to, phosphane. [0061] In some embodiments of the present application, the carbon source may be a material well known to those skilled in the art, and the carbon source may be in a gaseous state or a liquid state. Specifically, the carbon source includes, but is not limited to, acetylene. [0062] In some embodiments of the present application, the heat treatment conditions are: treatment at 400°C-2000°C for 0.25h-4h. [0063] In some embodiments of the present application, conductive carbon framework material is pre-positioned in the heating device. That is, before other raw materials are introduced into the heating device, the solid skeleton carbon material is placed in the heating device. The skeleton carbon material itself has a large pore structure, which can adsorb silicon elements and doping elements and deposit them inside to form ultra-fine N-type silicon crystal materials. Subsequently introduced carbon sources can also be deposited in the skeleton carbon material to fill the gaps. The ultra-fine N-type silicon crystal material can be buried in the conductive carbon material. In this way, production efficiency can be significantly improved. In some embodiments, the conductive carbon framework material includes, but is not limited to, activated carbon. [0064] An embodiment of the present application also provides a negative electrode sheet, which carries the negative electrode composite material 100 provided by the embodiment of the present application. [0065] The electrode piece has good rate performance, cycle performance and safety performance. [0066]In some embodiments of the present application, the negative electrode composite material provided in the first aspect of the present application can be formed on a negative electrode current collector (such as copper foil), and then rolled and cut to obtain a negative electrode sheet. Specifically, the slurry containing the negative electrode composite material may be coated on the negative electrode current collector, and then dried, rolled, and cut to obtain negative electrode pieces. [0067] The embodiment of the present application provides an electrochemical device, which is provided with the negative electrode plate provided by the embodiment of the present application. [0068] The electrochemical device includes a secondary battery, which has higher rate performance, better cycle performance and higher safety. [0069] Wherein, the secondary battery may be a liquid battery using liquid electrolyte, or a semi-solid or solid battery using semi-solid electrolyte or solid electrolyte. In some embodiments, the secondary battery may include a positive electrode plate, the above-described negative electrode plate, a separator and an electrolyte disposed between the positive electrode plate and the negative electrode plate. In other embodiments, the secondary battery may include a positive electrode plate, a negative electrode plate, and a semi-solid electrolyte or solid electrolyte disposed between the positive electrode plate and the negative electrode plate. In addition, when a semi-solid electrolyte or a solid electrolyte is used, the positive electrode piece and the negative electrode piece may also contain a semi-solid electrolyte material or a solid electrolyte material. [0070] In this application, the above-mentioned lithium battery can be assembled by the following method: [0071] S01, in the glove box, stack the positive electrode piece, separator, and negative electrode piece in sequence to make a battery core; [0072] S02, encapsulate the battery core in an aluminum plastic film case and inject electrolyte to obtain a battery with a battery capacity of 3-5AH. The battery can be tested for electrochemical performance after formation. [0073] Alternatively, the above-mentioned lithium battery can be assembled by the following method: [0074] S01, in the glove box, align the positive electrode piece with the solid or semi-solid electrolyte layer and the negative electrode piece to make a battery core; wherein, the solid or semi-solid electrolyte layer is close to the negative electrode piece; [0075] S02, package the battery core to obtain a solid or semi-solid battery. The battery can be tested for electrochemical performance after formation. [0076] In some embodiments of the present application, the positive electrode sheet can be obtained by coating the positive electrode slurry containing the positive active electrode material, conductive agent, and adhesive on the positive electrode current collector (such as aluminum foil), drying, and pressing. . Among them, the positive active material is a material well known to those skilled in the art. Specifically, it can be at least one of lithium iron phosphate, lithium titanate, lithium cobalt oxide, nickel manganese cobalt ternary, nickel cobalt aluminum ternary and lithium-rich manganese-based materials. kind. The conductive agent is a material well known to those skilled in the art, and can specifically be at least one of carbon black, conductive graphite, carbon fiber, carbon nanotube, graphene and mixed conductive slurry. The adhesive is a material well known to those skilled in the art, and may specifically be at least one of polyvinylidene fluoride, polyamide resin, polyacrylonitrile, sodium carboxymethylcellulose, and styrene-butadiene rubber. [0077] Generally, the aforementioned electrolyte solution contains an organic solvent, lithium salt and additives; the above-mentioned organic solvent, lithium salt and additives can all be materials well known to those skilled in the art. Exemplarily, the organic solvent may be ethylene carbonate, ethyl methyl carbonate, ethylene carbonate, fluoroethylene carbonate, vinylene carbonate, tetraethylene glycol dimethyl ether, ethylene glycol dimethyl ether, dimethyl At least one of ether and 1,3-dioxolane; the lithium salt can be lithium hexafluorophosphate, lithium hexafluoroarsenate, lithium perchlorate, li | 1. A negative electrode composite material, It is characterized by: The negative electrode composite material includes ultrafine N-type silicon crystal material and conductive carbon material, and the ultrafine N-type silicon crystal material is dispersed in the conductive carbon material; the outer surface of the negative electrode composite material particles is not exposed to the Ultrafine N-type silicon crystal material, and the D50 particle size of the ultrafine N-type silicon crystal material is less than or equal to 5 nm. 2. The negative electrode composite material according to claim 1, It is characterized by: The negative electrode composite material is in a granular shape, and the mass content of the ultrafine N-type silicon crystal material in a single negative electrode composite material gradually decreases from the center of the negative electrode composite material toward the outer surface. 3. The negative electrode composite material according to claim 2, It is characterized by: In a single negative electrode composite material, in the area where the ultrafine N-type silicon crystal material is distributed, the minimum mass concentration of silicon element is A and the maximum mass concentration is B, where A≥0.9B. 4. The negative electrode composite material according to claim 1, It is characterized by: The mass percentage of silicon element in the negative electrode composite material is 25%-75%. 5. The negative electrode composite material according to claim 1, It is characterized by: The constituent elements of the ultrafine N-type silicon crystal material include silicon element and doping element; the doping element includes phosphorus element and/or arsenic element. 6. The negative electrode composite material according to claim 5, It is characterized by: The atomic volume concentration of the doping element is less than or equal to 5×10 21 atoms/cm 3 . 7. The negative electrode composite material according to claim 1, It is characterized by: The D50 particle size of the negative electrode composite material is less than or equal to 30 μm. 8. The negative electrode composite material according to any one of claims 1-7, It is characterized by: The powder resistivity of the negative electrode composite material is less than or equal to 2.5 mΩ·cm. 9. A method for preparing negative electrode composite materials, It is characterized by: Includes the following steps: A certain amount of silicon source, doping source, and carbon source are introduced into the heating device for heating. The carbon source forms a conductive carbon material, and the conductive carbon material is dispersed through the silicon source and the doping source. Ultrafine N-type silicon crystal material formed by in-situ reaction to obtain negative electrode composite material; Wherein, the negative electrode composite material includes ultrafine N-type silicon crystal material and conductive carbon material, and the ultrafine N-type silicon crystal material is dispersed in the conductive carbon material; the outer surface of the negative electrode composite material particles is not exposed. The ultrafine N-type silicon crystal material, and the D50 particle size of the ultrafine N-type silicon crystal material is less than or equal to 5 nm. 10. The preparation method according to claim 9, It is characterized by: It also includes presetting conductive carbon skeleton material in the heating device. 11. The preparation method according to claim 9, It is characterized by: The method of passing a certain amount of silicon source, doping source, and carbon source into a heating device for heating treatment includes at least the following steps: (1) Preheating treatment: introduce carbon source into the heating device; (2) Heat treatment: replace the carbon source with the silicon source and the doping source; (3) Post-processing: replace the silicon source with the carbon source. 12. The preparation method according to claim 11, It is characterized by: During the heat treatment, the amount of silicon source introduced into the heating device decreases. 13. A negative electrode plate, It is characterized by: The negative electrode piece includes the negative electrode composite material according to any one of claims 1-8. 14. An electrochemical device, It is characterized by: The electrochemical device includes a negative electrode plate as claimed in claim 13. | 比亚迪股份有限公司
45 | CN117810364A | Examining | BYD CO LTD | Electrode thermal treatment¦Negative electrodes | 2022-09-23 | 2024-04-02 | Silicon carbon electrode material and preparation method and application thereof | The invention provides a silicon-carbon electrode material and a preparation method and application thereof. The silicon-carbon electrode material comprises a carbon substrate and silicon nanowires distributed on the surface of the carbon substrate, and the length-diameter ratio of the silicon nanowire is greater than or equal to 100. The silicon-carbon electrode material not only has good conductivity, but also has low expansion rate of silicon, so that the electrode material has good structural stability, and the application of the silicon-carbon electrode material in a secondary battery is beneficial to improving the cycle performance of the battery. | Technical field [0001] This application relates to the field of secondary batteries, specifically silicon-carbon electrode materials and their preparation methods and applications. Background technique [0002] As an anode material, silicon has the characteristics of high specific capacity, environmental friendliness, and abundant reserves. However, silicon will undergo volume expansion during the charge and discharge process, leading to material expansion and powdering, SEI film rupture, rapid battery specific capacity attenuation, and shortened cycle life. , In addition, silicon has poor conductivity and cannot meet the needs of high-rate charging and discharging of batteries. The above problems seriously limit the application of silicon-based materials in secondary batteries. Therefore, it is necessary to develop a new type of electrode material to enable batteries with good cycle performance. Contents of the invention [0003] In view of this, the present application provides a silicon-carbon electrode material. Application of the silicon-carbon electrode material in secondary batteries is beneficial to improving the cycle performance of the battery. [0004] A first aspect of the present application provides a silicon-carbon electrode material. The silicon-carbon electrode material includes a carbon matrix and silicon nanowires distributed on the surface of the carbon matrix; the aspect ratio of the silicon nanowires is greater than or equal to 100. [0005] In the silicon-carbon electrode material of the present application, silicon forms a composite material with carbon in the form of nanowires. The silicon nanowires with a higher aspect ratio not only have a weak expansion effect after lithium embedding, but also make the silicon-carbon electrode material have good structural stability. properties, which is beneficial to improving the cycle performance of the battery. [0006] Optionally, the average diameter of the silicon nanowires is 2 nm to 20 nm, and the average length of the silicon nanowires is 5 μm to 30 μm. [0007] Optionally, the ratio of Dv50 of the carbon matrix to the average diameter of the silicon nanowires is greater than or equal to 500. [0008] Optionally, the specific surface area of ​​the silicon carbon electrode material is 150m 2 /g~300m 2 /g. [0009] Optionally, the Dv50 of the carbon matrix is ​​12 μm to 18 μm. [0010] Optionally, the coverage rate of the silicon nanowires on the surface of the carbon substrate is 20% to 80%. [0011] Optionally, the silicon nanowires include crystalline silicon. [0012] Optionally, the carbon matrix includes one or more of artificial graphite, natural graphite or hard carbon. [0013] Optionally, the mass ratio of the silicon nanowires to the carbon matrix is ​​0.1 to 0.4. [0014] Optionally, the silicon-carbon electrode material further includes a carbon coating layer covering the surface of the carbon matrix and the silicon nanowire. [0015] Optionally, the thickness of the carbon coating layer is 5 nm to 50 nm. [0016] Optionally, in the silicon-carbon electrode material, the mass percentage of silicon element is 30% to 70%, and the mass percentage of carbon element is 30% to 70%. [0017] In a second aspect, this application provides a method for preparing silicon carbon electrode materials, including: [0018] The carbon substrate is placed in a heat treatment device with an external electric field, a reaction gas is passed into it and an electron beam is emitted to form silicon nanowires on the carbon substrate. The reaction gas includes a silicon source, and the long diameter of the silicon nanowires is Ratio is greater than or equal to 100. [0019] Optionally, the temperature of the heat treatment equipment is 300°C to 900°C. [0020] Optionally, the voltage of the external electric field is 5V-50V. [0021] Optionally, the heat treatment equipment includes a rotary furnace, the rotation speed of the rotary furnace is 6°/min~15°/min, and the inclination angle of the rotary furnace is 10°~20°. [0022] Optionally, the reaction gas further includes an inert gas, and the volume ratio of the silicon source to the inert gas is (0.3˜3):1. [0023] Optionally, the silicon source includes SiH 4 ,Si 2 H 6 ,Si 3 H 8 ,SiCl 4 , SiHCl 3 ,Si 2 Cl 6 ,SiH 2 Cl 2 ,SiH 3 One or more types of Cl; the flow rate of the reaction gas is 1 sccm to 20 sccm, and the ventilation time of the reaction gas is 3h to 8h. [0024] Optionally, after forming the silicon nanowires on the carbon substrate, a carbon layer is coated on the surfaces of the carbon substrate and the silicon nanowires through vapor deposition. [0025] In a third aspect, the present application provides a negative electrode sheet, including a current collector and a negative electrode material layer disposed on the current collector. The negative electrode material layer includes the silicon carbon electrode material as described in the first aspect. [0026] In a fourth aspect, the present application provides a secondary battery, including the negative electrode plate as described in the third aspect. Detailed ways [0027] The technical solutions in the embodiments of the present application will be clearly and completely described below. Obviously, the described embodiments are only some of the embodiments of the present application, rather than all the embodiments. Based on the embodiments in this application, all other embodiments obtained by those of ordinary skill in the art without creative efforts fall within the scope of protection of this application. [0028] As an emerging anode material, silicon material has become the most potential anode material because of its high theoretical capacity (4200mAh/g), low lithium insertion platform, and abundant resources. However, silicon expands significantly during the metal ion deintercalation process, and the electrode The material is prone to powdering and falling off, and it also consumes active components in the battery, which is not conducive to the cycle performance of the battery. In order to reduce the expansion effect of silicon and improve the structural stability of the electrode material, this application provides a silicon-carbon electrode material. The silicon-carbon electrode material includes a carbon matrix and silicon nanowires distributed on the surface of the carbon matrix, wherein the one-dimensional wires Compared with the spherical structure silicon nanoparticles currently used on the market, silicon nanowires with a spherical structure have a lower size expansion effect, so the silicon nanowires have higher structural stability and cycle life. The silicon nanowires are attached to the carbon matrix. On the surface, the carbon matrix can provide strong support for the silicon nanowires, and effectively improve the conductivity of the electrode material, promote the transmission of electrons, and improve the rate performance of the battery. [0029] In the embodiment of the present application, the aspect ratio of the silicon nanowire is greater than or equal to 100. The aspect ratio of the silicon nanowire can be, but is not limited to, 100, 300, 500, 800, 1000, 2000, 3000, 4000, 5000, 8000. wait. In some embodiments, the aspect ratio of the silicon nanowires is 100˜5000. The higher the aspect ratio of the silicon nanowire, the more slender the silicon nanowire is. The thinner nanowire expands less when embedded with lithium and has high electrode stability. The longer nanowire is conducive to the attachment and fixation of the nanowire to the surface of the carbon matrix. Ensure that the silicon carbon electrode material has good structural stability; and the longer silicon nanowires can be entangled and attached to the surface of the carbon matrix, which is beneficial to increasing the contact area between the silicon nanowires and carbon, improving the conductivity of the electrode material, and making the silicon Carbon electrode materials have good rate performance, specific capacity development and cycle stability. [0030] In some embodiments of the present application, the average diameter of the silicon nanowires is 2 nm to 20 nm. In some embodiments, the average diameter of the silicon nanowires is 2 nm to 10 nm. The average diameter of the silicon nanowires may be, but is not limited to, 2 nm, 3 nm, 5 nm, 8 nm, 10 nm, 13 nm, 15 nm or 20 nm. Controlling the average diameter of silicon nanowires not only facilitates the rapid extraction or insertion of lithium ions, thereby improving the rate performance of the material, but also has a weak expansion and powdering effect of silicon nanowires, which is beneficial to improving the structural stability of electrode materials. In some embodiments of the present application, the average length of the silicon nanowires is 5 μm to 30 μm. In some embodiments, the average length of the silicon nanowires is 5 μm to 20 μm. The average length of the silicon nanowires may be, but is not limited to, 5 μm, 8 μm, 10 μm, 13 μm, 20 μm or 30 μm. Controlling the length of the silicon nanowires is conducive to the interweaving and fixation of the silicon nanowires on the surface of the carbon matrix, thereby improving the structural stability of the silicon-carbon electrode material. In some embodiments of the present application, the specific surface area of ​​the silicon-carbon electrode material is 150 m 2 /g~300m 2 /g. The specific surface area of ​​the silicon carbon electrode material can be, but is not limited to, 150m 2 /g、200m 2 /g、250m 2 /g or 300m 2 /g, when the specific surface area of ​​the silicon-carbon electrode material is in the above range, the silicon-carbon electrode material not only has a low lithium insertion expansion effect, but also has good rate performance, and the silicon nanowire surface side reaction with a specific surface area within this range Less, which is beneficial to extending the service life of the battery. In some embodiments of the present application, the gas adsorption static multi-point BET method can be used to measure the specific surface area of ​​the silicon carbon electrode material. During the test process, the sample degassing condition is to dry in a vacuum at 200°C for 120 minutes, and the adsorbed gas has a purity of 99.99%. Nitrogen. [0031] In some embodiments of the present application, the carbon matrix includes one or more of artificial graphite, natural graphite, or hard carbon. The Dv50 of the carbon matrix is ​​12 μm to 18 μm. The Dv50 of the carbon matrix can be, but is not limited to, 12 μm, 14 μm, or 15 μm. , 16μm or 18μm. In some embodiments of the present application, the ratio of the Dv50 of the carbon matrix to the average diameter of the silicon nanowires is greater than or equal to 500. The ratio of the Dv50 of the carbon matrix to the average diameter of the silicon nanowires may be, but is not limited to, 500, 600, 800, 1000, 3000, 5000, 8000, 9000 or 10000. The larger size of the carbon matrix compared to the silicon nanowires is beneficial to the uniform dispersion of the silicon nanowires on the surface of the carbon matrix, thereby dispersing the stress of silicon expansion and inhibiting the powdering effect of the material, and the silicon nanowires can also be stably attached to the surface of the carbon matrix. It is beneficial to improve the structural stability of electrode materials. [0032] In some embodiments of the present application, the coverage rate of silicon nanowires on the surface of the carbon matrix is ​​20% to 80%. The coverage rate of the silicon nanowires on the surface of the carbon matrix refers to the area between the adhesion area of ​​the silicon nanowires on the surface of the carbon matrix and the carbon matrix. Surface area ratio. The coverage rate of silicon nanowires on the surface of the carbon substrate can be, but is not limited to, 20%, 30%, 50%, 60%, 70% or 80%. When the coverage of silicon nanowires is within the above range, the silicon carbon electrode material can have a high capacity and good conductivity. In some embodiments, the number of silicon nanowires per unit area (square micrometer) of the carbon substrate surface is greater than or equal to 2500, that is, the density of silicon nanowires is greater than or equal to 2500/μm. 2 . [0033] In some embodiments of the present application, the mass ratio of silicon nanowires to carbon matrix is ​​0.1 to 0.4. The mass ratio of the silicon nanowires to the carbon matrix can be, but is not limited to, 0.1, 0.2, 0.25, 0.3 or 0.4. Controlling the mass ratio of silicon nanowires to carbon matrix within the above range can ensure that silicon-carbon electrode materials have both high specific capacity and rate performance. [0034]In some embodiments of the present application, the silicon-carbon electrode material further includes a carbon coating layer covering the surface of the carbon matrix and silicon nanowires. The carbon coating layer includes one or more of amorphous carbon and graphitized carbon. The carbon coating layer can further improve the structural stability and conductivity of silicon-carbon electrode materials. In some embodiments, the carbon coating layer is an amorphous carbon coating layer, and the amorphous carbon structure is stable and has good rate performance. In some embodiments of the present application, the thickness of the carbon coating layer is 5 nm to 50 nm. The thickness of the carbon coating layer can be, but is not limited to, 5 nm, 10 nm, 20 nm, 30 nm or 50 nm. The carbon coating layer within the above thickness range can be It further improves the adhesion stability of silicon nanowires on the surface of carbon matrix and ensures good electrical contact during the cycle of electrode materials. [0035] In some embodiments of the present application, in the silicon-carbon electrode material, the mass percentage of silicon element is 30% to 70%, and the mass percentage of carbon element is 30% to 70%. The content of carbon element can be measured by thermogravimetry. As measured by the analyzer, the content of silicon element can be measured by the following method: after dissolving the silicon carbon electrode material with hydrofluoric acid, ICP elemental analysis is used to measure the content of silicon element in the electrode material. The mass percentage of silicon element in the silicon-carbon electrode material can be, but is not limited to, 30%, 35%, 40%, 45%, 50%, 55%, 60% or 70%. The mass percentage of carbon element in the silicon-carbon electrode material can be, but is not limited to, 30%, 35%, 40%, 45%, 50%, 55%, 60% or 70%. Controlling the carbon content can ensure that the silicon-carbon electrode material has good ionic conductivity, which is beneficial to improving the conductivity of the silicon-carbon electrode material to ions, reducing material polarization, promoting the migration of ions, and giving the battery good rate performance. [0036] In some embodiments of the present application, the tensile strength of the silicon nanowires is greater than or equal to 100Gpa. The tensile strength of the silicon nanowires can be, but is not limited to, 100Gpa, 110Gpa, 120Gpa, 130Gpa, 150Gpa, 180Gpa, 200Gpa, etc. In some embodiments, the tensile strength of the silicon nanowires is 100 Gpa to 150 Gpa. Among the silicon carbon electrode materials of the present application, the tensile strength of the silicon nanowires is relatively high and is not prone to powdering, which is beneficial to extending the service life of the electrode material and improving the cycle performance of the battery. [0037] Among the silicon carbon electrode materials provided by the present invention, the silicon lithium insertion in the form of nanowires has low expansion, good material stability, and the silicon carbon electrode material has a large specific surface area, a low lithium insertion platform, and has excellent fast charging performance; the silicon nanowires Distributing on the surface of the carbon matrix is ​​beneficial to improving the electrochemical activity of the electrode material, so that the electrode material has good rate performance and specific capacity. Its application in secondary batteries can improve the rate performance and cycle performance of the secondary battery, and has Conducive to the long-term use of the battery. [0038] This application also provides a preparation method for the above-mentioned silicon carbon electrode material, including: [0039] The carbon matrix is ​​placed in a heat treatment equipment, inert gas and gaseous silicon source are passed into it and electron beams are emitted. Under the action of high temperature and electric field, the gaseous silicon source is cracked and directionally deposited onto the carbon matrix to form silicon nanowires, thus obtaining silicon. Carbon electrode materials. [0040] In some embodiments of the present application, the Dv50 of the carbon matrix is ​​12 μm to 18 μm. Controlling the size of the carbon matrix is ​​beneficial to the uniform distribution of silicon nanowires on the surface of the carbon matrix. In some embodiments of the present application, the carbon matrix includes one or more of artificial graphite, natural graphite or hard carbon. In some embodiments of the present application, the gaseous silicon source includes SiH 4 ,Si 2 H 6 ,Si 3 H 8 ,SiCl 4 ,SiHCl 3 ,Si 2 Cl 6 ,SiH 2 Cl 2 ,SiH 3 One or more of Cl, and the inert gas includes one or more of nitrogen, argon or helium. In some embodiments, the silicon source is SiH 4 , the inert gas is nitrogen. SiH 4 The gas cracking efficiency is high, which is helpful to speed up the reaction process and shorten the reaction time. [0041] In this application, the inert gas plays a carrier gas and regulating role. By adjusting the volume ratio of the gaseous silicon source and the inert gas, the structure of the silicon nanowires can also be adjusted. For example, when depositing silicon nanowires of the same quality, if the proportion of nitrogen is high, , the deposition time is longer and the aspect ratio of the obtained silicon nanowires is higher; if the proportion of nitrogen is lower, the deposition time is shorter and the aspect ratio of the obtained silicon nanowires is lower. In some embodiments of the present application, the volume ratio of the gaseous silicon source and the inert gas is (0.3~3):1. The volume ratio of the gaseous silicon source and the inert gas can be, but is not limited to, 0.3:1, 0.5:1, or 0.8: 1, 1:1, 1.5:1, 2:1 or 3:1. Controlling the volume ratio of the gaseous silicon source and the inert gas within the above range can promote the orderly deposition of silicon atoms to form silicon nanowires with a high aspect ratio, thereby reducing the volume expansion effect of silicon. [0042] In some embodiments of the present application, the flow rate of the mixed gas of the inert gas and the gaseous silicon source is 1 sccm to 20 sccm. The flow rate of the mixed gas can be, but is not limited to, 1 sccm, 3 sccm, 5 sccm, 8 sccm, 10 sccm, 15 sccm or 20 sccm. Controlling the flow of gas can promote the uniform deposition of silicon atoms to form silicon nanowires with higher strength. In some embodiments of the present application, the ventilation time of the mixed gas of the inert gas and the gaseous silicon source is 3h to 8h. The ventilation time of the mixed gas may be, but is not limited to, 3h, 5h, 6h or 8h. [0043] In some embodiments of the present application, the heat treatment equipment is equipped with an electron gun. The electron gun can emit an electron beam. The gaseous silicon source is cracked at high temperature to produce hydrogen atoms and silicon atoms. The silicon atoms can be combined with the electrons emitted by the electron gun to form charged silicon elements. The heat treatment equipment With an electric field, the charged silicon element can be directionally deposited under the action of the electric field to form nanowires on the carbon matrix. By controlling the intensity of the electric field and the flow rate of the reaction gas, the structure of the silicon nanowires can be adjusted. That is to say, the silicon nanowire is formed by combining silicon element and electrons to form charged silicon element, and then the charged silicon element is directionally deposited under the action of an electric field. [0044] In some embodiments of the present application, the temperature of the heat treatment equipment is 300°C to 900°C. The temperature of the heat treatment equipment may be, but is not limited to, 300°C, 400°C, 500°C, 700°C, 800°C or 900°C. At this temperature, silane can undergo a cracking reaction to produce hydrogen atoms and silicon atoms, and silicon atoms can efficiently combine with electrons to form charged particles. In some embodiments of the present application, the voltage of the external electric field is 5V to 50V. The voltage of the external electric field can be, but is not limited to, 5V, 10V, 20V, 30V or 50V. In some embodiments of the present application, the voltage of the external electric field is 5V to 25V. The voltage of the external electric field will also affect the structure of silicon nanowires. For example, when other preparation parameters are the same, the nanowires formed under higher voltages will be more slender. Controlling the voltage in the above range can ensure good continuity and size of silicon nanowires. It is relatively uniform and has a high aspect ratio. [0045] In some embodiments of the present application, the heat treatment equipment includes a rotary furnace, and the carbon matrix is ​​placed in the furnace of the rotary furnace. During the operation of the equipment, the carbon matrix moves with the operation of the rotary furnace, because the charged silicon atoms move directionally under the action of the electric field. , so silicon atoms can be deposited at different locations on the surface of the carbon matrix. By adjusting the rotation speed and tilt angle of the rotary furnace, the structure and distribution position of the silicon nanowires can also be adjusted. Specifically, the rotation speed and tilt angle of the rotary furnace will affect the carbon matrix. The time in the furnace, for example, when the rotation speed of the rotary furnace is faster, the time the carbon matrix is ​​in the furnace is shortened, the deposition time of the silicon nanowires on the surface of the carbon matrix is ​​shorter, and the nanowires are shorter; when the rotation speed of the rotary furnace is slow, the carbon matrix is When the time of the matrix in the furnace is extended, the silicon nanowires deposited on the surface of the carbon matrix are thicker; when the inclination angle of the rotary furnace is larger, the time of the carbon matrix in the furnace is shortened, and the nanowires are shorter; when the inclination angle of the rotary furnace is smaller, The time the carbon matrix is ​​in the furnace is extended, and the silicon nanowires are thicker. In some embodiments of the present application, the rotation speed of the rotary furnace is 6°/min to 15°/min, and the inclination angle of the rotary furnace is 10° to 20°. The rotation speed of the rotary furnace can be, but is not limited to, 6°/min. , 8°/min, 10°/min, 12°/min or 15°/min. The inclination angle of the rotary furnace can be but is not limited to 10°, 13°, 15°, 18°, 20°. Control the rotary furnace When the rotation speed and angle are in the above range, the silicon nanowires can have a high aspect ratio, and can be distributed evenly on the surface of the carbon matrix, making agglomeration less likely to occur. [0046] In some embodiments of the present application, after silicon atoms are deposited on the surface of the carbon substrate to form silicon nanowires, a precursor is obtained, and then the precursor is further carbon-coated. In some embodiments, the carbon coating is performed by chemical vapor deposition. The temperature of the vapor deposition process is 300℃~900℃, and the deposition time is 0.5h-4h; the carbon source used in vapor deposition can be C 1 -C 4 One or more of alkanes, alkenes, and alkynes. [0047] In some embodiments of the present application, the preparation method of silicon carbon electrode material includes: placing the carbon matrix in the furnace of a vacuum rotary furnace, the temperature of the rotary furnace is 300°C ~ 900°C, and the rotation speed of the rotary furnace is 6°/min ~ 15° /min, the inclination angle of the rotary furnace is 10°~20°, and a mixture of silicon source and inert gas is introduced into the rotary furnace. The volume ratio of silicon source and inert gas is (0.3~3):1. The flow rate is 1sccm~20sccm, and the ventilation time is 3h~8h. The silicon source cracks and reacts at high temperature to produce silicon atoms. The silicon atoms combine with the electrons in the rotary furnace to form charged particles. The charged particles are directionally deposited under the action of 5-50V voltage. Silicon nanowires are formed on the surface of the carbon substrate, and the carbon substrate showing the deposition of silicon nanowires is placed in a heating device for vapor deposition to form a carbon coating layer and obtain a silicon-carbon electrode material. [0048] The preparation method of silicon carbon electrode material provided by this application can obtain electrode materials with new structures. The method has a simple process and is conducive to large-scale production. [0049] The present application also provides a negative electrode sheet, which includes a current collector and a negative electrode material layer disposed on the current collector, wherein the negative electrode material layer includes the silicon carbon electrode material of the present application. In this application, the negative electrode material layer can be prepared by mixing silicon carbon electrode material, conductive agent, binder and solvent to form negative electrode slurry, and then coating and drying the negative electrode slurry to obtain the negative electrode material layer. When preparing the negative electrode slurry, you can first mix the binder and the solvent, stir thoroughly, then add the conductive agent, add the silicon carbon electrode material after stirring, and sieve after stirring to obtain the negative electrode slurry. Among them, conductive agents, binders and solvents are common choices in the battery field. For example, the binder may be selected from polyvinylidene fluoride (PVDF), polytetrafluoroethylene (PTFE), polyvinyl alcohol (PVA), styrene-butadiene rubber (SBR), polyacrylonitrile (PAN), polyimide ( One or more of PI), polyacrylic acid (PAA), polyacrylate, polyolefin, sodium carboxymethylcellulose (CMC) and sodium alginate. The conductive agent may be selected from one or more types of carbon nanotubes, carbon black, and graphene. [0050] This application also provides a secondary battery. In some embodiments of the present application, the secondary battery includes a positive electrode, a negative electrode, an electrolyte, and a separator between the positive electrode and the negative electrode, wherein the negative electrode includes the negative electrode sheet provided by the present application. In some embodiments of the present application, the secondary battery includes a positive electrode, a negative electrode, and a solid electrolyte or semi-solid electrolyte located between the positive electrode and the negative electrode. In this application, the secondary battery may be any one of a lithium-ion battery, a sodium-ion battery, a potassium-ion battery, an aluminum-ion battery, a zinc-ion battery, or a magnesium-ion battery. [0051]In this application, the positive electrode of the secondary battery may be any positive electrode known in the art. In some embodiments, the active material of the positive electrode is a material capable of reversibly extracting and inserting lithium ions; in some embodiments, the active material of the positive electrode is a material capable of reversibly extracting and inserting sodium ions; in some embodiments, the active material of the positive electrode is a material capable of reversibly extracting and inserting sodium ions. The active material is a material capable of reversibly extracting and inserting potassium ions; in some embodiments, the active material of the positive electrode is a material capable of reversibly extracting and inserting magnesium ions. In this application, the separator of the secondary battery can be any separator known to those skilled in the art. For example, the separator can be a polyolefin microporous membrane, polyethylene terephthalate, polyethylene felt, glass fiber mat or ultrafine One or more types of fiberglass paper. [0052] In this application, the electrolyte of the secondary battery includes a solution of electrolyte lithium salt in a non-aqueous solvent. In the embodiment of the present application, the electrolyte lithium salt includes lithium hexafluorophosphate (LiPF 6 ), lithium perchlorate (LiClO 4 ), lithium tetrafluoroborate (LiBF 4 ), lithium hexafluoroarsenate (LiAsF 6 ), lithium hexafluorosilicate (Li 2 siF 6 ), lithium tetraphenylborate (LiB(C 6 H5) 4 ), lithium chloride (LiCl), lithium bromide (LiBr), lithium chloroaluminate (LiAlCl 4 ), lithium fluoroalkyl sulfonate (LiC(SO 2 CF 3 ) 3 ), LiCH 3 SO 3 ,LiN(SO 2 CF 3 ) 2 and LiN(SO 2 C 2 F 5 ) 2 one or more of them. In some embodiments of the present application, the non-aqueous solvent includes one or more of chain acid esters and cyclic acid esters. In some embodiments of the present application, chain acid esters include dimethyl carbonate (DMC), diethyl carbonate (DEC), ethyl methyl carbonate (EMC), methyl propyl carbonate (MPC) and dipropyl carbonate (DPC). ) one or more. In some embodiments of the present application, chain acid esters include chain organic esters containing fluorine, sulfur, or unsaturated bonds. In some embodiments of the present application, the cyclic acid ester includes ethylene carbonate (EC), propylene carbonate (PC), vinylene carbonate (VC), γ-butyrolactone (γ-BL) and sultone. one or more. In some embodiments of the present application, the cyclic acid ester includes fluorine-containing, sulfur-containing or unsaturated bond-containing cyclic organic ester. In some embodiments of the present application, the non-aqueous solvent includes one or more of chain ether and cyclic ether solutions. In some embodiments of the present application, the cyclic ethers include tetrahydrofuran (THF), 2-methyltetrahydrofuran (2-MeTHF), 1,3-dioxopentane (DOL) and 4-methyl-1,3-dioxo One or more of cyclopentane (4-MeDOL). In some embodiments of the present application, the cyclic ether includes fluorine-containing, sulfur-containing or unsaturated bond-containing cyclic organic ether. In some embodiments of the present application, chain ethers include dimethoxymethane (DMM), 1,2-dimethoxyethane (DME), 1,2-dimethoxypropane (DMP) and diethylene glycol One or more of dimethyl ether (DG). In some embodiments of the present application, chain ethers include fluorine-containing, sulfur-containing or unsaturated bond-containing chain organic ethers. In the embodiment of the present application, the concentration of the electrolyte lithium salt in the electrolyte is 0.1 mol/L-15 mol/L. In some embodiments of the present application, the concentration of the electrolyte lithium salt is 1 mol/L-10 mol/L. [0053] In the embodiment of the present application, the secondary battery can be prepared using either a lamination process or a winding process. [0054] This application also provides an electronic device. The electronic device includes the secondary battery provided by this application. The secondary battery supplies power to the electronic device. [0055] The technical solution of the present application will be further described below in multiple embodiments. [0056] Example 1 [0057] A preparation method of silicon carbon electrode material, including: [0058] Will 30gD V 50 16μm graphite is placed in the furnace of a vacuum stainless steel ro | 1. A silicon carbon electrode material, It is characterized by: The silicon-carbon electrode material includes a carbon matrix and silicon nanowires distributed on the surface of the carbon matrix; the aspect ratio of the silicon nanowires is greater than or equal to 100. 2. The silicon carbon electrode material according to claim 1, It is characterized by: The ratio of Dv50 of the carbon matrix to the average diameter of the silicon nanowires is greater than or equal to 500. 3. The silicon carbon electrode material according to claim 1 or 2, It is characterized by: The specific surface area of ​​the silicon carbon electrode material is 150m 2 /g~300m 2 /g, the Dv50 of the carbon matrix is ​​12 μm to 18 μm. 4. The silicon carbon electrode material according to any one of claims 1-3, It is characterized by: In the silicon-carbon electrode material, the mass percentage of silicon element is 30% to 70%, and the mass percentage of carbon element is 30% to 70%. 5. The silicon carbon electrode material according to any one of claims 1 to 4, It is characterized by: The average diameter of the silicon nanowires is 2 nm to 20 nm, and the average length of the silicon nanowires is 5 μm to 30 μm. 6. The silicon carbon electrode material according to any one of claims 1 to 5, It is characterized by: The silicon-carbon electrode material further includes a carbon coating layer covering the surface of the carbon matrix and the silicon nanowire. 7. A preparation method of silicon carbon electrode material, It is characterized by: include: The carbon substrate is placed in a heat treatment device with an external electric field, a reaction gas is passed into it and an electron beam is emitted to form silicon nanowires on the carbon substrate. The reaction gas includes a silicon source, and the long diameter of the silicon nanowires is Ratio is greater than or equal to 100. 8. The preparation method as claimed in claim 7, It is characterized by: The voltage of the external electric field is 5V-50V. 9. The preparation method as claimed in claim 7 or 8, It is characterized by: The heat treatment equipment includes a rotary furnace, the rotation speed of the rotary furnace is 6°/min~15°/min, and the inclination angle of the rotary furnace is 10°~20°. 10. The preparation method according to any one of claims 7-9, It is characterized by: The reaction gas also includes an inert gas, and the volume ratio of the silicon source to the inert gas is (0.3-3):1. 11. The preparation method according to any one of claims 7-10, It is characterized by: The silicon source includes SiH 4 , Si 2 H 6 , Si 3 H 8 ,SiCl 4 ,SiHCl 3 , Si 2 Cl 6 ,SiH 2 Cl 2 ,SiH 3 One or more types of Cl; the flow rate of the reaction gas is 1 sccm to 20 sccm, and the ventilation time of the reaction gas is 3h to 8h. 12. The preparation method according to any one of claims 7-11, It is characterized by: After the silicon nanowires are formed on the carbon substrate, a carbon layer is coated on the surfaces of the carbon substrate and the silicon nanowires by vapor deposition. 13. A negative electrode sheet, including a current collector and a negative electrode material layer disposed on the current collector, It is characterized by: The negative electrode material layer includes the silicon carbon electrode material according to any one of claims 1 to 6. 14. A secondary battery, It is characterized by: It includes the negative electrode piece as claimed in claim 13. | 比亚迪股份有限公司
46 | CN117748057A | Examining | BYD CO LTD | Electric devices¦Current conducting connections¦Propulsion by batteries/cells¦Vehicular energy storage¦Battery/fuel cell control arrangement¦Vehicles¦Batteries | 2020-02-28 | 2024-03-22 | Battery pack and electric vehicle | The invention provides a battery pack and an electric vehicle, the battery pack comprises at least one battery unit, the battery unit comprises at least one battery string, the battery string comprises one or at least two single batteries, the voltage difference between the two ends of the battery string is less than or equal to 60V, and when the battery string comprises at least two single batteries, the voltage difference between the two ends of the battery string is less than or equal to 60V. The single batteries in the battery string are sequentially arranged along the first direction, and the first direction is parallel to the direction from the tail of the vehicle to the head of the vehicle, so that through the scheme, the voltage generated by the battery pack when the battery string is short-circuited can be relatively reduced, the probability that the battery pack catches fire and explodes is reduced, meanwhile, the arcing phenomenon can be reduced, and the service life of the battery pack is prolonged. And the safety of the battery pack is improved. | Technical field [0001] The present invention relates to the technical field of vehicle manufacturing, and in particular to a battery pack and an electric vehicle. Background technique [0002] In electric vehicles, due to space limitations of electric vehicles, the battery pack is usually fixed at the bottom of the vehicle, that is, on the vehicle chassis. However, since the bottom of the vehicle is close to the ground, the battery pack installed at the bottom of the vehicle is extremely susceptible to impact while the vehicle is driving, causing the single cells in the battery pack to easily short-circuit, especially when the vehicle is driving. The impact to the bottom of the vehicle, which typically continues from the front to the rear, can cause a string of cells in the battery pack to short-circuit. [0003] As the power source of electric vehicles, battery packs have high energy density. High voltage and high energy density also mean high risk. When a string of single cells in the battery pack is short-circuited, if there is a High voltage will cause the battery pack to instantly produce high-voltage breakdown or high-voltage short circuit, making the battery pack easy to catch fire and explode, and also prone to arcing, posing a threat to the life safety of drivers and passengers. Contents of the invention [0004] This application aims to solve at least one of the technical problems existing in the prior art. To this end, this application proposes a battery pack and an electric vehicle that can relatively reduce the voltage generated by the battery pack when the battery string is short-circuited, which is conducive to preventing high-voltage breakdown or high-voltage short circuit in the battery pack and improving the safety of the battery pack. [0005] In order to achieve the above object, the present application provides a battery pack for providing electric energy to a vehicle, including at least one battery unit, the battery unit including at least one battery string, and the battery string containing one or at least two single cells, The voltage difference between the two ends of the battery string is less than or equal to 60V; when the battery string contains at least two single cells, the single cells in the battery string are arranged sequentially along a first direction, and the first direction is The direction from the rear of the vehicle to the front of the vehicle is parallel. [0006] Further, the voltage difference across the battery string is less than or equal to 45V. [0007] This application also provides an electric vehicle, including the above-mentioned battery pack. [0008] Compared with the prior art, the beneficial effects of this application are: the battery pack of this application includes at least one battery unit, the battery unit includes at least one battery string, and the battery string contains one or at least two single cells. The voltage difference between the two ends of the string is less than or equal to 60V. When the battery string contains at least two single cells, the single cells in the battery string are arranged in sequence along the first direction, and the first direction is parallel to the direction from the rear to the front of the vehicle. , thus, through this solution, the voltage difference between the two ends of the battery string formed by the single cells arranged in the direction from the rear to the front of the vehicle can be relatively small, so that during the driving of the vehicle, even if a string of cells in this direction The single cells are all short-circuited due to impact. Since the voltage of the single cells in the string is relatively small, the impact on the battery pack when short-circuited is relatively small, which can relatively reduce the impact of the battery pack when the battery string is short-circuited. voltage, thereby preventing the battery pack from high-voltage breakdown or high-voltage short circuit, reducing the probability of fire and explosion in the battery pack, and also reducing the occurrence of arcing, which is beneficial to improving the safety of the battery pack. [0009] Additional aspects and advantages of the application will be set forth in part in the description which follows, and in part will be obvious from the description, or may be learned by practice of the application. Description of the drawings [0010] figure 1 It is a schematic structural diagram of the battery pack provided by the embodiment of the present application; [0011] figure 2 It is a schematic diagram of the impact on the single cells in the battery pack after the bottom of the vehicle is hit by a hard object in the prior art; [0012] image 3 It is another structural schematic diagram of the battery pack provided by the embodiment of the present application; [0013] Figure 4 This is another structural schematic diagram of the battery pack provided by the embodiment of the present application; [0014] Figure 5 This is another structural schematic diagram of the battery pack provided by the embodiment of the present application; [0015] Figure 6 It is a schematic structural diagram of a single battery provided by the embodiment of the present application; [0016] Figure 7 This is another structural schematic diagram of the battery pack provided by the embodiment of the present application; [0017] Figure 8 It is a schematic diagram of the impact on the single cells in the battery pack after the bottom of the vehicle is hit by a hard object in the embodiment of the present application; [0018] Figure 9 It is a schematic cross-sectional view of a single battery provided in the embodiment of the present application; [0019] Figure 10 This is a schematic diagram of the pole core set provided in the embodiment of the present application being packaged in a packaging film; [0020] Figure 11 This is another schematic diagram of the pole core group packaged in the packaging film provided by the embodiment of the present application; [0021] Figure 12 This is a schematic diagram showing a depression formed on the third surface of the metal case provided by the embodiment of the present application. Detailed ways [0022] The embodiments of the present application are described in detail below. Examples of the embodiments are shown in the accompanying drawings, wherein the same or similar reference numerals throughout represent the same or similar elements or elements with the same or similar functions. The embodiments described below with reference to the drawings are exemplary and are only used to explain the present application and cannot be understood as limiting the present application. [0023] In the description of this application, it needs to be understood that the terms "center", "longitudinal", "transverse", "length", "width", "thickness", "upper", "lower", "front", " "Back", "Left", "Right", "Vertical", "Horizontal", "Top", "Bottom", "Inside", "Outside", "Axis", "Radial", "Circumferential" The indicated orientations or positional relationships are based on the orientations or positional relationships shown in the drawings. They are only for the convenience of describing the present application and simplifying the description. They are not intended to indicate or imply that the device or element referred to must have a specific orientation or in a specific manner. orientation construction and operation, and therefore should not be construed as limitations on this application. [0024] See figure 1 , The battery pack 200 of the embodiment of the present application can be applied to electric vehicles to provide power for electric vehicles. The electric vehicles can be, for example, cars or passenger vehicles. The battery pack 200 includes at least one battery unit 21, and the battery unit 21 includes at least one battery string 1006. The battery string 1006 contains one or at least two single cells 100, wherein the voltage difference V across the battery string 1006 is less than or equal to 60V. [0025] When the battery string 1006 contains at least two single cells 100, the single cells 100 in the battery string 1006 are arranged in sequence along a first direction AB, where the first direction AB is parallel to the direction from the front to the rear of the vehicle. [0026] It can be understood that a vehicle usually has three dimensions: length, width and height. The length of the vehicle is the distance from the rear to the front of the vehicle. The width of the vehicle refers to the distance between the left and right doors. The height of the vehicle refers to the distance from the bottom to the top of the vehicle. , for most vehicles, the vehicle length is usually the maximum dimension of the vehicle. Therefore, the first direction AB may also refer to the length extension direction of the vehicle, that is, the direction of the maximum dimension of the vehicle. [0027] In some embodiments, there may be only one battery string 1006 in the battery unit 21, and the battery string 1006 contains multiple single cells 100. The multiple single cells 100 are arranged in sequence along the first direction AB, that is, in the battery unit 21 All the single cells 100 are arranged sequentially along the first direction. The single cells 100 in the battery string 1006 may be connected in series, for example, adjacent single cells 100 may be connected in series, thereby realizing the series connection of multiple single cells. At this time, the voltage difference across the battery string 1006 refers to the voltage difference across a string of single cells connected in series. [0028] In some other embodiments, the battery string 1006 may also contain only one single cell 100. In this case, the voltage difference across the battery string 1006 refers to the voltage difference between the positive and negative terminals of the single battery 100. [0029] In traditional battery packs, such as figure 2 As shown, in order to increase the battery capacity as much as possible, more single cells will be arranged in the battery pack. When more single cells are arranged in the direction from the rear to the front of the vehicle (first direction AB), when the vehicle is traveling Once the bottom of the vehicle is hit by a hard object G during the process, the impact on the bottom of the vehicle will usually continue from the front to the rear of the vehicle. Therefore, all the single cells in the battery pack arranged from the front to the rear of the car (the single cells in the shaded area in the picture ) may be deformed and ruptured together by impact, causing short circuits between more single cells, causing the battery pack to generate higher voltage, causing the battery to catch fire and explode. [0030] In the embodiment of the present application, the voltage difference V between the two ends of the battery string 1006 does not exceed 60V, that is, the voltage difference between the two ends of the battery string formed by the single cells arranged in the direction from the rear to the front of the vehicle is relatively small, so that when the vehicle is driving, , even if all the single cells 100 in the battery string 1006 arranged along the direction from the front to the rear of the vehicle are hit and short-circuited, since the voltage of the battery string 1006 itself is relatively low, the short circuit is a low-voltage short circuit, that is, the battery string 1006 is short-circuited. At this time, the voltage generated by the battery pack will be relatively low, which can prevent the battery pack from high-voltage breakdown or high-voltage short circuit, reduce the probability of fire and explosion of the battery pack, and also reduce the occurrence of arcing phenomenon, thus effectively preventing Thermal runaway and thermal spread between single cells are beneficial to improving the safety of battery packs. [0031] In addition, by making the voltage difference between the two ends of the battery string 1006 not exceed 60V, the arcing phenomenon can be reduced and the energy storage capacity of the battery pack can be increased as much as possible. [0032] Furthermore, the voltage difference V across the battery string 1006 is less than or equal to 45V. By making the voltage difference V across the battery string 1006 smaller, the impact on the battery pack when a short circuit occurs in the battery string 1006 can be further reduced, and the battery string can be prevented from being damaged. When 1006 is short-circuited, the battery pack generates high voltage, causing breakdown of the battery pack and other problems, preventing arcing. The voltage difference V across the battery string 1006 may be 20 to 40V, for example, 40V. [0033] The inventor of the present application found through a large number of arc testing experiments that, while increasing the battery capacity as much as possible, the battery formed by arranging all the single cells along the driving direction of the vehicle (which can also be understood as the direction from the front to the rear of the vehicle) The voltage difference between the two ends of the battery string 1006 does not exceed 60V, which can effectively prevent the battery pack from catching fire. The experimental data is shown in the following table: [0034] [0035] The above experimental data shows that when the voltage difference between the two ends of the battery string 1006 does not exceed 60V, the battery pack will not cause fire or smoke, which can not only meet the power requirements, but also improve the safety performance of the battery pack. [0036] The arcing test experiment can be carried out using the existing arcing test method. During the experiment, the voltage difference between the two ends of the battery string is changed, and then the test vehicle is driven on a test road with obstacles to observe the performance of the battery pack. Fire or smoke conditions. [0037] See image 3, in the embodiment of the present application, the battery unit 21 includes multiple battery strings 1006. The multiple battery strings 1006 are arranged in sequence along the second direction CD. The second direction CD is the width direction of the vehicle. The voltage across each battery string 1006 The difference V is less than or equal to 60V. For example, the voltage difference across each battery string 1006 can be 45V or 50V. [0038] The number of single cells 100 in the battery string 1006 is not specifically limited. For example, it can be 4 or 6, as long as the voltage difference between the two ends of the battery string 1006 does not exceed 60V. [0039] Among them, the single cells 100 in the same battery string 1006 are connected in series. The battery strings 1006 may be connected in parallel or in series, or may be connected in a combination of series and parallel. For example, adjacent battery strings 1006 may be connected in series; or two battery strings 1006 may be connected in parallel first and then connected with another battery string 1006 . The battery strings 1006 are connected in series, which is not specifically limited. [0040] like Figure 4 As shown in the embodiment of the present application, the number of battery units 21 is multiple, and the multiple battery units 21 are connected in series. Specifically, the battery unit 21 includes a first electrode lead-out terminal 211 and a second electrode lead-out terminal 212 for drawing out current. The first electrode lead-out terminal 211 of one of the two adjacent battery units 21 and the other battery unit 21 The second electrode leads 212 are electrically connected to achieve series connection. [0041] Among them, a plurality of battery cells 21 are arranged in an array to form a battery cell array. The battery cell array includes multiple rows of battery unit groups 201. The multiple rows of battery unit groups 201 are arranged sequentially along the first direction AB, which can also be understood as cells in each column. The battery pack 202 includes a plurality of battery cells arranged in sequence along the first direction AB. like Figure 4 As shown, the battery unit array may include only one column of battery unit groups 202; or, as Figure 5 As shown, the battery unit array may also include multiple columns of battery unit groups 202, and the multiple columns of battery unit groups 202 are sequentially arranged along the second direction CD, wherein two adjacent battery units 21 in the same row of battery unit groups 201 are connected in series, and two adjacent rows of battery unit groups 201 are also connected in series. The two adjacent rows of battery unit groups are electrically connected through the active safety device 12 . [0042] Among them, an active safety device 22 is connected between two battery units 21 located in two adjacent rows of battery unit groups 201 and electrically connected to each other. [0043] like Figure 4 As shown, there is one battery unit 21 in each row of battery unit groups. Therefore, in the two battery units 21 of two adjacent rows of battery unit groups, the first electrode lead-out end 211 of one battery unit 21 and the first electrode lead-out end 211 of the other battery unit 21 The second electrode leads 212 are electrically connected through the active safety device 22 . The active safety device 22 includes but is not limited to relays, fuses or other control switches. The active safety device 22 is used to automatically cut off the connection between two adjacent rows of battery unit groups when the current between the two adjacent rows of battery unit groups is too large, such as figure 1 The embodiment is used to cut off the electrical connection between two adjacent battery units 21 when the current between the two adjacent battery units 21 is large. [0044] When there are short-circuited cells in multiple battery units 21 in the same column, a high-voltage circuit will inevitably be formed between the battery units 21, and the current in the circuit will increase. By setting an active battery unit between two adjacent rows of battery unit groups, The safety device 22 is used to cut off the connection between the two rows of battery cells when a short circuit occurs, thereby further improving the safety of the battery pack. [0045] See Figure 6 , and combined with figure 1 , in the embodiment of the present application, the single cell 100 is generally a rectangular parallelepiped, wherein the length of the single cell 100 extends along the first direction AB. The single cell 100 includes a first pole 1001 and a second pole 1002. The first pole 1001 and the second pole 1002 have opposite polarities and are used to draw current. For example, the first pole 1001 is a positive pole, and the third pole 1001 is a positive pole. The diode post 1002 is the negative pole. [0046] The single cell 100 has two opposite first surfaces 1003 in the first direction AB. The first pole 1001 and the second pole 1002 are located on the same first surface 1003 of the single cell 100, or they may be located on two separate on the first surface 1003. [0047] For one battery unit 21, when there are multiple single cells 100 in the battery unit 21 and the multiple single cells 100 are arranged to form a multi-row single battery group, the multiple rows of single battery groups are arranged sequentially along the second direction CD. . In the embodiment of the present application, by extending the length of the single cell 100 along the first direction AB and arranging multiple single cells along the second direction CD, it is possible to reduce the number of damaged single cells when an impact occurs at the bottom of the vehicle. Quantity, such as Figure 8 As shown in the figure, multiple single cells are arranged along the second direction CD. Once the bottom of the vehicle is hit by a hard object G while the vehicle is traveling, the number of single cells affected by the impact of foreign objects can be reduced (the single cells represented by the shaded part in the figure ) quantity to prevent the single cells in the entire battery pack from being damaged. Therefore, the safety of the battery pack can be further improved through this embodiment. [0048] In other embodiments, such as Figure 7 shown and combined with Figure 6 , the first pole 1001 and the second pole 1002 of the single cell 100 can also be disposed on other surfaces of the single cell. Specifically, the single cell 100 has a second surface 1004 facing the top of the vehicle, and the first The pole 1001 and the second pole 1002 are located on the second surface 1004. [0049] The single cell 100 has two opposite second surfaces 1004 in the third direction EF, which is the direction from the bottom to the top of the vehicle. The first pole 1001 and the second pole 1002 can be located on the single cell 100 on the second surface 1004 facing the top of the vehicle. [0050] It should be noted that the first pole of the single cell 100 at one end of the battery string 1006 is led out through a wire to correspond to the first electrode lead-out end 211 of the battery unit 21, and the second pole of the single cell 100 at the other end of the battery string is The column is led out through a wire to correspond to the second electrode lead-out end 212 of the battery unit 21 [0051] In the embodiment of the present application, the ratio of the length of the single battery 100 to the length of the vehicle ranges from 0.2 to 0.8. Specifically, in the embodiment of the present application, the length L of the single cell 100 ranges from 600mm to 2500mm (millimeters), for example, it can be 600mm, 1200mm or 2000mm, etc. When the length dimension of the single cell 100 is within this range, The overall structure of the single cell 100 is more in line with the standardized design and can be used in different battery packs 200 with a wide range of applications; the thickness of the single cell 100 extends along the second direction CD (ie, the width direction of the vehicle). The thickness H of 100 may be greater than 10 mm, for example, may be in the range of 13 mm-75 mm. [0052] More specifically, please also see Figure 6 to Figure 12 , the single cell 100 includes a metal case 11 and a plurality of pole core groups 12 packaged in the metal case 11 and arranged sequentially along the first direction AB. Multiple pole core groups 12 may be connected in series to form a pole core string, and each pole core group 12 contains at least one pole core. [0053] Among them, the pole core group 12 includes a first electrode 121 and a second electrode 122 that draw out current. Furthermore, the pole core group 12 includes a pole core group body 123 and a first electrode 121 and a third electrode that are electrically connected to the pole core group body 123 . The two electrodes 122, the first electrode 121 and the second electrode 122 are respectively located on both sides of the pole core group main body 123 along the first direction AB. Among the two adjacent pole core groups 12, the first electrode 121 of one pole core group 12 is electrically connected to the second electrode 122 of the other pole core group 12 to achieve series connection. By connecting multiple pole core groups 12 in series, Therefore, the capacity and voltage can be increased through a single cell 100, and the manufacturing process and cost can be reduced. [0054] It should be noted that the series connection method in this embodiment can be a series connection between two adjacent pole core groups 12, and the specific implementation method can be the first electrode 121 and the first electrode 121 on the two adjacent pole core groups 12. The second electrode 122 is directly connected, or may be electrically connected through an additional conductive component. If the pole core group 12 contains only one pole core, the first electrode 121 and the second electrode 122 may be the positive pole tab and the negative pole tab of the pole core respectively or the negative pole tab and the positive pole tab respectively. If multiple electrode cores are included, the lead-out components of the first electrode 121 and the second electrode 122 may be electrode leads. Among them, "first" and "second" in the first electrode 121 and the second electrode 122 are only used for name distinction and are not used to limit their numbers. For example, the first electrode 121 and the second electrode 122 may each contain one or Multiple. [0055] Further, the metal shell 11 includes a shell body 111 with an opening and a cover plate 112 . The cover plate 112 is sealingly connected to the opening of the shell body 11 to form a sealed accommodation chamber. A pole core string formed by a plurality of pole core groups 12 connected in series is accommodated in the accommodation chamber. Both ends of the pole core string contain a first electrode and a second electrode respectively. The first electrode of the pole core string is also the first electrode 121 of the pole core group 12 located at one end of the pole core string. The second electrode of the pole core string is The electrode is also the second electrode 122 of the pole core group 12 located at the other end of the pole core string. [0056] In some embodiments, the first electrode and the second electrode located at both ends of the pole core string are respectively led out from the cover plate 112 to form the first pole 1001 and the second pole 1002 of the single cell 100 respectively. [0057] Specifically, in some embodiments, the shell body 111 may be open at both ends, and the number of cover plates 112 may be two, so that the two cover plates 112 are sealingly connected to the openings at both ends of the shell body 111 to form a sealed Accommodating chamber. In this way, the first electrode and the second electrode located at both ends of the pole core string can be drawn out from the two cover plates 112 respectively to form the first pole 1001 and the second pole 1002 of the single cell 100, respectively. At this time, the first pole 1001 and the second pole 1002 are respectively located on the first surface 1003 at both ends of the single cell 100 in the first direction AB. Of course, in other embodiments, the first electrode and the second electrode located at both ends of the pole core string can also be led out from the same cover plate 112 to form the first pole 1001 and the second pole of the single cell 100 respectively. 1002, at this time, the first pole 1001 and the second pole 1002 are respectively located on the first surface 1003 of the same end of the single cell 100 in the first direction AB. [0058] In other embodiments, the shell body 111 may be provided with an opening at only one end, and the number of cover plates 112 is one, so that one cover plate 112 is sealingly connected to the opening at one end of the shell body 111 . In this way, the first electrode and the second electrode located at both ends of the pole core string are led out from the same cover plate 112 to form the first pole 1001 and the second pole 1002 of the single cell 100 respectively. The first pole 1001 and the second pole 1002 are respectively located at the same end of the single cell 100 . [0059] It can be understood that in other embodiments, the first electrode and the second electrode located at both ends of the pole core string may not lead out of the cover plate 112. The cover plate 112 is provided with the first pole 1001 and the second pole 1002. Furthermore, the first and second electrode terminals may be provided on the same cover plate 112, or they may be provided on two cover plates 112 respectively. In this case, the first electrode and the second electrode located at both ends of the pole core string They are electrically connected to the first electrode terminal and the second electrode terminal on the cover plate 112 respectively, which will not be described again here. [0060]It should be noted that multiple pole core groups 12 can also be connected together in series + parallel. For example, multiple pole core groups 12 can form two pole core strings. Specifically, the multiple pole core groups 12 can be divided into Two parts, the pole core groups 12 in each part are connected in series to form a pole core string, and the two pole core strings are connected in parallel. Of course, the plurality of pole core groups 12 can also be reasonably divided into three or more parts. The pole core groups 12 in each part are connected in series to form a pole core string, and the plurality of pole core strings are connected in parallel. It can be understood that the plurality of pole core groups 12 in the single battery 100 are divided into multiple parts, and the plurality of pole core groups 12 in each part are connected in series to form a pole core string, so that each pole core string can have a certain size. voltage to meet working needs, and multiple pole core strings are connected in parallel, so that the capacitance of multiple pole core strings can be superimposed, so that the single battery 100 has a larger capacitance, which is beneficial to extending the The power supply time of a single battery 100. [0061] Furthermore, in the embodiment of the present application, a packaging film 13 is also provided between the metal shell 11 and the pole core group 12 , that is, the pole core group 12 is packaged in the packaging film 13 . Therefore, secondary packaging of the electrode core group 12 can be achieved through the packaging film 13 and the metal case 11 , which is beneficial to improving the sealing effect of the single cell 100 . It can be understood that electrolyte is also injected into the packaging film 13 . Therefore, through the above method, it is also possible to avoid contact between the electrolyte and the metal case 11 and avoid corrosion of the metal case 11 or decomposition of the electrolyte. [0062] The air pressure between the metal shell 11 and the packaging film 13 is lower than the air pressure outside the metal shell 11 , and the air pressure inside the packaging film 13 is lower than the air pressure between the metal shell 11 and the packaging film 13 . [0063] In this application, "barometric pressure" is the abbreviation of atmospheric pressure. It is the atmospheric pressure acting on a unit area, which is equal to the weight of a vertical air column extending upward to the upper boundary of the atmosphere per unit area. [0064] The air pressure between the metal shell 11 and the packaging film 13 is also the air pressure in the space between the metal shell 11 and the packaging film 13 . This air pressure is lower than the air pressure outside the metal shell 11 . Therefore, in the embodiment of the present application, , there is a negative pressure state between the metal case 11 and the packaging film 13, so the metal case 11 is dented or deformed under the action of atmospheric pressure, and the gap between the metal case 11 and the pole core group 12 is reduced accordingly. , the space for the pole core group 12 to move or to be displaced from each other is reduced, thereby reducing the movement of the pole core group 12 and the relative displacement between the pole core groups 12, improving the stability of the single battery 100, and The strength of the single cell 100 and the safety performance of the single cell 100. [0065] For example, the space between the metal casing 11 and the packaging film 13 can be evacuated so that the space between the metal casing 11 and the packaging film 13 is in a negative pressure state, so that the metal casing 11 and the internal The pole core group 12 should be as close as possible to reduce internal gaps, prevent the pole cores from moving in the metal case, and prevent relative displacement between pole cores to reduce the occurrence of current collector damage, separator wrinkles, and active material falling off. The mechanical strength of the entire single battery 100 is improved, the service life of the single battery 100 is extended, and the safety performance of the single battery 100 is improved. [0066] In one embodiment, the air pressure value between the metal shell 11 and the packaging film 13 is P1, and the value range of P1 can be -100Kpa to -5K | 1. A battery pack used to provide electric energy to a vehicle, It is characterized by: It includes at least one battery unit, the battery unit includes at least one battery string, the battery string contains one or at least two single cells, and the voltage difference between the two ends of the battery string is less than or equal to 60V; When the battery string contains at least two single cells, the single cells in the battery string are arranged sequentially along a first direction, and the first direction is parallel to the direction from the rear to the front of the vehicle; The thickness of the single cell ranges from 13mm to 75mm. 2. The battery pack according to claim 1, It is characterized by: The voltage difference across the battery string is less than or equal to 45V. 3. The battery pack according to claim 2, It is characterized by: The voltage difference between the two ends of the battery string is 20-40V. 4. The battery pack according to claim 1, It is characterized by: The battery unit includes a plurality of battery strings, and the plurality of battery strings are arranged in sequence along a second direction, and the second direction is the width direction of the vehicle. 5. The battery pack according to claim 4, It is characterized by: The battery strings are connected in series and/or in parallel. 6. The battery pack according to claim 1, It is characterized by: When the battery string contains at least two single cells, the single cells in the battery string are connected in series. 7. The battery pack according to claim 1, It is characterized by: The length of the single cell extends along the first direction. 8. The battery pack according to claim 7, It is characterized by: The single cell includes a first pole and a second pole, and the single cell has two opposite first surfaces along a first direction; The first pole and the second pole are located on the same first surface of the single cell, or are respectively located on two first surfaces of the single cell. 9. The battery pack according to claim 1, It is characterized by: The unit cell includes a first pole and a second pole, the unit cell has a second surface facing the top of the vehicle, and the first pole and the second pole are located on the second surface. 10. The battery pack according to claim 1, It is characterized by: There are multiple battery units, and the battery units are connected in series. 11. The battery pack according to claim 10, It is characterized by: A plurality of battery units are arranged in an array to form a battery unit array. The battery unit array includes multiple rows of battery unit groups. The multiple rows of battery unit groups are arranged sequentially along the first direction, and are respectively located in two adjacent rows of battery unit groups and are electrically connected to each other. An active safety device is connected between the two battery units. 12. The battery pack according to claim 11, It is characterized by: The active safety device is a relay or a fuse. 13. The battery pack as claimed in claim 1, It is characterized by: The ratio of the length of at least one single cell to the length of the vehicle ranges from 0.2 to 0.8. 14. The battery pack as claimed in claim 1, It is characterized by: The length of the single cell 100 ranges from 600mm to 2500mm. 15. An electric vehicle, It is characterized by: including the battery pack according to any one of claims 1-14. | 比亚迪股份有限公司
47 | CN117727923A | Examining | BYD CO LTD | Cell electrodes¦Li-accumulators¦Phosphorus compounds | 2022-09-09 | 2024-03-19 | Battery positive electrode material as well as preparation method and application thereof | The invention provides a battery positive electrode material and a preparation method and application thereof, the battery positive electrode material comprises lithium manganese iron phosphate primary particles, the particle size distribution dispersion of the lithium manganese iron phosphate primary particles is 1-4, the particle size distribution dispersion = (Dv90-Dv10)/Dv50, dv10, Dv50 and Dv90 respectively represent the corresponding particle sizes when the particle cumulative volume distribution percentage of the lithium manganese iron phosphate primary particles reaches 10%, 50% and 90%, and the unit is nm. The battery positive electrode material not only has relatively high capacity and good rate capability, but also has good electrochemical performance under a low-temperature condition, and is beneficial to application in a secondary battery. | Technical field [0001] The present application relates to the field of secondary batteries, and specifically relates to a battery cathode material and its preparation method and application. Background technique [0002] Lithium secondary batteries have the advantages of high energy density, high voltage, long life, and environmental friendliness, and are widely used in electronic equipment, automobiles, aerospace and other fields. As an important component of lithium secondary batteries, the selection of cathode materials directly affects the performance of lithium-ion batteries. Lithium iron manganese phosphate has the advantages of high capacity, high safety and non-toxicity, and is an important cathode material for lithium-ion batteries. However, compared with lithium iron phosphate materials, lithium iron manganese phosphate has poor electronic and ion conductivity properties, which is not conducive to capacity development, and its low-temperature performance is also relatively poor, which limits the application of lithium iron manganese phosphate. Contents of the invention [0003] In view of this, this application provides a battery cathode material that not only has a high capacity and good rate performance, but also has good electrochemical properties under low temperature conditions, which is beneficial to its application in secondary batteries. [0004] The first aspect of the present application provides a battery cathode material, including primary particles of lithium iron manganese phosphate, the particle size distribution dispersion of the primary particles of lithium iron manganese phosphate is 1 to 4, and the particle size distribution dispersion = (D v 90-D v 10)/D v 50,D v 10.D v 50.D v 90 respectively represents the corresponding particle diameter when the cumulative particle volume distribution percentage of the primary particles of lithium iron manganese phosphate reaches 10%, 50%, and 90%, and the unit is nm. [0005] In the battery cathode material of the present application, the primary nanoparticles of lithium iron manganese phosphate are small in size and have a narrow particle size distribution, which is conducive to shortening the distance of electron and ion transmission, increasing the lithium deintercalation rate of the cathode material, and promoting the capacity of the material. And improve its low temperature performance, when applied to batteries, the battery can have higher charge and discharge capacity and rate performance. [0006] Optionally, the D of the primary particles of lithium iron manganese phosphate v 50 is 30nm~60nm. [0007] Optionally, the sphericity of the primary particles of lithium iron manganese phosphate is greater than or equal to 0.7. [0008] Optionally, the primary particles of lithium iron manganese phosphate further include doping ions, and the doping ions are selected from one or more of Mg, Al, Co, Zn, Ti, V, Ni, and Cu. [0009] Optionally, the chemical formula of the primary particles of lithium iron manganese phosphate is LiMn x Fe 1-x M' y PO 4 , where 0.6≤x≤0.95, 0≤y≤0.05, M' is selected from one or more of Mg, Al, Co, Zn, Ti, V, Ni, and Cu. [0010] Optionally, the compacted density of the battery cathode material is 2.0g/cc˜2.4g/cc. [0011] In a second aspect, this application provides a method for preparing a battery cathode material, including: [0012] Ferromanganese phosphate, lithium source, carbon source and solvent are mixed and ground to obtain a first slurry, the first slurry is aged to obtain a second slurry, and the second slurry is dried, sintered and crushed. Finally, the battery cathode material is obtained. [0013] Optionally, D of the particles in the first slurry v 50 is 0.2μm~0.5μm. [0014] Optionally, D of the particles in the second slurry v 50 is 1μm~10μm. [0015] Optionally, the viscosity of the first slurry is 200cp˜500cp. [0016] Optionally, the viscosity of the second slurry is 100cp˜300cp. [0017] Optionally, the ferromanganese phosphate is obtained by reacting a phosphorus source, an iron source and a manganese source; the phosphorus source includes phosphoric acid, sodium phosphate, potassium phosphate, lithium dihydrogen phosphate, lithium monohydrogen phosphate, ammonium dihydrogen phosphate, One or more of diammonium hydrogen phosphate; the iron source includes one or more of ferric chloride, ferric nitrate, ferrous oxalate, ferrous sulfate, and iron oxide; the manganese source includes manganese hydroxide , one or more of manganese carbonate, manganese oxide, manganese sulfate, manganese nitrate, and manganese oxalate. [0018] Optionally, the lithium source includes one or more of lithium carbonate, lithium phosphate, lithium dihydrogen phosphate, lithium hydroxide, lithium nitrate, lithium oxalate, lithium acetate, lithium benzoate, lithium citrate, and lithium benzoate. kind. [0019] Optionally, the molar ratio of the lithium source to ferromanganese phosphate is (0.95~1.03):1. [0020] Optionally, the carbon source includes one or more of glucose, sucrose, water-soluble phenolic resin, polyethylene glycol, hydroxymethyl cellulose, polyacrylamide, starch, polyvinyl alcohol, carbon tubes, and graphene. kind. [0021] Optionally, the solvent includes one or more of water, methanol, ethanol or N-methylpyrrolidone. [0022] Optionally, the mass percentage of the solvent in the first slurry is 60% to 90%. [0023] Optionally, the mass ratio of the carbon source to ferromanganese phosphate in the first slurry is 0.15 to 0.25. [0024] Optionally, the grinding includes one or more of ball milling or sand grinding; the linear speed of the grinding is 5m/s~15m/s, and the grinding time is 0.5h~12h. [0025] Optionally, the ball grinding includes rough grinding and fine grinding. The diameter of the grinding balls used in the coarse grinding is 0.5mm~0.6mm, and the diameter of the grinding balls used in the fine grinding is 0.05mm~0.3mm. [0026] Optionally, the temperature of the aging treatment is 50°C to 90°C, and the time of the aging treatment is 0.5h to 3h. [0027] Optionally, the drying includes one or more of oven drying, belt drying or spray drying. [0028] Optionally, the sintering temperature is 650°C to 760°C, and the sintering time is 5h to 10h. [0029] Optionally, the sintering is performed in an inert atmosphere, which includes one or more of nitrogen, argon, helium, neon, krypton, xenon, and radon. [0030] Optionally, the crushing includes air flow crushing, and the pressure of the air flow crushing is 0.5Mpa~1Mpa. [0031] In a third aspect, the present application provides a positive electrode sheet, including a current collector and a positive electrode material layer disposed on the current collector. The positive electrode material layer includes the battery positive electrode material as described in the first aspect. [0032] In a fourth aspect, the present application provides a secondary battery, including a positive electrode, a negative electrode, a separator and an electrolyte. The positive electrode includes the positive electrode sheet as described in the third aspect. Description of drawings [0033] figure 1 A method for preparing a battery cathode material provided in one embodiment of the present application; [0034] figure 2 Scanning electron microscope image of the electrode cathode material provided in Example 1 of the present application; [0035] image 3 Scanning electron microscope image of the electrode cathode material provided in Example 2 of the present application. Detailed ways [0036] The technical solutions in the embodiments of the present application will be clearly and completely described below with reference to the accompanying drawings in the embodiments of the present application. Obviously, the described embodiments are only some of the embodiments of the present application, rather than all of the embodiments. Based on the embodiments in this application, all other embodiments obtained by those of ordinary skill in the art without creative efforts fall within the scope of protection of this application. [0037] Although lithium iron manganese phosphate has a higher theoretical energy density than lithium iron phosphate, its electronic conductivity and lithium ion diffusion rate are lower than those of lithium iron phosphate, which is not conducive to its capacity, and the low-temperature performance of lithium iron manganese phosphate is It's also relatively poor. In order to improve the electrochemical performance of the lithium iron manganese phosphate cathode material, this application provides a battery cathode material. The battery cathode material includes primary particles of lithium iron manganese phosphate, and the particle size distribution dispersion of the primary particles of lithium iron manganese phosphate is 1~ 4. The battery cathode material has high uniformity and fewer lattice defects, which is conducive to the transmission of ions and electrons, giving it good conductive properties. In this application, the particle size distribution dispersion (span) of the primary particles of lithium iron manganese phosphate = (D v 90-D v 10)/D v 50, among which, D v 10.D v 50.D v 90 respectively represents the corresponding particle diameter when the cumulative particle volume distribution percentage of the primary particles of lithium iron manganese phosphate reaches 10%, 50%, and 90%, and the unit is nm. The particle size distribution dispersion of the primary particles of lithium iron manganese phosphate may be, but is not limited to, 1, 1.5, 2, 2.5, 3, 3.5 or 4. In this application, the D of lithium iron manganese phosphate primary particles is v 50.D v 10.D v 90 can be obtained by SEM (Scanning Electron Microscope, scanning electron microscope). In some embodiments, the D of the primary particles of lithium iron manganese phosphate is v 50.D v 10.D v 90 The specific test method is: select a photo with a magnification of 30k or 50k from the scanning electron microscope picture, and then count the sizes of all primary particles through Smile view software to obtain the particle size distribution diagram of the primary particles of lithium iron manganese phosphate, and then obtain the iron manganese phosphate D of lithium primary particles v 10,D v 50 and D v A value of 90. [0038] In some embodiments of the present application, the D of the primary particles of lithium iron manganese phosphate is v 50 is 30nm~60nm, D of primary particles of lithium iron manganese phosphate v 50 may specifically be, but is not limited to, 30nm, 35nm, 40nm, 45nm, 50nm, 55nm or 60nm. The primary particles of lithium iron manganese phosphate in this application have a small particle size, which is beneficial to shortening the transmission path of lithium ions and improving the rate performance and low-temperature performance of lithium iron manganese phosphate. In some embodiments of the present application, the D of the primary particles of lithium iron manganese phosphate is v 10 is 10nm~20nm, D of primary particles of lithium iron manganese phosphate v 10 can specifically be, but is not limited to, 10nm, 12nm, 14nm, 15nm, 17nm, 19nm or 20nm. In some embodiments of the present application, the D of the primary particles of lithium iron manganese phosphate is v 90 is 80nm~350nm, D of primary particles of lithium iron manganese phosphate v90 can specifically be, but is not limited to, 80nm, 100nm, 150nm, 200nm, 250nm, 300nm or 350nm. In some embodiments of the present application, the particle size of the primary particles of lithium iron manganese phosphate ranges from 10 nm to 100 nm. [0039] In this application, lithium iron manganese phosphate is a spherical primary nanoparticle. Compared with secondary particles, primary particles not only have a shorter lithium ion migration path, but also the surface of the pole piece formed by the primary particles is smoother and flatter, which is conducive to the formation of stable Electrode pole piece. In some embodiments of the present application, the sphericity of the primary particles of lithium iron manganese phosphate is greater than or equal to 0.7. In some embodiments, the sphericity of the primary particles of lithium iron manganese phosphate is 0.7 to 0.95. The sphericity of lithium iron manganese phosphate can be, but is not limited to, 0.7, 0.75, 0.8, 0.85, 0.9 or 0.95. The primary particles of lithium iron manganese phosphate in this application have a high sphericity, which is conducive to the accumulation between particles. When the battery cathode material is used to prepare electrode slurry, it helps to improve the fluidity of the electrode slurry and reduce the slurry viscosity. This promotes and improves the flatness and smoothness of the pole piece surface, so that the pole piece has good structural stability. [0040] In the embodiment of the present application, the chemical formula of lithium iron manganese phosphate is LiMn x Fe 1-x M' y PO 4 , where 0.6≤x≤0.95, 0≤y≤0.05, M' is selected from one or more of Mg, Al, Co, Zn, Ti, V, Ni, Cu, LiMn x Fe 1-x M' y PO 4 The value of x may be, but is not limited to, 0.6, 0.7, 0.8 or 0.95, and the value of y may be, but is not limited to, 0, 0.01, 0.02, 0.03 or 0.05. Controlling the value of x can ensure that lithium iron manganese phosphate has higher conductivity and higher energy density. In this application, M' is a doping element. The doping element in lithium iron manganese phosphate can improve the diffusion channel of lithium ions, shorten the particle size and shorten the ion diffusion path, thereby improving the ion and electronic conductivity of the battery cathode material. [0041] In some embodiments of the present application, the primary particles of lithium iron manganese phosphate also contain carbon. The carbon can be coated on the surface of lithium iron manganese phosphate or doped inside the particles. The carbon in the primary particles of lithium iron manganese phosphate is beneficial to Improve the conductivity of battery cathode materials and achieve higher charging and discharging rates. In some embodiments of the present application, the mass percentage of carbon in the battery cathode material is 1.0% to 2.5%. The mass percentage of carbon in the battery cathode material may be, but is not limited to, 1.0%, 1.3%, 1.5%, 2% or 2.5%. [0042] In some embodiments of the present application, the compacted density of the battery cathode material is 2.0g/cc~2.4g/cc. The compacted density of the battery cathode material can be, but is not limited to, 2.0g/cc, 2.1g/cc, or 2.2g. /cc, 2.3g/cc or 2.4g/cc. The battery cathode material of the present application has a high compaction density, which is beneficial to improving the energy density of the battery. [0043] The battery cathode material provided by this application shows high specific capacity, good low-temperature performance and cycle performance. Among them, high specific capacity refers to the charge specific capacity greater than or equal to 155mAh/g and the discharge ratio under normal temperature 0.1C charge and discharge conditions. Capacity is greater than or equal to 154mAh/g; good low-temperature performance refers to discharge under -20℃/1C conditions, and discharge efficiency (discharge capacity/charge capacity) is greater than or equal to 48%; good cycle performance refers to 500 cycles at 1C rate cycle, the capacity retention rate is greater than or equal to 96%, and its application in batteries can effectively improve the cycle performance and rate performance of the battery. [0044] This application also provides a method for preparing battery cathode materials, please refer to figure 1 , figure 1 A method for preparing battery cathode materials provided in one embodiment of the present application includes: [0045] Step 100: Mix and grind ferromanganese phosphate, lithium source, carbon source and solvent to obtain the first slurry; [0046] Step 200: Aging the first slurry to obtain the second slurry; [0047] Step 300: The second slurry is dried, sintered and crushed to obtain the battery cathode material. [0048] In step 100 of the present application, ferromanganese phosphate can be prepared by a co-precipitation method. In some embodiments, the preparation method of ferromanganese phosphate includes: co-precipitating a phosphorus source, an iron source and a manganese source in a solvent, wherein, The phosphorus source includes compounds containing phosphate ions. The phosphorus source specifically includes one or more of phosphoric acid, sodium phosphate, potassium phosphate, lithium dihydrogen phosphate, lithium monohydrogen phosphate, ammonium dihydrogen phosphate, and diammonium hydrogen phosphate; iron The source specifically includes one or more of ferric chloride, ferric nitrate, ferrous oxalate, ferrous sulfate, and iron oxide; the manganese source specifically includes manganese hydroxide, manganese carbonate, manganese oxide, manganese sulfate, manganese nitrate, and manganese oxalate. one or more of them. [0049] In some embodiments of the present application, the lithium source includes inorganic lithium salts and organic lithium salts, wherein the inorganic lithium salts include lithium carbonate, lithium bicarbonate, lithium dihydrogen phosphate, lithium monohydrogen phosphate, lithium phosphate, lithium nitrate, lithium sulfate, One or more of lithium chromate and lithium hydroxide, and the organic lithium salt includes one or more of lithium oxalate, lithium acetate, lithium benzoate, lithium citrate, and lithium benzoate. In some embodiments of the present application, the molar ratio of lithium source to ferromanganese phosphate is (0.95~1.02):1. The molar ratio of the lithium source to ferromanganese phosphate can be, but is not limited to, 0.95:1, 0.98:1, 1:1, 1.01:1, or 1.02:1. Controlling the relative contents of the lithium source and ferromanganese phosphate can form stable lithium ferromanganese phosphate particles, reduce the probability of forming lithium phosphate when the lithium source content is too high, and improve the cycle stability of the battery cathode material. [0050] In some embodiments of the present application, the solvent includes one or more of water, methanol, ethanol, or N-methylpyrrolidone. In some embodiments, the mass percentage of the solvent in the first slurry is 60% to 90%. In some embodiments of the present application, the carbon source includes one of glucose, sucrose, water-soluble phenolic resin, polyethylene glycol, hydroxymethyl cellulose, polyacrylamide, starch, polyvinyl alcohol, carbon tubes, graphene, or There are many kinds, among which graphene can be single-layer graphene or multi-layer graphene. In some embodiments, the mass ratio of the carbon source to ferromanganese phosphate in the first slurry is 0.15 to 0.25. [0051] In this application, ferromanganese phosphate, lithium source, carbon source and solvent are mixed and ground to obtain the first slurry, wherein the grinding includes one or more of ball milling or sand milling, and the linear speed of grinding is 5m/s~15m /s, the grinding time is 0.5h~12h. In some embodiments, grinding includes coarse grinding and fine grinding performed successively. The diameter of the grinding balls used for coarse grinding is 0.5 mm to 0.6 mm, and the diameter of the grinding balls used for fine grinding is 0.05 mm to 0.3 mm. In some embodiments of the present application, a certain doping source can be added during the grinding process, and the doping source can be a compound containing one or more elements among Mg, Al, Co, Zn, Ti, V, Ni, and Cu. [0052] In the preparation method of the electrode material of this application, iron manganese phosphate, lithium source, carbon source and solvent are first mixed and ground, and then aged. During the mixing and grinding process, the defects of the particles continue to increase and the surface activity of the particles increases, so that Lithium source and carbon source can be fully mixed with iron manganese phosphate to form stable lithium iron manganese phosphate. During the aging process, small nanoparticles aggregate and grow, and the crystal lattice of lithium iron manganese phosphate is also continuously optimized. This method It can make the structure of the particles more uniform and complete, tending to a spherical structure, which is conducive to shortening the lithium ion transmission path and improving the capacity and low-temperature performance of the material. In the embodiment of the present application, the viscosity of the first slurry obtained after mixing and grinding ferromanganese phosphate, lithium source, carbon source and solvent is 200cp~500cp, and the D of the particles in the first slurry is v 50 is 0.2μm~0.5μm. In this application, the D of the particles in the first slurry v 50 can be determined through the Malvern laser particle size test. After mixing and grinding each substance, the primary particles in the slurry will agglomerate into secondary particles. The D of the measured particles v 50 refers to the D of secondary particle agglomerates v 50. Controlling the viscosity of the first slurry and the size of the particles in the first slurry can ensure that the nanoparticles grow more uniformly during the subsequent aging process, and the resulting nanoparticles tend to be more spherical and have a narrower particle size distribution. [0053] In step 200 of the present application, the first slurry is aged to obtain a second slurry. During the aging process, each component in the slurry can fully react, so that the irregular particle morphology after grinding can be restored. Plastic, the defects on its surface are constantly improved, forming relatively stable lithium iron manganese phosphate particles, and the viscosity of the slurry will also be reduced. In some embodiments of the present application, high-temperature aging is used for the aging treatment, and the temperature of the aging treatment is 50°C to 90°C. The temperature of the aging treatment can be, but is not limited to, 50°C, 60°C, 70°C, 80°C or 90°C, the aging treatment time is 0.5h to 3h. The aging treatment time can be but is not limited to 0.5h, 1h, 1.5h, 2h or 3h. Controlling the temperature and time of the aging treatment can promote the morphology of the primary particles to become more spherical (the spherical structure is the most stable and has the smallest surface energy), thereby obtaining lithium iron manganese phosphate particles with a regular morphology. In the embodiment of the present application, the viscosity of the second slurry is 100cp˜300cp. When the viscosity of the second slurry is between 100cp and 300cp, it indicates that the particles in the slurry are relatively stable. In some embodiments of the present application, the ratio of the viscosity of the first slurry to the viscosity of the second slurry is 1: (0.4-0.7). In some embodiments of the present application, the D of the secondary particles in the second slurry v 50 is 1μm~10μm. It should be noted that in the second slurry obtained after aging, the D of the particles v 50 refers to the D of secondary particle agglomerates v 50, which can be determined by the Malvern Laser Particle Size Test. [0054] In step 300 of this application, the second slurry is dried, sintered and crushed to obtain the battery cathode material. The drying temperature is 90°C to 100°C, and the drying method can be oven drying, belt drying or spray drying. of one or more. In some embodiments of the present application, the sintering temperature is 650°C to 760°C, and the sintering time is 5h-10h. In the embodiment of the present application, sintering is carried out in an inert atmosphere, and the inert atmosphere includes one or more of nitrogen, argon, helium, neon, krypton, xenon, and radon. In some embodiments, the inert gas includes one or more of nitrogen and argon. [0055] In the embodiment of the present application, the product particles obtained after drying and sintering the second slurry are secondary particles, so the product needs to be crushed to obtain primary particles. In some embodiments of the present application, crushing includes one or more of airflow crushing, mortar grinding, or roller processing. In some embodiments, airflow pulverization is used to process the product. The principle of airflow pulverization is to cause collisions between particles by applying a certain pressure of airflow, so that secondary particles composed of primary particles become primary particles with better dispersion. The pressure of air flow grinding is 0.5Mpa ~ 1Mpa. The pressure of air flow grinding can be specifically, but is not limited to, 0.5Mpa, 0.6Mpa, 0.8Mpa or 1Mpa. Controlling the pressure of airflow crushing can fully disperse the primary particles, and the original morphology and structure of the primary particles are not easily damaged and have good stability. [0056] In some embodiments of the present application, the preparation method of battery cathode material includes: [0057] Step 100: Prepare the ferromanganese phosphate precursor by co-precipitation method; [0058] Step 200: Mix and grind the ferromanganese phosphate precursor, lithium source, carbon source and solvent to obtain the first slurry; [0059] Step 300: Aging the first slurry to obtain the second slurry; [0060]Step 400: Dry the second slurry to obtain precursor dry powder; [0061] Step 500: Place the precursor dry powder in a box furnace for sintering, and obtain the battery cathode material after coarse crushing, sieving and air crushing. [0062] The preparation method of the battery cathode material provided by this application is simple and has strong operability. The prepared lithium manganese iron phosphate particles exhibit the morphological characteristics of spherical primary nanoparticles. The nanoparticles have small particle size, good dispersion uniformity, and good lithium ion diffusion paths. Short, when used as a cathode material for lithium-ion batteries, it is helpful to increase battery capacity, and the battery has excellent low-temperature performance and cycle performance. [0063] The present application also provides a positive electrode sheet, which includes a current collector and a positive electrode material layer disposed on the current collector, wherein the positive electrode material layer includes the battery positive electrode material of the present application. In the embodiment of the present application, the positive electrode material layer may be prepared by mixing the battery positive electrode material, conductive agent, binder and solvent to form a positive electrode slurry, and then coating and drying the positive electrode slurry to obtain the positive electrode material layer. When preparing the positive electrode slurry, you can first mix the binder and the solvent, stir thoroughly, then add the conductive agent, add the battery positive electrode material after stirring, and sieve after stirring to obtain the positive electrode slurry. Among them, conductive agents, binders and solvents are common choices in the battery field. For example, the binder may be selected from polyvinylidene fluoride (PVDF), polytetrafluoroethylene (PTFE), polyvinyl alcohol (PVA), styrene-butadiene rubber (SBR), polyacrylonitrile (PAN), polyimide ( One or more of PI), polyacrylic acid (PAA), polyacrylate, polyolefin, sodium carboxymethylcellulose (CMC) and sodium alginate. The conductive agent may be selected from one or more types of carbon nanotubes, carbon black, and graphene. [0064] This application also provides a secondary battery, which includes a positive electrode, a negative electrode, an electrolyte, and a separator between the positive electrode and the negative electrode, wherein the positive electrode includes the positive electrode sheet provided by this application. [0065] In this application, the negative electrode of the secondary battery may be any negative electrode known in the art. In the embodiment of the present application, the negative electrode may include one or more of a carbon-based negative electrode, a silicon-based negative electrode, a tin-based negative electrode, and a lithium negative electrode. The carbon-based negative electrode can include graphite, hard carbon, soft carbon, graphene, etc.; the silicon-based negative electrode can include silicon, silicon carbon, silicon oxygen, silicon metal compounds, etc.; the tin-based negative electrode can include tin, tin carbon, tin oxide, tin Metal compound; the lithium negative electrode may include metallic lithium or lithium alloy. The lithium alloy may specifically be at least one of lithium silicon alloy, lithium sodium alloy, lithium potassium alloy, lithium aluminum alloy, lithium tin alloy and lithium indium alloy. In some embodiments of the present application, the current collector of the negative electrode is copper foil, and the negative electrode active materials include natural graphite, artificial graphite, hard carbon, soft carbon, lithium titanate, iron oxide, lithium titanium phosphate, titanium dioxide, silicon, silicon oxide, One or more of tin and antimony; the binder includes one or more of polyacrylic acid (PAA), polyvinylidene fluoride (PVDF), carboxymethylcellulose (CMC) and styrene-butadiene latex (SBR) species; the conductive agent includes one or more of acetylene black, Ketjen black, Super-P, carbon nanotubes, carbon nanofibers, activated carbon and graphene. In this application, any method known in the art can be used to prepare the negative electrode. [0066] In this application, the separator of the secondary battery can be any separator known to those skilled in the art. For example, the separator can be a polyolefin microporous membrane, polyethylene terephthalate, polyethylene felt, glass fiber mat or ultrafine One or more types of fiberglass paper. [0067] In this application, the electrolyte of the secondary battery includes a solution of electrolyte lithium salt in a non-aqueous solvent. In the embodiment of the present application, the electrolyte lithium salt includes lithium hexafluorophosphate (LiPF 6 ), lithium perchlorate (LiClO 4 ), lithium tetrafluoroborate (LiBF 4 ), lithium hexafluoroarsenate (LiAsF 6 ), lithium hexafluorosilicate (LiSiF 6 ), lithium tetraphenylborate (LiB(C 6 H5) 4 ), lithium chloride (LiCl), lithium bromide (LiBr), lithium chloroaluminate (LiAlCl 4 ), lithium fluoroalkyl sulfonate (LiC(SO 2 CF 3 ) 3 ), LiCH 3 SO 3 ,LiN(SO 2 CF 3 ) 2 and LiN(SO 2 C 2 F 5 ) 2 one or more of them. In some embodiments of the present application, the non-aqueous solvent includes one or more of chain acid esters and cyclic acid esters. In some embodiments of the present application, chain acid esters include dimethyl carbonate (DMC), diethyl carbonate (DEC), ethyl methyl carbonate (EMC), methyl propyl carbonate (MPC) and dipropyl carbonate (DPC). ) one or more. In some embodiments of the present application, chain acid esters include chain organic esters containing fluorine, sulfur, or unsaturated bonds. In some embodiments of the present application, the cyclic acid ester includes ethylene carbonate (EC), propylene carbonate (PC), vinylene carbonate (VC), γ-butyrolactone (γ-BL) and sultone. one or more. In some embodiments of the present application, the cyclic acid ester includes fluorine-containing, sulfur-containing or unsaturated bond-containing cyclic organic ester. In some embodiments of the present application, the non-aqueous solvent includes one or more of chain ether and cyclic ether solutions. In some embodiments of the present application, the cyclic ethers include tetrahydrofuran (THF), 2-methyltetrahydrofuran (2-MeTHF), 1,3-dioxopentane (DOL) and 4-methyl-1,3-dioxo One or more of cyclopentane (4-MeDOL). In some embodiments of the present application, the cyclic ether includes fluorine-containing, sulfur-containing or unsaturated bond-containing cyclic organic ether. In some embodiments of the present application, chain ethers include dimethoxymethane (DMM), 1,2-dimethoxyethane (DME), 1,2-dimethoxypropane (DMP) and diethylene glycol One or more of dimethyl | 1. A battery cathode material, It is characterized by: It includes primary particles of lithium iron manganese phosphate, and the particle size distribution dispersion of the primary particles of lithium iron manganese phosphate is 1 to 4, wherein the particle size distribution dispersion = (D v 90-D v 10)/D v 50,D v 10.D v 50.D v 90 respectively represents the corresponding particle diameter when the cumulative particle volume distribution percentage of the primary particles of lithium iron manganese phosphate reaches 10%, 50%, and 90%, and the unit is nm. 2. The battery cathode material according to claim 1, It is characterized by: D of the primary particles of lithium iron manganese phosphate v 50 is 30nm~60nm. 3. The battery cathode material according to claim 1 or 2, It is characterized by: The sphericity of the primary particles of lithium iron manganese phosphate is greater than or equal to 0.7. 4. The battery cathode material according to any one of claims 1-3, It is characterized by: The primary particles of lithium iron manganese phosphate also include doping ions, and the doping ions are selected from one or more of Mg, Al, Co, Zn, Ti, V, Ni, and Cu. 5. The battery cathode material according to any one of claims 1-4, It is characterized by: The compacted density of the battery cathode material is 2.0g/cc~2.4g/cc. 6. A method for preparing battery cathode materials, It is characterized by: include: Ferromanganese phosphate, lithium source, carbon source and solvent are mixed and ground to obtain a first slurry, the first slurry is aged to obtain a second slurry, and the second slurry is dried, sintered and crushed. Finally, the battery cathode material is obtained. 7. The preparation method of battery cathode material as claimed in claim 6, It is characterized by: D of the particles in the first slurry v 50 is 0.2 μm ~ 0.5 μm; D of the particles in the second slurry v 50 is 1μm~10μm. 8. The preparation method of battery cathode material as claimed in claim 6 or 7, It is characterized by: The viscosity of the first slurry is 200cp~500cp; the viscosity of the second slurry is 100cp~300cp. 9. The preparation method of battery cathode material according to any one of claims 6-8, It is characterized by: The temperature of the aging treatment is 50°C to 90°C, and the time of the aging treatment is 0.5h to 3h. 10. The preparation method of battery cathode material according to any one of claims 6-9, It is characterized by: The crushing includes airflow crushing, and the pressure of the airflow crushing is 0.5Mpa~1Mpa. 11. A positive electrode plate, It is characterized by: It includes a current collector and a cathode material layer disposed on the current collector. The cathode material layer includes the battery cathode material according to any one of claims 1 to 5, or the cathode material layer includes the cathode material layer according to claim 6- The battery cathode material prepared by the method for preparing the battery cathode material according to any one of 10. 12. A secondary battery, It is characterized by: It includes a positive electrode, a negative electrode, a separator and an electrolyte, and the positive electrode includes the positive electrode sheet as claimed in claim 11. | 比亚迪股份有限公司
48 | CN117673651A | Examining | BYD CO LTD | Secondary cells¦Cell component details | 2022-08-26 | 2024-03-08 | Battery diaphragm and secondary battery | The invention provides a battery diaphragm and a secondary battery, the battery diaphragm comprises ceramic particles and polymer fibers, a plurality of polymer fibers are interwoven to form a three-dimensional network structure, and the ceramic particles are distributed in the three-dimensional network structure; the ratio of the average length of the polymer fibers to the thickness of the battery diaphragm is greater than or equal to 2. The battery diaphragm has good thermal stability and structural strength, the safety of the battery can be effectively improved when the battery diaphragm is applied to the secondary battery, and the cycle performance and the rate capability of the battery are not influenced, so that the battery has excellent electrochemical performance. | Technical field [0001] The present application relates to the technical field of secondary batteries, and specifically to a battery separator and a secondary battery. Background technique [0002] Secondary batteries generally consist of three parts: positive and negative electrodes, electrolyte and separator. Among them, the function of the separator is to isolate the positive and negative electrodes to prevent electrode short circuit and provide a channel for active ion transmission. Therefore, the performance of the separator directly affects the electrochemical performance and safety performance of the secondary battery. [0003] At present, the marketed secondary battery separators mainly use polyolefin separators. However, polyolefin separators have a low melting point and poor thermal stability. When the battery temperature is too high, the separator will melt, causing the positive and negative electrodes to contact and short circuit. Cause the battery to catch fire and explode. Moreover, the mechanical properties of polyolefin separators are also poor. The separators are easily ruptured under external impact. The rupture of the separators can also cause an instant large-area short circuit inside the battery, causing the battery to catch fire and explode. Therefore, it is necessary to develop a new type of battery separator to improve the safety performance of secondary batteries. Contents of the invention [0004] In view of this, the present application provides a battery separator, which has good thermal stability and structural strength. Its application in secondary batteries can effectively improve the safety of the battery. [0005] A first aspect of the present application provides a battery separator, which includes ceramic particles and polymer fibers. A plurality of the polymer fibers are interwoven to form a three-dimensional network structure, and the ceramic particles are distributed in the three-dimensional network structure; the polymer The ratio of the average fiber length to the thickness of the battery separator is greater than or equal to 2. [0006] In the battery separator of this application, the ceramic particles have strong high temperature resistance and structural strength, which can ensure that the battery separator is not easily deformed under high temperatures or external impact, and improves the thermal stability and mechanical strength of the battery separator; the accumulation of ceramic particles can form A more porous structure is conducive to the transmission of active ions; the polymer fiber plays a role in fixing the ceramic particles. When the ratio of the average length of the polymer fiber to the thickness of the battery separator is controlled to be greater than or equal to 2, the ceramic particles can be stably filled. In the polymer three-dimensional network structure, the mechanical and mechanical properties of the battery separator are enhanced. [0007] Optionally, the average diameter of the polymer fiber is equal to the D of the ceramic particle. v The ratio of 50 is 1: (10~400). [0008] Optionally, the average diameter of the polymer fiber is 10 nm to 500 nm; the average length of the polymer fiber is 1 μm to 3000 μm. [0009] Optionally, the thickness of the battery separator is equal to the D of the ceramic particles. v The ratio of 50 is 2.5 to 10. [0010] Optionally, the average sphericity of the ceramic particles is 0.2 to 0.8. [0011] Optionally, the particle size distribution of the ceramic particles satisfies: D v 10/D v 50=0.5~1; D v 90/D v 50=1~2. [0012] Optionally, the mass percentage of ceramic particles in the battery separator is 20% to 99%. [0013] Optionally, the battery separator has a thickness of 5 μm to 35 μm. [0014] Optionally, the separator has a porosity of 20% to 60%. [0015] Optionally, the ceramic particles include Al 2 O 3 , ZrO 2 , boehmite, CaSO 4 , Fe 2 O 3 , ZnO, SnO 2 ,TiO 2 ,SiO 2 , MgO, BaO, CaO and BaSO 4 one or more of them. [0016] Optionally, the polymer fiber includes polytetrafluoroethylene and its copolymers, polyolefin and its copolymers, polyether and its copolymers, polyphenylene ether and its copolymers, polysiloxane and its copolymers, and One or more types of polyester and its copolymers. [0017] Optionally, the mechanical tensile strength of the battery separator is 0.1 MPa to 2 MPa. [0018] The battery separator provided by the first aspect of the application has good thermal stability and mechanical strength, can reduce the risk of battery explosion, and improve the safety of lithium-ion batteries. [0019] In a second aspect, the present application provides a secondary battery including a positive electrode, a negative electrode, and a separator located between the positive electrode and the negative electrode. Wherein, the separator includes the battery separator described in the first aspect of the application. Description of drawings [0020] figure 1 A schematic structural diagram of a battery separator provided in an embodiment of the present application; [0021] figure 2 A schematic structural diagram of a battery separator provided in an embodiment of the present application; [0022] image 3 This is a scanning electron microscope image of the battery separator in Example 1 of the present application; [0023] Figure 4 This is a scanning electron microscope image of the battery separator in Comparative Example 2 of the present application; [0024] Figure 5 This is the thermal stability test chart of polytetrafluoroethylene (PTFE) in Example 1 of the present application; [0025] Figure 6 This is a thermal stability test chart of the battery separator in Example 1 of the present application. Detailed ways [0026] The technical solutions in the embodiments of the present application will be clearly and completely described below with reference to the accompanying drawings in the embodiments of the present application. Obviously, the described embodiments are only some of the embodiments of the present application, rather than all of the embodiments. Based on the embodiments in this application, all other embodiments obtained by those of ordinary skill in the art without creative efforts fall within the scope of protection of this application. [0027] Since polymers have poor thermal stability, to improve the safety of secondary batteries, we must first ensure that the battery separator can still block the positive and negative electrodes at high temperatures, that is, we must improve the thermal stability and structural strength of the separator. See figure 1 , figure 1 This is a schematic structural diagram of a battery separator provided in an embodiment of the present application. The battery separator 100 of the present application includes polymer fibers 10 and ceramic particles 20, wherein the polymer fibers 10 are intertwined and wound on the surface of the ceramic particles 20 to form a three-dimensional polymer network structure, and the ceramic particles 20 are distributed in the three-dimensional polymer network structure. In the battery separator of this structure, ceramic particles as the main component of the separator can greatly reduce the cost of the separator, and the separator can have strong high temperature resistance and mechanical strength, and is not prone to damage at high temperatures. The polymer fiber has a certain adhesive force. It plays the role of binding ceramic particles so that the ceramic particles are closely packed to form a diaphragm layer, thereby improving the structural stability of the ceramic diaphragm. [0028] See figure 2 , figure 2 This is a schematic structural diagram of a battery separator provided in an embodiment of the present application. In the embodiment of the present application, the ratio of the average length of the polymer fiber to the thickness of the battery separator is greater than or equal to 2. When the polymer fiber has an average length greater than the thickness of the battery separator, the polymer fiber can form a complete three-dimensional network structure in the separator, thereby effectively bonding and fixing the ceramic particles, inhibiting the shedding of the ceramic particles, and ensuring that the battery separator has good Structural stability. In some embodiments of the present application, the ratio of the average length of the polymer fiber to the thickness of the battery separator is 2 to 300. [0029] In some embodiments of the present application, the average length of the polymer fibers ranges from 1 μm to 3000 μm. The average length of the polymer fiber may specifically be, but is not limited to, 1 μm, 5 μm, 10 μm, 20 μm, 30 μm, 50 μm, 100 μm, 300 μm, 500 μm, 800 μm, 1000 μm, 2000 μm or 3000 μm. In some embodiments, the average length of the polymer fibers ranges from 20 μm to 3000 μm. In some embodiments of the present application, the average diameter of the polymer fiber is 10 nm to 500 nm. The average diameter of the polymer fiber may be, but is not limited to, 10 nm, 30 nm, 50 nm, 80 nm, 100 nm, 300 nm or 500 nm. In some embodiments, the average diameter of the polymer fibers ranges from 10 nm to 200 nm. Controlling the average diameter and length of polymer fibers can improve the structural stability of the separator, allowing the polymer fibers to effectively support and fix ceramic particles, thereby enhancing the mechanical and mechanical properties of the battery separator. [0030] In this application, the three-dimensional network structure formed by polymer fibers has good mechanical properties and plays the role of supporting the skeleton in the battery separator. In some embodiments of the present application, polymer fibers include polytetrafluoroethylene and its copolymers, polyvinylidene fluoride and its copolymers, polyolefin and its copolymers, polyether and its copolymers, polyphenylene ether and its copolymers One or more of polysiloxane and its copolymers and polyester and its copolymers, wherein the polyolefin includes polyethylene, polypropylene, ethylene/propylene copolymer, ethylene/vinylidene fluoride copolymer , one or more of propylene/vinylidene fluoride copolymers; polytetrafluoroethylene and its copolymers can be polytetrafluoroethylene, tetrafluoroethylene/olefin copolymers, tetrafluoroethylene/ether copolymers, tetrafluoroethylene Ethylene/ether precursor copolymer, tetrafluoroethylene/siloxane copolymer, tetrafluoroethylene/branched polyether copolymer, tetrafluoroethylene/vinyl ether copolymer, tetrafluoroethylene/branched polyether/vinyl One or more of the ether copolymers. [0031] In some embodiments, the polymer fibers include polyethylene oxide (PEO), polyethylene-polyethylene glycol block copolymer, polydimethylsiloxane (PDMS), poly(dimethylsiloxane) -co-alkyl methyl siloxane), nitrile rubber, polyvinyl ester, polyvinyl acetate, or polyacrylate. The above-mentioned polymer has good adhesive properties and can effectively fix ceramic particles and enhance the structural stability of the battery separator. In some embodiments of the present application, the molecular weight of the polymer fiber is 100w to 1000w. The molecular weight of the polymer fiber may specifically be, but is not limited to, 100w, 200w, 400w, 500w, 600w, 800w or 1000w. In some embodiments, the polymer fiber has a molecular weight of 400w to 800w. [0032] In some embodiments of the present application, the average diameter of the polymer fiber and the D of the ceramic particles v The ratio of 50 is 1:(10~400). The average diameter of polymer fibers and the D of ceramic particles v The ratio of 50 may specifically be, but is not limited to, 1:10, 1:15, 1:20, 1:30, 1:50, 1:80, 1:100, 1:200, 1:300 or 1:400. In some embodiments, the average diameter of the polymer fibers is the same as the D of the ceramic particles. v The ratio of 50 is 1:(20~400). Controlling the average diameter of polymer fibers and D of ceramic particles v 50 is conducive to improving the supporting effect of polymer fibers on ceramic particles, and the ceramic particles can fully contact the electrolyte, so that the battery separator has good electrolyte wettability. [0033] In some embodiments of the present application, the D of the ceramic particles v 50 is 0.5μm~4μm. D of ceramic particles v50 may specifically be, but is not limited to, 0.5 μm, 0.8 μm, 1 μm, 2 μm, 2.5 μm, 3 μm or 4 μm. D of ceramic particles v 50 refers to the particle size value corresponding to when the cumulative particle size distribution percentage of ceramic particles reaches 50%. In some embodiments of the present application, the particle size distribution of ceramic particles satisfies: D v 10/D v 50=0.5~1; D v 90/D v 50=1~2, among which, D v 10.D v 50.D v 90 is the corresponding particle size value when the cumulative particle size distribution percentage of ceramic particles reaches 10%, 50%, and 90% respectively. Controlling the particle size distribution of ceramic particles can make the ceramic separator have a sufficient pore structure to meet the needs of electrolyte infiltration and ion transmission, which is beneficial to improving the stability of the separator during high-rate charge and discharge and the rate performance of the battery. [0034] In some embodiments of the present application, the average sphericity of the ceramic particles is 0.2 to 0.8. The sphericity refers to the ratio of the shortest diameter to the longest diameter of the particles. The average sphericity of the ceramic particles can be, but is not limited to, 0.2, 0.3, or 0.5. , 0.6 or 0.8. Ceramic particles with irregular structures are more conducive to the adhesion of polymer fibers, and the ceramic particles are not easy to escape from the three-dimensional polymer network structure; and the accumulation between ceramic particles can form a multi-channel structure, which is beneficial to improving the porosity and absorption of the separator. Liquid rate, active ions in the electrolyte can be transported freely, thereby improving battery charging and discharging efficiency. [0035] In some embodiments of the present application, the thickness of the battery separator and the D of the ceramic particles v The ratio of 50 is 2.5 to 10. The thickness of the battery separator and the D of the ceramic particles v The ratio of 50 may specifically be, but is not limited to, 2.5, 3, 5, 8 or 10. In some embodiments, the thickness of the battery separator is related to the D of the ceramic particles. v The ratio of 50 is 3 to 5. Controlling the thickness of the battery separator and the D of the ceramic particles v 50 is conducive to ensuring that the ceramic diaphragm plays a sufficient insulating role and at the same time meets the ion transmission requirements of the pore distribution of the diaphragm layer. [0036] In some embodiments of the present application, the ceramic particles are selected from boehmite, Al 2 O 3 , ZrO 2 ,CaSO 4 , Fe 2 O 3 , ZnO, SnO 2 ,TiO 2 ,SiO 2 , MgO, BaO, CaO and BaSO 4 one or more of them. The above-mentioned ceramic particles not only have good thermal stability, but also have good affinity with the electrolyte, which is beneficial to improving the wetting performance of the electrolyte on the separator. [0037] In some embodiments of the present application, the mass percentage of ceramic particles in the battery separator is 20% to 99%, and the mass percentage of polymer fibers is 1% to 80%. In some embodiments, the mass percentage of ceramic particles in the battery separator is 80% to 95%, and the mass percentage of polymer fibers is 5% to 20%. The mass percentage of ceramic particles in the battery separator can be, but is not limited to, 20%, 40%, 60%, 80%, 85%, 90%, 93%, 95% or 99%. The higher content of ceramic particles in the battery separator helps reduce the cost of the separator and greatly improves the high-temperature resistance of the separator. Even if the battery encounters high-temperature conditions such as internal short circuit and thermal runaway, the separator will not deform and cause a larger area of ​​​​short circuit, thus Avoid complete thermal runaway and improve battery safety performance. [0038] In some embodiments of the present application, the thickness of the battery separator is 5 μm to 35 μm. The thickness of the battery separator may specifically be, but is not limited to, 5 μm, 10 μm, 15 μm, 20 μm, 25 μm or 35 μm. Controlling the thickness of the battery separator can ensure that the separator has sufficient structural strength and is not easily ruptured under external pressure, thereby improving the safety of the secondary battery. This thickness can ensure that the lithium-ion battery has a high volumetric energy density. [0039] In some embodiments of the present application, the battery separator has a porosity of 20% to 60%. The porosity of the battery separator may be, but is not limited to, 20%, 30%, 40%, 50% or 60%. Battery separators using the above porosity are beneficial to the migration of active ions, thereby improving the electrochemical performance of secondary batteries. In some embodiments of the present application, the mechanical tensile strength of the battery separator is 0.1 MPa to 2 MPa. The mechanical tensile strength of the battery separator may be, but is not limited to, 0.1Mpa, 0.2Mpa, 0.4Mpa, 1Mpa or 2Mpa. The battery separator of the present application has good mechanical tensile strength and can effectively isolate the positive and negative electrodes of the battery and reduce the risk of battery short circuit. [0040] The battery separator provided by this application has good mechanical strength and thermal stability. When the battery malfunctions, generates heat or is impacted by external forces, the battery separator can still effectively block the positive and negative electrodes, and the battery separator has good air permeability and high absorption. The liquid rate can absorb more electrolyte and provide fast ion transmission channels, which is beneficial to improving the cycle performance and rate performance of lithium batteries. Its application in secondary batteries can help improve the safety and power of secondary batteries. chemical properties. [0041] This application also provides a method for preparing the above-mentioned battery separator. In some embodiments, the method for preparing the battery separator includes the following steps: [0042] Step 100: Mix ceramic particles and polymer to obtain a mixture; [0043] Step 200: further disperse the mixture through high-speed airflow shearing method and realize fibrillation of the polymer to form polymer fibers to obtain a fibrillated composite; [0044] Step 300: Press the fibrous composite into a layered structure to obtain a battery separator. [0045] In some embodiments of the present application, the D of the polymer v 50 is 0.1mm~3mm. The mass ratio of ceramic particles and polymer in the mixture is (4~19):1. In step 200 of the present application, the polymer in the mixture is transformed into a fiber structure under the action of high-speed airflow. Multiple polymer fibers are interwoven to form a three-dimensional network structure, and ceramic particles are distributed in the three-dimensional polymer network structure. In some embodiments of the present application, the air pressure used in the high-speed airflow shearing method is 0.1Mpa to 1.2Mpa. The air pressure used in the high-speed airflow shearing method can be, but is not limited to, 0.1Mpa, 0.3Mpa, 0.5Mpa, 0.7Mpa, 0.8Mpa, 1Mpa or 1.2Mpa. In some embodiments of the present application, the equipment for the high-speed airflow shearing method includes an airflow mill. In some embodiments, the equipment of the high-speed airflow shearing method processes the mixture at a feeding speed of 50g/min~500g/min, the feeding air pressure is 0.1Mpa~1.0Mpa, and the crushing air pressure is 0.1Mpa~1.0Mpa. [0046] In step 300 of the present application, the hot pressing method may be used to press the fibrous composite into a layered structure. In some embodiments, the roller gap of the hot pressing method is 5 μm to 200 μm, and the traveling speed is 1 m/min to 70 m/min. min. In some embodiments of the present application, the temperature of the hot pressing method is 50°C-260°C. The temperature of the hot pressing method may specifically be, but is not limited to, 50°C, 80°C, 100°C, 120°C, 150°C or 260°C. With the cooperation of the above parameters, the bonding force between the polymer fiber and the ceramic particles can be further improved, thereby effectively improving the structural stability of the battery separator. In some embodiments of the present application, a thicker fibrous composite is gradually thinned after multi-stage calendering to obtain a battery separator with a target thickness and then rolled up. [0047] The preparation method of the battery separator provided by this application is simple to operate, and the prepared battery separator has good thermal stability and structural stability. Application of the battery separator in secondary batteries can effectively enhance the safety performance of the battery. [0048] This application also provides a secondary battery, including a positive electrode, a negative electrode, and a separator located between the positive electrode and the negative electrode, wherein the separator includes the above-mentioned battery separator. Batteries containing the above battery separators not only have good safety, but also have excellent electrochemical properties. Specifically, the secondary battery includes a battery casing, a battery core and an electrolyte contained in the battery casing. The battery core includes a positive electrode sheet, a negative electrode sheet and a separator located between the positive electrode sheet and the negative electrode sheet. The separator includes the battery separator. In the embodiment of the present application, the secondary battery may be any one of lithium secondary battery, potassium secondary battery, sodium secondary battery, magnesium secondary battery, zinc secondary battery and aluminum secondary battery. [0049] In this application, the negative electrode of the secondary battery may be any negative electrode known in the art. In the embodiment of the present application, the negative electrode may include one or more of a carbon-based negative electrode, a silicon-based negative electrode, a tin-based negative electrode, a lithium negative electrode, a sodium negative electrode, a potassium negative electrode, a magnesium negative electrode, a zinc negative electrode, and an aluminum negative electrode. The carbon-based negative electrode can include graphite, hard carbon, soft carbon, graphene, etc.; the silicon-based negative electrode can include silicon, silicon carbon, silicon oxygen, silicon metal compounds, etc.; the tin-based negative electrode can include tin, tin carbon, tin oxide, tin Metal compound; the lithium negative electrode may include metallic lithium or lithium alloy. The lithium alloy may specifically be at least one of lithium silicon alloy, lithium sodium alloy, lithium potassium alloy, lithium aluminum alloy, lithium tin alloy and lithium indium alloy. In some embodiments of the present application, the current collector of the negative electrode is copper foil, and the negative electrode active materials include natural graphite, artificial graphite, hard carbon, soft carbon, lithium titanate, iron oxide, lithium titanium phosphate, titanium dioxide, silicon, silicon oxide, One or more of aluminum, tin and antimony; the binder includes one of polyacrylic acid (PAA), polyvinylidene fluoride (PVDF), carboxymethylcellulose (CMC) and styrene-butadiene latex (SBR) or more; the conductive agent includes one or more of acetylene black, Ketjen black, Super-P, carbon nanotubes, carbon nanofibers, activated carbon and graphene. In this application, any method known in the art can be used to prepare the negative electrode. [0050] In the embodiment of the present application, the positive electrode of the secondary battery includes a positive electrode active material capable of reversibly intercalating/deintercalating metal ions (lithium ions, sodium ions, potassium ions, magnesium ions, zinc ions, aluminum ions, etc.). The positive electrode of the secondary battery can be any positive electrode known in the art. Taking lithium secondary batteries as an example, the positive active material can be but is not limited to lithium cobalt oxide (LiCoO 2 ), lithium iron phosphate (LiFePO 4 ), LiNi 0.33 Co 0.33 Mn 0.33 O 2 (NCM111),LiNi 0.4 Co 0.2 Mn 0.4 O 2 (NCM424),LiNi 0.5 Co 0.2 Mn 0.3 O 2 (NCM523),LiNi 0.6 Co 0.2 Mn 0.2 O 2 (NCM622),LiNi 0.8 Co 0.1 Mn 0.1 O 2 (NCM811) one or more. [0051] The preparation method of the secondary battery includes: stacking the positive electrode sheet, the separator and the negative electrode sheet in sequence to form a battery core, accommodating the battery core in a battery case, injecting electrolyte, and then sealing the battery case to prepare the secondary battery. Get secondary batteries. [0052] This application also provides a powered vehicle, which contains the above-mentioned secondary battery. [0053] The technical solution of the present application will be further described below in multiple embodiments. [0054] Example 1 [0055] A method for preparing a battery separator, including: [0056] Mix 940g boehmite and 60g polytetrafluoroethylene (PTFE) in a mixer for 3 minutes to obtain a boehmite/PTFE mixture, in which the particle size distribution of boehmite is D v 10=2.5μm,D v 50=4μm,D v 90=6μm,D v 10/D v 50=0.625;D v 90/D v 50=1.5. The sphericity of boehmite is 0.5; the molecular weight of polytetrafluoroethylene (PTFE) is 670w, and the particle size of PTFE is D v 50 is 0.3mm. [0057] Add the boehmite/PTFE mixture into the airflow mill, and continue dispersion and fiberization of the polymer at a feeding speed of 100g/min and an air pressure of 0.6Mpa to obtain a fiberized composite. [0058] Gradually add the fiberized composite to the horizontal hot roller press with a temperature of 150°C, a roll gap gap of 100 μm, and a running speed of 5 m/min. The fiberized composite is calendered to obtain a film with a thickness of 120 μm, and the roll gap gap is measured. Adjust step by step, through the roller gap of 50μm→20μm→10μm, and finally obtain a battery separator with a thickness of 12μm. [0059] Example 2 [0060] A method for preparing a battery separator, including: [0061] Mix 940g boehmite and 60g polytetrafluoroethylene (PTFE) in a mixer for 3 minutes to obtain a boehmite/PTFE mixture, in which the particle size distribution of boehmite is D v 10=0.2μm,D v 50=1μm,D v 90=4μm,D v 10/D v 50=0.2;D v 90/D v 50=4, the sphericity of boehmite is 0.5; the molecular weight of polytetrafluoroethylene (PTFE) is 670w, and the particle size of PTFE is D v 50 is 0.3mm. [0062] Add the boehmite/PTFE mixture into the airflow mill, and continue dispersion and fiberization of the polymer at a feeding speed of 100g/min and an air pressure of 0.6Mpa to obtain a fiberized composite. [0063] Gradually add the fiberized composite to the horizontal hot roller press with a temperature of 150°C, a roll gap gap of 100 μm, and a running speed of 5 m/min. The fiberized composite is calendered to obtain a film with a thickness of 120 μm, and the roll gap gap is measured. Adjust step by step, through the roller gap of 50μm→20μm→6μm, and finally obtain a battery separator with a thickness of 8μm. [0064] Example 3 [0065] A method for preparing a battery separator, including: [0066] Mix 940g boehmite and 60g polytetrafluoroethylene (PTFE) in a mixer for 3 minutes to obtain a boehmite/PTFE mixture, in which the particle size distribution of boehmite is D v 10=2.5μm, D v 50=4μm,D v 90=6μm,D v 10/D v 50=0.625;D v 90/D v 50=1.5. The sphericity of boehmite is 0.5; the molecular weight of polytetrafluoroethylene (PTFE) is 670w, and the particle size of PTFE is D v 50 is 0.3mm. [0067] Add the boehmite/PTFE mixture into the airflow mill, and continue dispersion and fiberization of the polymer at a feeding speed of 100g/min and an air pressure of 0.6Mpa to obtain a fiberized composite. [0068] Gradually add the fiberized composite to the horizontal hot roller press with a temperature of 150°C, a roll gap gap of 100 μm, and a running speed of 5 m/min. The fiberized composite is calendered to obtain a film with a thickness of 120 μm, and the roll gap gap is measured. Adjust step by step, through the roller gap of 50μm→20μm→6μm, and finally obtain a battery separator with a thickness of 8μm. [0069] Example 4 [0070] A method for preparing a battery separator, including: [0071] Mix 940g boehmite and 60g polytetrafluoroethylene (PTFE) in a mixer for 3 minutes to obtain a boehmite/PTFE mixture, in which the particle size distribution of boehmite is D v 10=2.5μm,D v 50=4μm,D v 90=6μm,D v 10/D v 50=0.625;D v 90/D v 50=1.5, the sphericity of boehmite is 0.85; the molecular weight of polytetrafluoroethylene (PTFE) is 670w, and the particle size of PTFE is D v 50 is 0.3mm. [0072] Add the boehmite/PTFE mixture into the airflow mill, and continue dispersion and fiberization of the polymer at a feeding speed of 100g/min and an air pressure of 0.6Mpa to obtain a fiberized composite. [0073] Gradually add the fiberized composite to the horizontal hot roller press with a temperature of 150°C, a roll gap gap of 100 μm, and a running speed of 5 m/min. The fiberized composite is calendered to obtain a film with a thickness of 120 μm, and the roll gap gap is measured. Adjust step by step, through the roll gap of 50μm→20μm→10μm, and finally obtain a battery separator with a thickness of 12μm. [0074] Example 5 [0075] A method for preparing a battery separator, including: [0076] Mix 940g boehmite and 60g polytetrafluoroethylene (PTFE) in a mixer for 3 minutes to obtain a boehmite/PTFE mixture, in which the particle size distribution of boehmite is D v 10=2.5μm,D v 50=4μm,D v 90=6μm,D v 10/D v 50=0.625;D v 90/D v 50=1.5. The sphericity of boehmite is 0.5; the molecular weight of polytetrafluoroethylene (PTFE) is 670w, and the particle size of PTFE is D v 50 is 0.3mm. [0077] Add the boehmite/PTFE mixture into the airflow mill, and continue dispersion and fiberization of the polymer at a feeding speed of 100g/min and an air pressure of 0.1Mpa to obtain a fiberized composite. [0078] Gradually add the fiberized composite to the horizontal hot roller press with a temperature of 150°C, a roll gap gap of 100 μm, and a running speed of 5 m/min. The fiberized composite is calendered to obtain a film with a thickness of 120 μm, and the roll gap gap is measured. Adjust step by step, through the roll gap of 50μm→20μm→10μm, and finally obtain a battery separator with a thickness of 12μm. [0079] Example 6 [0080] A method for preparing a battery separator, including: [0081] Mix 150g boehmite and 750g polytetrafluoroethylene (PTFE) in a mixer for 3 minutes to obtain a boehmite/PTFE mixture, in which the particle size distribution of boehmite is D v 10=2.5μm,D v 50=4μm,D v 90=6μm,D v 10/D v 50=0.625;D v 90/D v 50=1.5. The sphericity of boehmite is 0.5; the molecular weight of polytetrafluoroethylene (PTFE) is 670w, and the particle size of PTFE is D v 50 is 0.3mm. [0082] Add the boehmite/PTFE mixture into the airflow mill, and continue dispersion and fiberization of the polymer at a feeding speed of 100g/min and an air pressure of 0.6Mpa to obtain a fiberized composite. [0083] Gradually add the fiberized composite to the horizontal hot roller press with a temperature of 150°C, a roll gap gap of 100 μm, and a running speed of 5 m/min. The fiberized composite is calendered to obtain a film with a thickness of 120 μm, and the roll gap gap is measured. Adjust step by step, through the roll gap of 50μm→20μm→10μm, and finally obtain a battery separator with a thickness of 12μm. [0084] Exa | 1. A battery separator, It is characterized by: It includes ceramic particles and polymer fibers, a plurality of the polymer fibers are interwoven to form a three-dimensional network structure, and the ceramic particles are distributed in the three-dimensional network structure; the average length of the polymer fibers is related to the thickness of the battery separator. The ratio is greater than or equal to 2. 2. The battery separator as claimed in claim 1, It is characterized by: The average diameter of the polymer fibers and the D of the ceramic particles v The ratio of 50 is 1: (10~400). 3. The battery separator according to claim 1 or 2, It is characterized by: The thickness of the battery separator and the D of the ceramic particles v The ratio of 50 is 2.5 to 10. 4. The battery separator according to any one of claims 1-3, It is characterized by: The average sphericity of the ceramic particles is 0.2 to 0.8. 5. The battery separator according to any one of claims 1-4, It is characterized by: The particle size distribution of the ceramic particles satisfies: D v 10/D v 50=0.5~1; D v 90/D v 50=1~2. 6. The battery separator according to any one of claims 1 to 5, It is characterized by: The average diameter of the polymer fiber is 10 nm to 500 nm; the average length of the polymer fiber is 1 μm to 3000 μm. 7. The battery separator according to any one of claims 1-6, It is characterized by: The mass percentage of ceramic particles in the battery separator is 20% to 99%. 8. The battery separator according to any one of claims 1-7, It is characterized by: The mass percentage of ceramic particles in the battery separator is 80% to 95%. 9. The battery separator according to any one of claims 1-8, It is characterized by: The thickness of the battery separator is 5 μm to 35 μm. 10. The battery separator according to any one of claims 1-9, It is characterized by: The ceramic particles include boehmite, Al 2 O 3 , ZrO 2 ,CaSO 4 , Fe 2 O 3 , ZnO, SnO 2 ,TiO 2 ,SiO 2 , MgO, BaO, CaO and BaSO 4 One or more of them; the polymer fiber includes polytetrafluoroethylene and its copolymers, polyolefin and its copolymers, polyether and its copolymers, polyphenylene ether and its copolymers, polysiloxane and One or more of its copolymers and polyesters and their copolymers. 11. The battery separator according to any one of claims 1-10, It is characterized by: The separator has a porosity of 20% to 60%. 12. The battery separator according to any one of claims 1-11, It is characterized by: The mechanical tensile strength of the battery separator is 0.1Mpa~2MPa. 13. A secondary battery, It is characterized by: It includes a positive electrode, a negative electrode, and a separator located between the positive electrode and the negative electrode, wherein the separator includes the battery separator according to any one of claims 1-12. | 比亚迪股份有限公司
49 | CN117673507A | Examining | BYD CO LTD | Cell electrodes¦Secondary cells charging/discharging¦Electrolyte accumulators manufacture | 2022-08-26 | 2024-03-08 | Lithium supplement agent homogenization method, battery cell and secondary battery | The invention provides a homogenization method of a lithium supplement agent, a battery cell and a secondary battery. The battery cell comprises a positive plate, a negative plate and a diaphragm arranged between the positive plate and the negative plate, the negative plate comprises a lithium supplement agent, and the lithium supplement agent comprises elemental lithium; the positive plate and/or the diaphragm comprise/comprises a lithium-supplementing homogenizing agent, and the lithium potential of the lithium-supplementing homogenizing agent is 0.3-3V; the positive plate comprises a positive active material, and the lithium potential of the positive active material is higher than that of the lithium-supplementing homogenizing agent. After the battery cell with the structure is homogenized, uniform distribution of lithium on a negative electrode can be promoted, and defects caused by lithium supplement of lithium powder or lithium foil are overcome, so that irreversible capacity loss of the battery is effectively supplemented, the energy density of the battery is improved, and the battery is ensured to have good safety performance. | Technical field [0001] This application relates to the technical field of lithium replenishment for the negative electrode of lithium secondary batteries, and specifically relates to a homogenization method of lithium replenishment agent, battery cells and secondary batteries. Background technique [0002] In recent years, lithium-ion batteries have been widely used in the field of portable power sources. However, with the development of society, people have higher and higher requirements for the energy density of portable power sources, and it has become more and more urgent to improve the energy density of lithium-ion batteries. Pre-lithium technology can effectively compensate for the loss of active lithium when the battery is first charged, thereby improving the energy density and cycle life of the battery. Among the many ways to replenish lithium, using lithium powder or lithium foil to replenish lithium for the negative electrode is the most direct and effective method. However, replenishing lithium with lithium powder or lithium foil has the problem of uneven lithium distribution, which can lead to excessive local lithium replenishment. , causing the problem of lithium precipitation at the fully charged interface, which is not conducive to the safety performance of the battery. Contents of the invention [0003] In view of this, this application provides a battery core. The battery core of this structure can promote the uniform distribution of lithium in the negative electrode after homogenization treatment, make up for the defects caused by lithium powder or lithium foil, thereby effectively supplementing the battery's power. Irreversible capacity loss increases the energy density of the battery and ensures the battery has good safety performance. [0004] A first aspect of the application provides a battery core, including a positive electrode sheet, a negative electrode sheet and a separator disposed between the positive electrode sheet and the negative electrode sheet; the negative electrode sheet includes a lithium replenishing agent, and the lithium replenishing agent includes elemental lithium; [0005] The positive electrode sheet and/or the separator include a lithium replenishing leveling agent, and the lithium replenishing leveling agent has a lithium potential of 0.3 V to 3 V; the positive electrode sheet includes a cathode active material, and the cathode active material has a lithium potential of 0.3 V to 3 V. The lithium potential is higher than the lithium potential of the lithium supplementing leveling agent. [0006] In the battery core of this application, the elemental lithium in the negative electrode sheet can make up for the active lithium consumed by SEI film formation or battery side reactions; since the lithium in the battery is in a surplus state after lithium replenishment, it is difficult to remove lithium from the negative electrode during the battery activation process. Fully released, the lithium replenishing leveling agent in the positive electrode sheet and/or separator plays a role in containing lithium ions. During the discharge process of the battery cell, the lithium in the negative electrode is released and embedded in the lithium replenishing leveling agent. During the charging process, the lithium replenishing leveling agent is replenished. The lithium in the homogenizer is re-embedded into the negative electrode, allowing the lithium in the negative electrode piece to be fully extracted to achieve a greater degree of homogenization, and the low lithium potential of the lithium-replenishing homogenizer enables it to store lithium at low potentials ions, so this process has no impact on the positive active material, and can also reduce energy consumption during the charge and discharge process, and has good application prospects. [0007] Optionally, the mass of the lithium supplementing leveling agent is m 1 ,m 1 The unit is g; the mass of the lithium supplement is m 2 ,m 2 The unit of is g, the specific capacity of the lithium supplementing leveling agent is C, the unit of the specific capacity is mAh/g; m 1 ≥1544×m 2 /C. [0008] Optionally, the specific capacity of the lithium supplementing leveling agent is greater than or equal to 100 mAh/g. [0009] Optionally, the mass ratio of the lithium replenishing leveling agent to the cathode active material is less than or equal to 0.1. [0010] Optionally, the lithium supplementing leveling agent includes one or more of iron oxide, molybdenum oxide, vanadium oxide, iron sulfide, molybdenum sulfide, vanadium sulfide or lithium titanate. [0011] Optionally, the surface of the lithium replenishing leveling agent has a conductive coating layer, and the conductive coating layer includes one or more of a carbon coating layer or a conductive polymer coating layer. [0012] Optionally, the positive electrode active material has a lithium potential of 3V to 5V. [0013] In a second aspect, this application provides a method for homogenizing a lithium replenishing agent, which includes: assembling the battery core and the electrolyte as described in the first aspect into a battery, and performing at least one homogenization treatment on the battery to obtain two secondary battery; the homogenization process includes a discharge process and a charge process performed successively, the discharge process includes: discharging the battery to a first homogenization cut-off voltage, the first homogenization cut-off voltage is less than or equal to 2V; the The charging process includes charging the battery to a second homogenization cut-off voltage, the second homogenization cut-off voltage being greater than or equal to 2V and less than the lithium potential of the positive active material. [0014] Optionally, when the battery is discharged to the first homogenization cut-off voltage, the lithium potential of the positive electrode sheet is greater than or equal to 0.3V. [0015] Optionally, the current of the discharging process and/or the charging process is 0.01C˜0.5C. [0016] In a third aspect, the present application provides a secondary battery, which is prepared by using the homogenization method of the lithium replenishing agent as described in the second aspect. Description of the drawings [0017] figure 1 A schematic structural diagram of a secondary battery provided in an embodiment of the present application; [0018] figure 2 A schematic structural diagram of a positive electrode sheet provided for an embodiment of the present application; [0019] image 3 A schematic structural diagram of a positive electrode sheet provided for an embodiment of the present application; [0020] Figure 4 A schematic structural diagram of a positive electrode sheet provided for an embodiment of the present application; [0021] Figure 5 This is a schematic structural diagram of a diaphragm provided in an embodiment of the present application. Detailed ways [0022] The technical solutions in the embodiments of the present application will be clearly and completely described below with reference to the accompanying drawings in the embodiments of the present application. Obviously, the described embodiments are only some of the embodiments of the present application, rather than all of the embodiments. Based on the embodiments in this application, all other embodiments obtained by those of ordinary skill in the art without creative efforts fall within the scope of protection of this application. [0023] Currently, lithium supplementation for the negative electrode can be divided into lithium powder supplementation or lithium foil lithium supplementation. When lithium powder is used as the lithium source, it is difficult to control the uniform distribution of lithium powder on the entire negative electrode sheet when the lithium powder is directly dry-rolled onto the negative electrode surface; When lithium foil is used as the lithium source, since the lithium replenishment thickness of the negative electrode is generally required to be less than 5 microns, and it is difficult to process lithium foil when the thickness is less than 5 microns, it is necessary to pattern the lithium foil, such as using zebra pattern lithium strips. Lithium replenishment. In this method, the lithium foil is non-uniformly distributed on the negative electrode sheet. That is, lithium powder replenishment or lithium foil replenishment has the problem of uneven lithium distribution. Uneven lithium distribution can easily lead to the formation of lithium dendrites, which may cause serious damage. safety incident. In order to improve the problem of uneven lithium distribution, the battery is currently activated through multiple cycles to adjust the lithium distribution. However, this method not only has limited homogenization effect, but also causes serious waste of energy and is not conducive to energy conservation and emission reduction. To this end, this application provides a new homogenization method for negative electrode lithium replenishing agent. This method can promote the uniform distribution of lithium in the negative electrode, consumes little energy, and has good application prospects. [0024] See figure 1 , figure 1 This is a schematic structural diagram of a secondary battery provided in an embodiment of the present application. The secondary battery includes a positive electrode 10 , a negative electrode 20 , a separator 30 , and an electrolyte 40 . When the secondary battery is charged, lithium ions are detached from the positive electrode 10 and deposited into the negative electrode 20 after passing through the electrolyte 40; when discharging, lithium ions are detached from the negative electrode 20 and embedded in the positive electrode 10 after passing through the electrolyte 40. In the battery of this application, the negative electrode plate is prelithiated with elemental lithium. The elemental lithium can be derived from lithium powder or lithium foil. For secondary batteries in which the negative electrode plate has been treated with lithium replenishment, the lithium in the battery is relatively small compared to the positive electrode. The active material has an excess of lithium storage sites. In order to fully extract lithium from the negative electrode piece to achieve homogenization, this application adds a lithium replenishing leveling agent to the cell of the battery. The lithium replenishing leveling agent can directly accommodate the negative electrode. The liberated lithium can be returned to the negative electrode by charging the battery again. Compared with the existing cycle activation method (that is, charging the battery first to vacate the lithium insertion sites of the positive electrode active material), point, and then discharge the battery so that the lithium in the negative electrode returns to the positive electrode), the method of this application can directly discharge the battery to fully release the lithium replenishing agent, so the homogenization effect is better, and the energy consumed in the homogenization process is lower . [0025] In this application, the lithium potential of the lithium-supplementing leveling agent is lower than the lithium potential of the cathode active material, so a lower voltage can be used for the homogenization process. On the one hand, the cathode active material basically does not participate in the reaction at low voltage, so there is It helps the excess lithium in the negative electrode sheet to escape and intercalate between the negative electrode sheet and the homogenizer, ensuring the homogenization effect of lithium; on the other hand, it helps reduce the energy used in the homogenization process and shorten the homogenization time. In the embodiment of the present application, the lithium potential of the lithium-replenishing leveling agent is 0.3V to 3V. The lithium potential of the lithium-replenishing leveling agent can be, but is not limited to, 0.3V, 0.5V, 0.8V, 1V, 2V, 2.5 V or 3V. [0026] The lithium supplementing leveling agent of the present application has a reversible charge and discharge capacity at 0.3V to 3V. When it is added to the positive electrode or separator of the battery, when the battery is being homogenized, the secondary battery must be over-discharged first. That is, lithium is taken out of the negative electrode and embedded into the lithium replenishing leveling agent. The lithium replenishing leveling agent can store excess lithium ions, fully remove the lithium supplemented by the negative electrode, reduce the residual lithium in the negative electrode piece, and then make the lithium evenly embedded through the charging process. The negative electrode realizes the homogenization of lithium. This method can achieve the homogenization of lithium with fewer times of charge and discharge, and because the voltage of the reaction in this process is low, it can reduce the energy consumption of the homogenization process, thereby reducing production costs. [0027] In some embodiments of the present application, the mass of the lithium supplementing leveling agent is m 1 ,m 1 The unit is g; the mass of lithium supplement is m 2 ,m 2 The unit is g; the specific capacity of the lithium leveling agent is C, and the unit of the specific capacity is mAh/g, then m 1 ≥1544×m 2 /C. specific, m 1 ≥m 2 ×3860×40%/C, where 3860 is the theoretical specific capacity of lithium, C is the specific capacity of the lithium leveling agent between 0.3V and 3V, and the capacity of the lithium leveling agent in the battery core is greater than or equal to active lithium When the capacity is 40%, the lithium in the negative electrode can be fully homogenized, thereby suppressing the generation of lithium dendrites. In some embodiments, the quality of the lithium supplement can be measured using the following method: place a 0% SOC negative electrode sheet in a sealed container, add deionized water to the container, and measure the hydrogen content using gas chromatography (GC). , deduce the amount of hydrogen substance, and then calculate the content of lithium replenishing agent in the negative electrode sheet; alternatively, a 0% SOC negative electrode sheet and a lithium or copper current collector can be used to form a half-battery for delithiation, and the amount of lithium removed can be calculated The content of lithium replenishing agent in the negative electrode sheet was obtained. [0028] In some embodiments of the present application, the specific capacity of the lithium-supplementing leveling agent is greater than or equal to 100mAh/g. The specific capacity of the lithium-supplementing leveling agent can be, but is not limited to, 100mAh/g, 300mAh/g, 500mAh/g, 800mAh/g. g or 1000mAh/g. When the specific capacity of the lithium-replenishing leveling agent is large, the higher its ability to store lithium ions is, the more conducive it is to reducing the amount of lithium-replenishing leveling agent added to the battery cell, thereby increasing the energy density of the battery. In some embodiments of the present application, the lithium supplementing leveling agent includes one or more of iron oxide, molybdenum oxide, vanadium oxide, iron sulfide, molybdenum sulfide, vanadium sulfide or lithium titanate. It should be noted that when the lithium replenishing leveling agent is added to the battery cell, the lithium replenishing leveling agent is in a lithium-poor state, that is, the lithium replenishing leveling agent contains vacant lithium insertion sites and can directly accommodate the lithium replenished by the negative electrode, without the need for additional lithium. The battery is precharged to free up lithium insertion sites. In some implementations, the lithium supplementing leveling agent includes iron oxide, and the reversible specific capacity of iron oxide between 0.3V and 3V is 600mAh/g~800mAh/g. [0029]In some embodiments of the present application, the average particle size of the lithium replenishing leveling agent is 10 nm to 10 μm. The average particle size of the lithium leveling agent may be, but is not limited to, 10 nm, 100 nm, 500 nm, 1 μm, 2 μm, 4 μm, 8 μm or 10 μm. Controlling the particle size of the lithium leveling agent is beneficial to speeding up the reaction rate of the lithium leveling agent and ensuring that the lithium leveling agent can fully store excess lithium ions during battery discharge. [0030] In some embodiments of the present application, a conductive coating layer is provided on the surface of the lithium replenishing leveling agent, and the conductive coating layer includes one or more of a carbon coating layer or a conductive polymer coating layer. In some embodiments, the thickness of the conductive cladding layer is 1 nm to 100 nm. The thickness of the conductive cladding layer may be, but is not limited to, 1 nm, 5 nm, 10 nm, 30 nm, 50 nm, 80 nm or 100 nm. The conductive coating layer on the surface of the lithium leveling agent can improve the conductivity of the lithium leveling agent, reduce the electrochemical impedance, and increase the storage rate of lithium ions by the lithium leveling agent during battery discharge, thus accelerating the homogenization process. [0031] In some embodiments of the present application, the mass ratio of the lithium replenishing leveling agent and the cathode active material is less than or equal to 0.1. The mass ratio of the lithium replenishing leveling agent to the cathode active material may be, but is not limited to, 0.01, 0.03, 0.05, 0.08 or 0.1. In some embodiments, the mass ratio of the lithium replenishing leveling agent to the cathode active material is 0.02 to 0.06. Controlling the content of the lithium-replenishing homogenizer relative to the positive active material can ensure that the lithium in the negative electrode can be fully homogenized and the battery can have a higher energy density. [0032] In this application, the cell of the secondary battery includes a positive electrode sheet, a negative electrode sheet and a separator arranged between the positive electrode sheet and the negative electrode sheet. The lithium replenishing and leveling agent can be added to the positive electrode sheet or the separator. In some embodiments, a lithium replenishing leveling agent and a cathode active material are mixed to form an active material layer. See figure 2 , figure 2 This is a schematic structural diagram of a positive electrode sheet provided in an embodiment of the present application. The positive electrode sheet 100 includes a current collector 110 and an active material layer 120 disposed on the surface of the current collector. The active material layer includes a blended positive electrode active material and a lithium replenishing leveling agent. In some embodiments, the positive electrode sheet includes a current collector, an active material layer, and a lithium-supplementing homogenization layer. The lithium-supplementing homogenization layer is disposed on one side surface of the active material layer. The active material layer includes a positive electrode active material. The lithium-supplementing homogenization layer Includes lithium leveling agent. See image 3 , image 3 This is a schematic structural diagram of a positive electrode sheet provided in an embodiment of the present application. The positive electrode sheet 100 includes a current collector 110, an active material layer 120 and a lithium replenishing homogenization layer 130 arranged in sequence. See Figure 4 , Figure 4 This is a schematic structural diagram of a positive electrode sheet provided in an embodiment of the present application. The positive electrode sheet 100 includes a current collector 110, a lithium replenishing homogenizing layer 130 and an active material layer 120 arranged in sequence. In some embodiments, a lithium leveling agent is added to the separator, see Figure 5 , Figure 5 This is a schematic structural diagram of a separator provided in an embodiment of the present application. The separator 200 includes a separator base layer 210 and a lithium replenishing homogenization layer 220 arranged in sequence. [0033] The battery core provided by this application does not impose specific restrictions on the type of positive active material, and those skilled in the art can select it according to actual needs. In some embodiments of the present application, the lithium potential of the positive active material is 3V to 5V. The lithium potential of the positive active material may be, but is not limited to, 3V, 3.5V, 4V, 4.5V, 4.8V or 5V. In some embodiments of the present application, the positive active material may be, but is not limited to, lithium cobalt oxide (LiCoO 2 ), lithium iron phosphate (LiFePO 4 ), LiNi 0.33 Co 0.33 Mn 0.33 O 2 (NCM111),LiNi 0.4 Co 0.2 Mn 0.4 O 2 (NCM424),LiNi 0.5 Co 0.2 Mn 0.3 O 2 (NCM523),LiNi 0.6 Co 0.2 Mn 0.2 O 2 (NCM622),LiNi 0.8 Co 0.1 Mn 0.1 O 2 (NCM811) one or more. [0034] The battery core provided in this application has no specific limitation on the type of negative active material. In some embodiments of this application, the negative active material may include carbon materials, silicon materials, alloy materials, over-plated metal oxides, over-plated metal sulfides, One or more of phosphorus-based materials and titanate materials, wherein the carbon material includes one or more of graphite, hard carbon, soft carbon, and graphene; the silicon material includes silicon, silicon carbon, silicon oxygen, silicon One or more metal compounds. In some embodiments of the present application, the current collector of the negative electrode is copper foil, and the negative electrode active material includes one or more of natural graphite, artificial graphite, hard carbon, soft carbon, silicon, silicon oxide, and silicon-carbon composite materials; adhesive The binder includes one or more of polyacrylic acid (PAA), polyvinylidene fluoride (PVDF), carboxymethylcellulose (CMC) and styrene-butadiene latex (SBR); the conductive agent includes acetylene black and Ketjen black , Super-P, one or more of carbon nanotubes, carbon nanofibers, activated carbon and graphene. In this application, any method known in the art can be used to prepare the negative electrode. [0035] In this application, the lithium replenishing agent lithium powder or lithium foil can be added to the negative electrode sheet using existing methods, such as directly rolling lithium powder onto the negative electrode sheet or slitting or patterning lithium foil of a certain thickness onto the negative electrode sheet. Chip. In some embodiments of the present application, the capacity of the lithium replenishing agent accounts for 0.1 to 20% of the capacity of the positive active material. In some embodiments, the capacity of the lithium replenishing agent accounts for 3 to 7% of the capacity of the cathode active material. Excessive lithium supplementation will cause problems such as the risk of lithium precipitation and a decrease in battery energy density. When the lithium supplementation amount is too high, the thickness of the lithium foil required is thicker, which is not conducive to battery processing. [0036] In this application, the separator in the battery core can be any separator known to those skilled in the art. For example, the separator can be a polyolefin microporous film, polyethylene terephthalate, polyethylene felt, glass fiber felt or ultrafine One or more types of fiberglass paper. [0037] In this application, the battery can be assembled after the electrolyte is injected into the battery core. In some embodiments of the present application, the battery preparation method includes assembling the positive electrode sheet, the negative electrode sheet and the separator into a battery core, then injecting the electrolyte into the battery core, soaking the battery core for 12h to 48h after the liquid is injected, and then performing the battery Homogenize treatment to obtain a secondary battery. In some embodiments of the present application, the electrolyte of the secondary battery includes a solution of electrolyte lithium salt in a non-aqueous solvent. In the embodiment of the present application, the electrolyte lithium salt includes NaPF 6 ,NaClO 4 , NaBCl 4 ,NaSO 3 CF 3 and Na(CH 3 )C 6 H 4 SO 3 one or more of them. In some embodiments of the present application, the non-aqueous solvent includes one or more of ethylene carbonate (EC), propylene carbonate (PC), ethyl methyl carbonate (EMC) and diethyl carbonate (DEC). In the embodiment of the present application, the concentration of the electrolyte lithium salt in the electrolyte is 0.1 mol/L-15 mol/L. In some embodiments of the present application, the concentration of the electrolyte lithium salt is 1 mol/L-10 mol/L. [0038] This application also provides a method for homogenizing the lithium replenishing agent, which includes: performing at least one homogenization treatment on the secondary battery. The homogenization treatment includes sequentially performing a discharge process and a charging process, wherein the discharge process includes: discharging the battery. to the first homogenization cut-off voltage, the first homogenization cut-off voltage is less than or equal to 2V; the charging process includes: charging the battery to the second homogenization cut-off voltage, the second homogenization cut-off voltage is greater than or equal to 2V and less than the positive electrode active material to lithium potential. Among them, the potential of the positive electrode piece can be detected by implanting a semi-delithiated lithium iron phosphate electrode or a lithium-plated metal wire as a reference electrode. The discharge platform of lithium iron phosphate is relatively flat and wide, and its semi-delithiated state has a negative impact on lithium batteries. The potential is stable and can be used as a reference electrode to measure the potential of the positive electrode piece. In some embodiments, the first equalization cut-off voltage is -0.6V~2V. In some embodiments of the present application, when the battery is discharged and the positive electrode reaches the lowest potential, the lithium potential of the positive electrode is greater than 0.3V. Controlling the lithium potential of the positive electrode to be higher than 0.3V can inhibit the insertion of lithium into the current collector, reduce the powdering damage to the current collector caused by lithium insertion, and thus protect the pole piece structure. When the battery is discharged, all or most of the lithium in the negative electrode can be extracted and embedded in the positive electrode. The battery is then charged, so that the lithium embedded in the positive electrode in the above process is extracted and returned to the negative electrode. According to this process, the battery is homogenized multiple times. At the end of the treatment, the battery is recharged to the required voltage to complete the activation of the battery. In some embodiments, the number of homogenization treatments is 1 to 10 times. In some embodiments of the present application, the current during the homogenization process is 0.01C ~ 0.5C. Specifically, the current during the discharge process is 0.01C ~ 0.5C, and the current during the charging process is 0.01C ~ 0.5C. Controlling the size of the current during the charge and discharge process can achieve good homogenization effect and high homogenization efficiency. The homogenization treatment method provided by this application can effectively achieve uniform distribution of lithium in the negative electrode, and the activation potential of this process is low, which is beneficial to reducing energy consumption. [0039] This application redesigns the battery core, adds a lithium-replenishing homogenizing agent to the battery core, and realizes the uniform distribution of pre-existing lithium in the negative electrode through low-potential deintercalation of lithium. This method is conducive to reducing energy loss and effectively realizing the dispersion of lithium in the negative electrode. uniform distribution, thus reducing the safety risks caused by the growth of lithium dendrites. Its process cost is low, the process is simple, and it is suitable for large-scale production; at the same time, after this solution homogenizes the pre-existing lithium, the lithium insertion potential of the lithium replenishing homogenizer is lower than that of the positive electrode. The active material is embedded with a lithium platform, so the battery core can also effectively suppress problems such as current collector damage caused by battery over-discharge, which is beneficial to extending the service life of the battery. [0040] The technical solution of the present application will be further described below in multiple embodiments. [0041] Example 1 [0042] A homogenization method for lithium supplementation, including: [0043] Roll 0.003g of lithium foil strips onto a single-sided graphite negative electrode to form a lithium-supplemented negative electrode sheet. The total mass of graphite in the negative electrode sheet is 0.41g, the thickness of the lithium foil is 5 μm, and the width of the lithium foil strips is 5mm. The intervals are The distance is 5mm; mix lithium iron phosphate and lithium replenishing homogenizer lithium titanate at a mass ratio of 100:3, and the total mass of the mixture is 0.87g to form a lithium iron phosphate mixed lithium titanate positive electrode sheet, in which lithium titanate is in The reversible specific capacity of 0 to 2V is 160mAh/g, the lithium potential of lithium iron phosphate is 3.2V, and the lithium potential of lithium titanate is 1.55V. Assemble the positive electrode sheet, lithium-supplemented negative electrode sheet, and PP separator into a battery core. Among them, the size of the positive electrode piece is 61mm × 72mm, and the size of the negative electrode piece is 63mm × 74mm. The dosage of the positive electrode piece and the negative electrode piece is 1 piece, and they are both single-sided coating. [0044] Mix ethyl methyl carbonate (EMC), diethyl carbonate (DEC), ethylene carbonate (EC), and dimethyl carbonate (DMC) in a weight ratio of 1:1:1:1 to obtain an organic solvent, and then add sufficient Dry lithium salt LiPF 6 Dissolve in the mixed organic solvent and prepare an electrolyte solution with a concentration of 1 mol/L. Inject the electrolyte into the battery core. After the electrolyte is injected, the battery is homogenized 10 times with a current of 0.05C after the infiltration, formation, and aging processes. The homogenization process includes discharge processing and charging processing in sequence. The discharge cut-off voltage is 0.3V (at this time, the lithium potential of the positive electrode is 1.2V), and the charging cut-off voltage is 2V. After homogenization is completed, the battery is charged to 2V at 0.1C to obtain a secondary battery. [0045] Example 2 [0046] The difference between Example 2 and Example 1 is that lithium iron phosphate and lithium replenishing homogenizer lithium titanate are mixed at a mass ratio of 100:3.5, and the total mass of the mixture is 0.87g to form a lithium iron phosphate mixed lithium titanate positive electrode. The battery was prepared using the same method as Example 1 and the battery was homogenized to obtain a secondary battery. [0047] Example 3 [0048] The difference between Example 3 and Example 1 is that lithium iron phosphate and lithium replenishing homogenizer lithium titanate are mixed at a mass ratio of 100:5, and the total mass of the mixture is 0.87g to form a lithium iron phosphate mixed lithium titanate positive electrode. The battery was prepared using the same method as Example 1 and the battery was homogenized to obtain a secondary battery. [0049] Example 4 [0050] The difference between Example 4 and Example 1 is that lithium iron phosphate and lithium supplementary homogenizer lithium titanate are mixed at a mass ratio of 100:8, and the total mass of the mixture is 0.87g to form a lithium iron phosphate mixed lithium titanate positive electrode. The battery was prepared using t | 1. A kind of battery core, It is characterized by: It includes a positive electrode sheet, a negative electrode sheet and a separator arranged between the positive electrode sheet and the negative electrode sheet; the negative electrode sheet includes a lithium replenishing agent, and the lithium replenishing agent includes elemental lithium; The positive electrode sheet and/or the separator include a lithium replenishing leveling agent, and the lithium replenishing leveling agent has a lithium potential of 0.3 V to 3 V; the positive electrode sheet includes a cathode active material, and the cathode active material has a lithium potential of 0.3 V to 3 V. The lithium potential is higher than the lithium potential of the lithium supplementing leveling agent. 2. The battery core according to claim 1, It is characterized by: The mass of the lithium supplementing leveling agent is m 1 ,m 1 The unit is g; the mass of the lithium supplement is m 2 ,m 2 The unit of is g, the specific capacity of the lithium supplementing leveling agent is C, the unit of the specific capacity is mAh/g; m 1 ≥1544×m 2 /C. 3. The battery core according to claim 1 or 2, It is characterized by: The specific capacity of the lithium supplementing leveling agent is greater than or equal to 100mAh/g. 4. The battery core according to any one of claims 1-3, It is characterized by: The mass ratio of the lithium replenishing leveling agent to the cathode active material is less than or equal to 0.1. 5. The battery core according to any one of claims 1-4, It is characterized by: The lithium supplementing leveling agent includes one or more of iron oxide, molybdenum oxide, vanadium oxide, iron sulfide, molybdenum sulfide, vanadium sulfide or lithium titanate. 6. The battery core according to any one of claims 1-5, It is characterized by: The surface of the lithium replenishing leveling agent has a conductive coating layer, and the conductive coating layer includes one or more of a carbon coating layer or a conductive polymer coating layer. 7. A homogenization method for lithium supplement, It is characterized by: include: Assembling the battery core and the electrolyte according to any one of claims 1 to 6 into a battery, subjecting the battery to at least one homogenization treatment to obtain a secondary battery; The homogenization process includes a discharge process and a charge process performed successively. The discharge process includes: discharging the battery to a first homogenization cut-off voltage, and the first homogenization cut-off voltage is less than or equal to 2V; the charging process includes : Charge the battery to a second homogenization cut-off voltage, which is greater than or equal to 2V and less than the lithium potential of the positive active material. 8. The homogenization method as claimed in claim 7, It is characterized by: When the battery is discharged to the first homogenization cut-off voltage, the lithium potential of the positive electrode sheet is greater than or equal to 0.3V. 9. The homogenization method as claimed in claim 7 or 8, It is characterized by: The current of the discharging process and/or the charging process is 0.01C˜0.5C. 10. A secondary battery, It is characterized by: It is prepared by adopting the homogenization method of the lithium replenishing agent according to any one of claims 7-9. | 比亚迪股份有限公司
50 | CN117673466A | Examining | BYD CO LTD ¦ SHENZHEN BYD LITHIUM BATTERY | Secondary cells servicing/maintenance¦Li-accumulators | 2022-08-31 | 2024-03-08 | Electrolyte additive, electrolyte and lithium battery | The invention provides an electrolyte additive, an electrolyte and a lithium battery, and the electrolyte additive comprises a nitrogen-phosphorus heterocyclic ring substance as shown in a formula (I) and/or a formula (II): # imgabs0 #. The electrolyte additive can quickly generate stable low-impedance interfacial films on the surfaces of a positive electrode and a negative electrode of the battery; the additive can be used for improving the cycling stability of the battery under high-voltage and high-temperature conditions, improving the safety performance of the battery and prolonging the service life of the battery. In addition, the electrolyte additive has good compatibility with other substances in a common electrolyte system, and is beneficial to normal exertion of battery performance. | Technical field [0001] This application relates to the technical field of lithium batteries, specifically electrolyte additives, electrolytes and lithium batteries. Background technique [0002] At present, in order to meet the market demand for high energy density of lithium batteries, lithium batteries have been developing in the direction of high nickel and high voltage. High-nickel ternary cathode material has a charging cut-off voltage of 4.5V (vs. Li/Li + ), it is more able to exhibit high specific capacity and gradually becomes a hot material. However, in high-nickel and high-voltage environments, existing lithium battery electrolytes are prone to oxidative decomposition reactions, leading to rapid consumption of electrolyte, sharp increase in battery internal impedance, battery expansion and other adverse consequences, seriously shortening the service life of the battery. Impair the safety performance of the battery. [0003] Using electrolyte solvents with stronger oxidation resistance can help solve the above problems, but it will lose the ionic conductivity of the electrolyte or cause the electrolyte viscosity to be too high, affecting the performance of the battery; if fluorine is directly introduced into the conventional electrolyte Ester high-voltage additives can increase the antioxidant potential of the electrolyte and improve battery bloating and performance attenuation problems to a certain extent. However, the above-mentioned additives are difficult to form a stable interface film on the surface of the positive electrode and improve the cycle performance of the battery in a high-voltage environment. limited. Contents of the invention [0004] In view of this, this application provides an electrolyte additive that can quickly generate a stable low-resistance interface film on both the positive and negative electrode surfaces of the battery. This additive can be used to improve the cycle stability of the battery under high voltage and high temperature conditions. , improve the safety performance of the battery and extend the service life of the battery. In addition, the electrolyte additive has good compatibility with other substances in commonly used electrolyte systems, which is beneficial to the normal performance of the battery. [0005] The first aspect of this application provides electrolyte additives, including nitrogen-phosphorus heterocyclic substances as shown in formula (I) and/or as shown in formula (II): [0006] [0007] Among them, R 1 ,R 1 ' Each independently includes a hydrogen atom, an ether oxygen atom, a substituted or unsubstituted amino group, a substituted or unsubstituted alkyl group, or a substituted or unsubstituted aryl group; R 2 ,R 3 ,R 4 ,R 5 ,R 2 ',R 3 ',R 4 ',R 5 ',R 6 ' Each independently includes a hydrogen atom, a substituted or unsubstituted alkyl group, a substituted or unsubstituted aryl group, a substituted or unsubstituted alkenyl group, a substituted or unsubstituted alkynyl group, a substituted or unsubstituted cycloalkyl group, or Isocyanate group. [0008] During the battery formation process, the above-mentioned electrolyte additives can quickly form a solid solid electrolyte interface (SEI) film and a cathode-electrolyte interface (CEI) film on the surfaces of the negative and positive electrodes respectively. membrane, which can effectively alleviate the consumption of electrolyte and inhibit the dissolution of metal ions in the positive electrode sheet, which can significantly improve the high voltage resistance characteristics and cycle performance of the battery (especially the cycle performance under high temperature and high voltage conditions), and extend the battery life extend the service life and improve the safety performance of the battery. [0009] The second aspect of the application provides an electrolyte solution, including a lithium salt, an organic solvent, and the electrolyte additive provided by the first aspect of the application. [0010] This electrolyte is particularly suitable for high-nickel ternary material batteries, high voltage (greater than or equal to 4.5V vs. Li/Li + ) environment. The electrolyte additives in the electrolyte can quickly form stable low-resistance CEI films and SEI films on the positive and negative electrode surfaces respectively, prior to other substances in the electrolyte, preventing side reactions between the electrodes and the electrolyte, and improving the performance of the battery. High voltage resistance, cycle performance and safety performance under high temperature and high voltage conditions; at the same time, the above electrolyte additives can also generate substances with high ionic conductivity (for example, Li 2 O. Li 3 N, etc.), further reduce the resistance of the above-mentioned interface film, which is beneficial to the rate performance of the battery. [0011] The third aspect of this application provides a lithium battery, including the electrolyte provided in the second aspect of this application. The above-mentioned lithium battery has good high voltage resistance characteristics, good cycle characteristics (normal temperature and high temperature cycle characteristics), and a long cycle service life. Detailed ways [0012] High-nickel ternary cathode active materials have higher specific capacities (especially when the charge cut-off voltage reaches 4.5V), which can greatly increase the energy density of batteries and have gradually become a research hotspot in the industry. When the high-nickel ternary cathode active material is charged to 4.5V, a large amount of strongly oxidizing Ni will be produced. 4+ ,Ni 4+ After dissolution from the positive electrode, it is easy to oxidize the electrolyte solvent and consume active lithium ions. The by-products (for example, proton products such as water) generated by rapid consumption of the electrolyte will also accelerate the deterioration of the electrolyte performance, accelerate the dissolution of metals in the positive electrode active material, and even This causes the structure of the positive active material to collapse, causing the interface film generated by the electrolyte on the positive and negative electrode surfaces to be destroyed, and the impedance on the positive electrode surface to increase rapidly, eventually causing the battery to expand due to gas production and the battery performance to plummet. In addition, high-nickel materials are more prone to oxygen evolution at high potentials, which will further accelerate the oxidative decomposition and gas production of the electrolyte. The stability of the above-mentioned interface film will accelerate attenuation, resulting in an accelerated increase in the internal impedance of the battery and poor battery performance. Accelerate decay. In addition, high temperature conditions will dissolve the SEI and CEI films and reduce their stability. Solvent molecules will easily undergo oxidation-reduction reactions at the interface between the positive and negative electrodes, consuming active lithium and worsening the battery cycle performance. [0013] In order to solve the above problems, embodiments of the present application provide an electrolyte additive, including a nitrogen-phosphorus heterocyclic substance as shown in formula (I) and/or as shown in formula (II): [0014] [0015] Among them, R 1 ,R 1 ' Each independently includes a hydrogen atom, an ether oxygen atom, a substituted or unsubstituted amino group, a substituted or unsubstituted alkyl group, or a substituted or unsubstituted aryl group; R 2 ,R 3 ,R 4 ,R 5 ,R 2 ',R 3 ',R 4 ',R 5 ',R 6 ' Each independently includes a hydrogen atom, a substituted or unsubstituted alkyl group, a substituted or unsubstituted aryl group, a substituted or unsubstituted alkenyl group, a substituted or unsubstituted alkynyl group, a substituted or unsubstituted cycloalkyl group, or Isocyanate group. [0016] In this application, the above-mentioned electrolyte additive may include at least one molecule represented by formula (I), at least one molecule represented by formula (II), or at least one molecule represented by formula (I) and at least one molecule represented by formula (I) and at least one molecule represented by formula (II). Molecule represented by formula (II). When the above-mentioned electrolyte additive contains only molecules of formula (I) or formula (II), the electrolyte additive can also be a mixture of molecules with the same main structure but different substituent structures. [0017] During the battery formation process, the above-mentioned electrolyte additives can give priority to other substances in the electrolyte (for example, organic solvent molecules - ethylene carbonate and other substances) to undergo electrochemical reduction reactions, forming a dense and stable material with high ionic conductivity on the surface of the negative electrode. The SEI film with a P-N structure has a low interface resistance, and can continuously and stably inhibit the reduction of the solvent at the anode interface, reducing solvent consumption; in addition, the above-mentioned electrolyte additives can also generate Li during the electrochemical reduction reaction. 2 O. Li 3 Inorganic substances with high ionic conductivity such as N, which participate in forming the SEI film, can further reduce the interface resistance between the electrolyte and the negative electrode, thereby significantly improving the cycle performance of the negative electrode and reducing the degree of battery polarization. [0018] On the other hand, the above-mentioned nitrogen-phosphorus heterocyclic structure also has a high electron cloud density, making it easier for the above-mentioned electrolyte additives to preferentially oxidize the electrolyte solvent molecules (that is, electrochemical oxidation reactions occur) during the battery formation process, and quickly A dense and stable CEI film containing P-N structure is formed on the surface of the positive electrode. This CEI film has high ionic conductivity, low potential and low interface resistance. It can also reduce the surface activity of the positive electrode, so it can reduce the interaction between the positive electrode active material and the electrolysis. Side reactions between liquids extend battery life; as the number of non-hydrogen substituents on the above-mentioned nitrogen-phosphorus heterocyclic structure increases, more free electrons can be released in the additive molecules, making it easier to be preferentially oxidized to form a CEI film. In addition, the above nitrogen-phosphorus heterocyclic structure has Ni 4+ The complexing site can effectively complex the strongly oxidizing Ni formed in the battery cathode material during the charging process (especially when the charging cut-off voltage reaches 4.5V). 4+ , generating low-oxidizing, structurally stable polycyclic organometallic chelates, and the above-mentioned chelates can attach to the oxidation sites on the surface of the positive electrode, forming steric hindrance between the electrolyte and the electrode surface, so it can Prevent Ni from dissolving from the positive electrode 4 + , reducing the risk of structural collapse of the cathode active material and improving its structural stability; it can also significantly reduce Ni 4+ It oxidizes the electrolyte and damages the SEI film, thereby improving the safety performance and cycle performance of the battery (especially the cycle performance under high temperature and high voltage). [0019] Furthermore, the above-mentioned electrolyte additives have good compatibility with the carbonate system and will not affect the original physical and chemical properties of the electrolyte. [0020] In this application, R in formula (I) 1 ,R 2 ,R 3 ,R 4 ,R 5 They can be the same or different, and they can also be hydrogen atoms at the same time. In formula (II), R 1 ',R 2 ',R 3 ',R 4 ',R 5 ',R 6 'can be the same or different, and can also be hydrogen atoms at the same time. In some embodiments of the present application, the above R 1 -R 5 or R 1 '-R 6 'It is not hydrogen at the same time. At this time, it is more conducive to the preferential oxidation of the electrolyte additives and the rapid formation of a CEI film on the surface of the cathode. [0021] In some embodiments of this application, R 1 ,R 1 The number of carbon atoms of the substituted or unsubstituted alkyl group in ' is 1-10, the number of carbon atoms of the substituted or unsubstituted amino group is 0-10, and the number of carbon atoms of the substituted or unsubstituted aryl group for 6-30. It is understood that the unsubstituted amino group is -NH 2 , the number of carbon atoms is 0. When the amino group is a substituted amino group, the amino group may include but is not limited to primary amino group (-NH 2 ), secondary amino group (or alkylamino group, -NHR), tertiary amino group (or called dialkylamino group, -NRR’), at this time, the number of carbon atoms of the entire amino group can also be controlled at 1-10. R 2 -R 5 ,R 2 '-R 6', the number of carbon atoms of the substituted or unsubstituted alkyl group is each independently 1-10, the number of carbon atoms of the substituted or unsubstituted alkenyl group is each independently 2-10, and the number of carbon atoms of the substituted or unsubstituted alkenyl group is each independently 2-10. The number of carbon atoms of the substituted alkynyl group is each independently 2-10, the number of carbon atoms of the substituted or unsubstituted cycloalkyl group is each independently 3-10, and the number of carbon atoms of the substituted or unsubstituted aryl group The numbers are independently 6-30. Controlling the number of carbon atoms in each substituent within the above range means controlling the length of the molecular chain or the space volume within a certain range, so that the electrolyte additive has a suitable viscosity and will not affect the electrolyte when added to the electrolyte. The viscosity of the electrolyte itself fully ensures the wettability of the final electrolyte, which is conducive to the transmission of lithium ions in subsequent batteries, thereby fully ensuring the normal performance of the battery. For example, in some specific embodiments, the viscosity of the electrolyte additive at (25±2)°C may be 1.021±0.004 mPa·s. [0022] In some embodiments of this application, R 1 ,R 1 ', the substituent groups in the substituted alkyl group independently include halogen atoms, mercapto groups (-SH), amino groups, hydroxyl groups (-OH), ester groups (-COOR), acyl groups (-COR), alkoxy At least one of group (-OR), isocyanate group (-NCO), isothiocyanate group (-NCS) and cyano group (-CN). R 2 -R 5 ,R 2 '-R 6 ', the substituent groups in the substituted alkyl group, the substituted alkenyl group, and the substituted alkynyl group each independently include a halogen atom, a mercapto group (-SH), an amino group, a hydroxyl group (-OH), an ester At least one of group (-COOR), acyl group (-COR), alkoxy group (-OR), isocyanate group (-NCO), isothiocyanate group (-NCS) and cyano group (-CN). [0023] In some embodiments of this application, R 1 ,R 1 ', the substituents in the substituted aryl group each independently include at least one of a substituted or unsubstituted alkyl group, a halogen atom, a mercapto group, a hydroxyl group and a cyano group. R 2 -R 5 ,R 2 '-R 6 ', the substituents in the substituted aryl group and the substituted cycloalkyl group each independently include at least one of a substituted or unsubstituted alkyl group, a halogen atom, a mercapto group, a hydroxyl group and a cyano group. [0024] In this application, the halogen atom may include fluorine atom (F), chlorine atom (Cl), bromine atom (Br), and iodine atom (I). The amino group may include, but is not limited to, primary amino group (-NH 2 ), secondary amino group (or alkylamino group, -NHR), tertiary amino group (or called dialkylamino group, -NRR'). It should be noted that the substituent groups in the above-mentioned alkyl, alkenyl, and alkynyl groups may contain multiple carbon atoms (for example, these substituent groups may be ester groups, secondary amino groups, tertiary amino groups, alkoxy groups, etc.), these The carbon chain length of the substituent group needs to be controlled within an appropriate range to ensure that the viscosity of the additive is within an appropriate range, thereby ensuring the wetting performance of the electrolyte. [0025] In some specific embodiments of the present application, the structural formula of the above-mentioned nitrogen-phosphorus heterocyclic additives can be as shown in the following formulas (A)-(K): [0026] [0027] [0028] Among them, the structural formula represented by formula (A) is 1-methyl-2-methoxy-1,3-diaza-2-phosphocyclopentane 2-oxide; the structure represented by formula (B) is 1-methyl-2(vinylamino)-1,3-diaza-2-phosphocyclopentane 2-oxide; the structure shown in formula (C) is 1-methyl-2-(methylamino) Methyl)-1,3-diazo-2-phosphocyclopentane 2-oxide; the structural formula shown in formula (D) is 2-ethyl-1,4-dimethyl-1,3-diazo -2-phospholane 2-oxide; the structural formula shown in formula (E) is 2-(ethynyloxy)-1,3-diaza-2-phospholane 2-oxide; formula ( The structural formula shown in F) is 2-((3-chlorocyclopentyl)methyl)-1,3-diaza-2-phosphocyclopentane 2-oxide; the structural formula shown in formula (G) is 2- Benzyl-1,3-diazo-2-phosphocyclopentane 2-oxide; the structural formula shown in formula (H) is 2-isocyanate-1,3-diazo-2-phosphocyclopentane 2- Oxide; the structural formula shown in formula (J) is 2-(ethylamino)-4-methyl-1,3-diazo-2-phosphocyclohexane 2-oxide; the structural formula shown in formula (K) is Hexahydro-2-[bis(2-chloroethyl)amino]-1,3-diaza-2-phosphocyclohexane 2-oxide (CAS: 20982-36-9). [0029] The embodiments of the present application also provide an electrolyte solution, including lithium salt, an organic solvent, and the electrolyte additive provided by the embodiments of the present application. [0030] This electrolyte is particularly suitable for high-nickel ternary material batteries, high voltage (greater than or equal to 4.5V vs. Li/Li + ) environment. The electrolyte additives in the electrolyte can quickly form stable low-resistance CEI films and SEI films on the positive and negative electrode surfaces respectively, prior to other substances in the electrolyte, preventing side reactions between the electrodes and the electrolyte, and improving the performance of the battery. High voltage resistance, cycle performance under high temperature and high voltage conditions, and safety performance. The additives in the electrolyte can also complex Ni produced during battery charging and discharging. 4+ , stop Ni 4+ Dissolution from the cathode reduces the risk of structural collapse of the cathode active material and improves its structural stability; it can also significantly reduce Ni 4+ It oxidizes the electrolyte and damages the SEI film, thereby improving the safety performance and cycle performance of the battery (especially the cycle performance under high temperature and high voltage). At the same time, the above-mentioned electrolyte additives can also generate substances with high ionic conductivity (for example, Li 2 O. Li 3 N, etc.), further reduce the resistance of the above-mentioned interface film, which is beneficial to the rate performance of the battery. [0031] The mass percentage of the electrolyte additive in the electrolyte is 0.1%-10%. For example, the mass percentage of the electrolyte additive in the electrolyte can be 0.1%, 0.5%, 1%, 2%, 3%, 4%, 5%, 6%, 7%, 8%, 9% , 10%, etc. Controlling the concentration of electrolyte additives within a suitable range can not only ensure that the generated SEI film and CEI film have a suitable thickness, but will not occupy the content of other substances in the electrolyte, and can fully ensure the normal performance of the battery. , improve the high voltage resistance characteristics and cycle performance of the battery. [0032] In some embodiments of the present application, the electrolyte also includes film-forming additives, including but not limited to vinylene carbonate (VC), ethylene carbonate (VEC), vinyl sulfite (ES), methane dimethane. At least one of methylene sulfonate (MMDS), fluoroethylene carbonate (FEC), 1,3-propene sultone (PST/PRS), and vinyl sulfate (DTD). In some specific embodiments of the present application, the film-forming additive is preferably vinylene carbonate (VC). In electrolyte systems containing film-forming additives, the film-forming additives not only do not affect the film-forming reactions of the electrolyte additives on the positive and negative electrodes, but can also generate a thin layer of low-impedance SEI with good stability on the surface of the negative electrode. The film has a good cooperation effect with the SEI film formed on the negative electrode by the aforementioned electrolyte additive. [0033] In some embodiments of the present application, the mass percentage of the film-forming additive in the electrolyte is 0.1%-10%. For example, the mass percentage of the above film-forming additive in the electrolyte can be 0.1%, 0.5%, 1%, 2%, 3%, 4%, 5%, 6%, 7%, 8%, 9 %, 10%, etc. In some specific embodiments, the mass percentage of the film-forming additive is preferably 3%. An appropriate amount of film-forming additives can improve the interface stability between battery electrodes and electrolyte. [0034] In some embodiments of the present application, the mass percentage of the above-mentioned film-forming additive and the above-mentioned electrolyte additive is 1: (0.1-3). A suitable ratio between the two is conducive to the formation of a stable and dense SEI film, which is beneficial to the electrochemical performance of the final battery. [0035] In some embodiments of the present application, the organic solvent includes but is not limited to cyclic carbonate and linear carbonate. The cyclic carbonate includes but is not limited to ethylene carbonate. The linear carbonate includes diethyl carbonate, carbonic acid, etc. At least one of dimethyl ester and methyl ethyl carbonate; wherein the mass of the cyclic carbonate is 1-2.5 times that of the linear carbonate. Cyclic carbonate has a high dielectric constant and linear carbonate has a low viscosity. The combination of the two can help improve the ionic conductivity of the electrolyte. In addition, cyclic carbonate can also participate in the formation of the SEI film, thereby effectively preventing negative electrode side reactions. happened. Exemplarily, the organic solvent is a mixture of ethylene carbonate and diethyl carbonate, and the mass ratio of ethylene carbonate and diethyl carbonate can be in the range of 1: (2-2.5); for example, ethylene carbonate The mass ratio of ester and diethyl carbonate can be 1:2, 1:2.33, 1:2.5, etc. [0036] In some embodiments of the present application, the above-mentioned lithium salts include but are not limited to lithium hexafluorophosphate (LiPF 6 ). The molar concentration of lithium hexafluorophosphate is 0.1 mol/L-1.2 mol/L, preferably 1 mol/L. Lithium hexafluorophosphate, as the electrolyte lithium salt, has the best overall performance. An appropriate amount of LiPF 6 Conducive to battery performance. [0037] In some embodiments of the present application, the electrolyte solution further includes lithium bisfluorosulfonyl imide (LiFSI) or lithium bistrifluoromethanesulfonyl imide (LiTFSI). The above two lithium salts are used as additives. This type of lithium salt has low fluorine content and is not easy to generate hydrofluoric acid. Adding a small amount of the above lithium salts to the electrolyte will help improve the high temperature resistance of the electrolyte. At the same time, bisfluorosulfonate Lithium amine can also form a film on the negative electrode of the battery to enhance the stability of the SEI film. [0038] The embodiments of the present application also provide a lithium battery containing the electrolyte provided by the embodiments of the present application. Specifically, the battery includes a battery case, a battery core, and an electrolyte contained in the battery case. The battery core includes a positive electrode piece, a negative electrode piece, and a separator located between the positive electrode piece and the negative electrode piece. [0039] The preparation method of the lithium battery includes the following steps: stacking or winding the positive electrode sheet, the separator and the negative electrode sheet in sequence to form a battery core, housing the battery core in the battery case, and injecting the above electrolyte, and then Lithium batteries can be produced by sealing the battery case. Lithium batteries containing the above-mentioned electrolyte not only have good high-voltage resistance characteristics, but also have excellent high-temperature and high-voltage cycle performance, and are safe. [0040] In this application, the negative electrode piece, the positive electrode piece, and the separator are all conventional choices in the battery field. The positive electrode sheet includes a positive electrode current collector and a positive electrode active material layer disposed on the positive electrode current collector. The cathode active material layer includes cathode active material, cathode binder and optional conductive agent. The positive active material includes but is not limited to one or more of nickel-manganese-cobalt ternary materials, nickel-cobalt-aluminum ternary materials, lithium iron phosphate, lithium cobalt oxide, lithium-rich manganese-based materials, and the like. Exemplarily, the nickel manganese cobalt ternary material includes LiNi 0.5 Co 0.2 Mn 0.3 O 2 (NCM523), Li 0.33 Ni 0.33 Co 0.33 MnO 2 (NCM111), Li 0.4 Ni 0.2 Co 0.4 MnO 2 (NCM424), Li 0.6 Ni 0.2 Co0.2 MnO 2 (NCM622), Li 0.8 Ni 0.1 Co 0.1 MnO 2 (NCM811), Li 0.85 Ni 0.075 Co 0.075 MnO 2 and other materials. The negative electrode sheet includes a negative electrode current collector and a negative electrode active material layer disposed on the negative electrode current collector, wherein the negative electrode active material layer may include a negative electrode active material, a negative electrode binder, and an optional conductive agent. Exemplarily, the negative active material includes, but is not limited to, graphite, natural graphite, mesocarbon microspheres (MCMB), silicon carbon negative electrode materials, etc. [0041] The lithium battery has good high-voltage resistance characteristics, excellent high-temperature and high-voltage cycle performance, and has good high-temperature expansion characteristics, so the battery has high safety performance and a long service life. [0042] The technical solution of the present application will be further described in detail below using multiple embodiments. [0043] Example 1 [0044] Mix 60g of ethylene carbonate (EC) and 140g of diethyl carbonate (DEC) to obtain the organic solvent of the electrolyte; add 30g of lithium salt-lithium hexafluorophosphate to the above organic solvent, and then add 2.14g of electrolyte additive 1- Methyl-2-methoxy-1,3-diazo-2-phosphocyclopentane 2-oxide, stir evenly to obtain an electrolyte; the mass percentage of the electrolyte additive in the electrolyte is 0.09%, lithium The molar concentration of salt is 1mol/L. [0045] Example 2 [0046] The only difference from Example 1 is that 7.1 g of film-forming additive vinylene carbonate (VC) was added to the electrolyte, so that the mass percentage of the film-forming additive in the electrolyte was 3%. [0047] Example 3-Example 15 [0048] The organic solvents used in Examples 3-15 are all mixed solvents of 140g DEC and 60g EC, and all contain 3wt.% VC. The molar concentration of lithium salt in the electrolyte is 1 mol/L; Examples 3-15 The parameters that differ from Example 2 are summarized in Table 1 and will not be described again here. [0049] Table 1 Summary table of parameters of electrolyte additives in the electrolyte of embodiments [0050] [0051] In order to highlight the beneficial effects of the embodiments of the present application, the following comparative examples are set. [0052] Comparative example 1 [0053] Comparative Example 1 The electrolyte is only an organic solution of lithium salt-lithium hexafluorophosphate, the organic solvent is a mixed solvent of 140 g of DEC and 60 g of EC, and the molar concentration of the lithium salt in the electrolyte is 1 mol/L. [0054] Comparative example 2 [0055] The difference from Comparative Example 1 is that the electrolyte also contains 7.1 g of film-forming additive vinylene carbonate (VC). [0056] Performance Testing [0057] (1) Battery preparation: 100 parts by weight of the ternary nickel manganese cobalt material LiNi 0.5 Co 0.2 Mn 0.3 O 2 (NCM523) is mixed with 2 parts by weight of carbon nanotubes, 1 part by weight of Super-p, and 2 parts by weight of a binder (specifically, polyvinylidene fluoride) to form a uniform paste, and evenly coated on the positive electrode On the current collector (specifically aluminum foil), vacuum dry at 80°C for 24 hours to obtain the positive electrode piece. [0058] Mix 100 parts by weight of negative active material (specifically graphite), 1 part by weight of conductive agent (specifically Super-p), 1.5 parts by weight of thickener (specifically sodium carboxymethylcellulose) and 2.5 parts by weight of viscose. The binder (specifically styrene-butadiene rubber) is mixed into a uniform paste, evenly coated on the negative electrode current collector (specifically copper foil), and vacuum dried at 80°C for 24 hours to obtain a negative electrode piece. [0059] In an argon glove box with a water content of less than 5 ppm, stack the above-mentioned positive electrode sheets, separators and negative electrode sheets in order, wind them into bare cells, put the bare cells into the battery case and weld them. Then, 1.6 g of the electrolyte of each example and comparative example was injected into each battery case, and the battery case was sealed to form a lithium battery. First charge the above-mentioned battery to 1.5V with a current of 40mA (0.05C), and maintain it at 1.5V for 10 hours to fully wet the battery electrodes. After the constant voltage is completed, the battery is initially charged with a small current of 8mA (C/100) for 10h to form a stable and dense SEI film, then charged with a current of 40mA (0.05C) to 4.35V, and then discharged to 3.0V. The obtained batteries of Examples were marked as S1-S15, and the batteries of Comparative Example were marked as DS1-DS2. [0060] (2) Battery expansion rate test: Charge batteries S1-S15 and DS1-DS2 at 0.5C (400mA) with a cut-off voltage of 4.5V, and then charge at a constant voltage of 4.5V with a cut-off current of 40mA to obtain a fully charged battery. The fully charged batteries were stored in a constant temperature oven at 60°C for 5 days. There were 10 batteries for each condition, and the average value was taken. Use a vernier caliper to measure the thickness of the battery before and after storage, subtract the thickness before storage from the thickness after storage, and divide the thickness difference by the thickness before storage. The percentage obtained is recorded as the battery expansion rate. The results are summarized in Table 2. [0061] (3) Nickel element dissolution test: After the above-mentioned battery that has completed the battery expansion rate test is disassembled, the positive and negative electrode separators and aluminum plastic films are repeatedly rinsed with 5 mL of methylene chloride, and then the washing solution is subjected to an inductively coupled plasma spectrometer ( inductivecoupled plasma emission spectrometer (ICP) test, the test instrument is a Thermo Fisher inductively coupled ion spectrometer, and the test conditions are familiar to ordinary testers. There are 10 samples for each condition, and the average value is taken to record the dissolution amount of nickel element in the positive electrode. The res | 1. An electrolyte additive, It is characterized by: The electrolyte additives include nitrogen-phosphorus heterocyclic substances as shown in formula (I) and/or formula (II): Among them, R 1 ,R 1 ' Each independently includes a hydrogen atom, an ether oxygen atom, a substituted or unsubstituted amino group, a substituted or unsubstituted alkyl group, or a substituted or unsubstituted aryl group; R 2 ,R 3 ,R 4 ,R 5 ,R 2 ',R 3 ',R 4 ',R 5 ',R 6 ' Each independently includes a hydrogen atom, a substituted or unsubstituted alkyl group, a substituted or unsubstituted aryl group, a substituted or unsubstituted alkenyl group, a substituted or unsubstituted alkynyl group, a substituted or unsubstituted cycloalkyl group, or Isocyanate group. 2. Electrolyte additive according to claim 1, It is characterized by: The R 1 ,R 1 ', the number of carbon atoms of the substituted or unsubstituted alkyl group is each independently 1-10, the number of carbon atoms of the substituted or unsubstituted amino group is each independently 0-10, and the number of carbon atoms of the substituted or unsubstituted amino group is independently 0-10. The number of carbon atoms of the aryl group is each independently 6-30; the R 2 ,R 3 ,R 4 ,R 5 ,R 2 ',R 3 ',R 4 ',R 5 ',R 6 ', the number of carbon atoms of the substituted or unsubstituted alkyl group is each independently 1-10, the number of carbon atoms of the substituted or unsubstituted alkenyl group is each independently 2-10, and the number of carbon atoms of the substituted or unsubstituted alkenyl group is each independently 2-10. The number of carbon atoms of the substituted alkynyl group is each independently 2-10, the number of carbon atoms of the substituted or unsubstituted cycloalkyl group is each independently 3-10, and the number of carbon atoms of the substituted or unsubstituted aryl group The numbers are independently 6-30. 3. The electrolyte additive according to any one of claims 1-2, It is characterized by: The R 1 ,R 1 ', the substituent groups in the substituted alkyl group each independently include a halogen atom, an aryl group, a mercapto group, an amino group, a hydroxyl group, an ester group, an acyl group, an alkoxy group, an isocyanate group, an isothiocyanate group and a cyano group. At least one of the bases; the R 2 ,R 3 ,R 4 ,R 5 ,R 2 ',R 3 ',R 4 ',R 5 ',R 6 ', the substituent groups in the substituted alkyl group, the substituted alkenyl group, and the substituted alkynyl group each independently include a halogen atom, an aryl group, a mercapto group, an amino group, a hydroxyl group, an ester group, an acyl group, and an alkyl group. At least one of oxygen group, isocyanate group, isothiocyanate group and cyano group; the R 1 ,R 1 ', the substituents in the substituted aryl group each independently include at least one of a substituted or unsubstituted alkyl group, a halogen atom, a mercapto group, a hydroxyl group and a cyano group; the R 2 ,R 3 ,R 4 ,R 5 ,R 2 ',R 3 ',R 4 ',R 5 ',R 6 ', the substituents in the substituted aryl group and the substituted cycloalkyl group each independently include at least one of a substituted or unsubstituted alkyl group, a halogen atom, a mercapto group, a hydroxyl group and a cyano group. 4. An electrolyte, It is characterized by: The electrolyte solution includes lithium salt, organic solvent, and the electrolyte solution additive according to any one of claims 1-3. 5. The electrolyte according to claim 4, It is characterized by: The mass percentage of the electrolyte additive in the electrolyte is 0.1-10%. 6. The electrolyte solution according to any one of claims 4-5, It is characterized by: The electrolyte also includes film-forming additives; the film-forming additives include vinylene carbonate, ethylene ethylene carbonate, vinyl sulfite, methylene methane disulfonate, fluoroethylene carbonate, 1,3- At least one of propylene sultone and vinyl sulfate. 7. The electrolyte solution according to claim 6, It is characterized by: The mass percentage of the film-forming additive in the electrolyte is 0.1%-10%. 8. The electrolyte solution according to claim 6, It is characterized by: The mass percentage of the film-forming additive and the electrolyte additive is 1: (0.1-3). 9. The electrolyte according to claim 4, It is characterized by: The organic solvent includes cyclic carbonate and linear carbonate, the cyclic carbonate includes ethylene carbonate, and the linear carbonate includes at least one of diethyl carbonate, dimethyl carbonate and methyl ethyl carbonate. One; wherein the mass of the cyclic carbonate is 1-2.5 times the mass of the linear carbonate. 10. A lithium battery, It is characterized by: The lithium battery contains the electrolyte according to any one of claims 4-9. | 比亚迪股份有限公司 ¦ 深圳市比亚迪锂电池有限公司