637 | CN220532071U | Granted | BYD CO LTD | Liquid surface applicators¦Non-aqueous electrolyte accumulator electrodes¦Secondary cells servicing/maintenance¦Coatings | 2023-07-31 | 2024-02-27 | Coating device and electrode plate | The utility model provides a coating device and an electrode plate. The coating device comprises a composite mechanism and a first coating mechanism, and the compounding mechanism is used for compounding the limiting body on at least one surface of the current collector and enabling the limiting body and the current collector to form a limiting groove. And the first coating mechanism is used for coating the lithium supplementing structure in the limiting groove. According to the coating device provided by the utility model, the current collector is compounded on at least one surface of the current collector based on the compounding mechanism, the limiting body and the current collector form the limiting groove, and the lithium supplementing structure is coated in the limiting groove based on the first coating mechanism, so that quantitative control on the coating thickness of the lithium supplementing structure is realized; and the coating precision of the lithium supplementing structure is improved. The electrode plate comprises a current collector, a limiting body and a lithium supplementing structure, and the electrode plate is prepared and formed by the coating device. | Technical field [0001] The utility model relates to the technical field of lithium batteries, and in particular to a coating device and an electrode pole piece. Background technique [0002] During the first charge and discharge process of a lithium-ion battery, the electrode material and the electrolyte react at the solid-liquid interface to form a SEI film (solid electrolyte interface) covering the surface of the electrode material. The formation of the SEI film will consume the active lithium in the lithium-ion battery, resulting in a reduction in the capacity and energy density of the lithium-ion battery. [0003] The existing coating device directly coats the lithium-replenishing structure on the current collector, and the coating thickness of the lithium-replenishing structure is not accurate enough. When the coating thickness of the lithium-supplementing structure is small, the supplemented lithium ions cannot satisfy the lithium ions consumed to form the SEI film; when the coating thickness of the lithium-supplementing structure is large, the excess lithium ions will be lost during the lithium-ion battery cycle charge and discharge. It is easy to precipitate to form lithium dendrites. The precipitated lithium dendrites can easily pierce the separator and cause the lithium-ion battery to short-circuit or even catch fire and explode. Utility model content [0004] The utility model provides a coating device and an electrode pole piece to solve the problem that the thickness of the existing coating device when coating a lithium-replenishing structure is not accurate enough. [0005] In a first aspect, the utility model provides a coating device, which includes a composite mechanism and a first coating mechanism. The composite mechanism is used to composite the limiting body on at least one surface of the current collector, and make the limiting body and the current collector form a limiting groove. The first coating mechanism is used to coat the lithium replenishing structure in the limiting groove. In the coating device provided by the utility model, the current collector is compounded on at least one surface of the current collector based on the composite mechanism, and the limiting body and the current collector form a limiting groove, and the lithium replenishing structure is coated based on the first coating mechanism in the limiting groove, thereby achieving quantitative control of the coating thickness of the lithium-replenishing structure and improving the coating accuracy of the lithium-replenishing structure. [0006] In a second aspect, the utility model provides an electrode pole piece, which includes a current collector, a limiting body and a lithium supplementing structure. The electrode pole piece is prepared by the above-mentioned coating device. Description of the drawings [0007] In order to explain the technical solutions in the embodiments of the present utility model more clearly, the drawings required in the embodiments will be briefly introduced below. Obviously, the drawings in the following description are only some embodiments of the utility model. , for those of ordinary skill in the art, other drawings can also be obtained based on these drawings without exerting creative labor. [0008] figure 1 This is a schematic structural diagram of a coating device provided by an embodiment of the present utility model. [0009] figure 2 This is a top view of the electrode pole piece provided by the embodiment of the present utility model. [0010] image 3 This is a cross-sectional view of the electrode pole piece provided by the embodiment of the present utility model. [0011] Figure 4 This is a schematic structural diagram of the leveling mechanism provided by the embodiment of the present utility model. [0012] Figure 5 This is a schematic structural diagram of a coating device provided in some embodiments of the present invention. [0013] Figure 6 This is a schematic structural diagram of the tension mechanism provided by the embodiment of the present utility model. [0014] Explanation of main reference numerals: coating device 1000; extrusion mechanism 10; extraction mechanism 20; extraction tank 21; extraction liquid 211; conveyor roller 22; composite mechanism 30; hot pressing structure 31; support structure 32; tension mechanism 34; tension Assembly 340; tension roller 341; tension roller support structure 3411; pressure adjustment structure 3412; support roller 342; first coating mechanism 41; leveling mechanism 42; back roller 421; strap 422; annular groove 423; second coating mechanism 43; drying mechanism 50; winding mechanism 60; electrode pole piece 70; current collector 71; tab area 711; active material area 712; limiting body 72; limiting groove 721; fiber segment 722; lithium supplement structure 73; Dressing structure 74; protective layer 75. [0015] The following specific embodiments will further illustrate the present invention in conjunction with the above-mentioned drawings. Detailed ways [0016] The technical solutions in the embodiments of the present utility model will be clearly and completely described below with reference to the accompanying drawings in the embodiments of the present utility model. Obviously, the described embodiments are only some of the embodiments of the present utility model, not all of them. Embodiments. Based on the embodiments of the present utility model, all other embodiments obtained by those of ordinary skill in the art without making creative efforts fall within the scope of protection of the present utility model. [0017] Reference herein to "an embodiment" or "an implementation" means that a particular feature, structure or characteristic described in connection with the example or implementation may be included in at least one embodiment of the invention. The appearances of this phrase in various places in the specification are not necessarily all referring to the same embodiment, nor are separate or alternative embodiments mutually exclusive of other embodiments. Those skilled in the art understand, both explicitly and implicitly, that the embodiments described herein may be combined with other embodiments. [0018] It should be noted that the terms used in the description and claims of the present invention and the above-mentioned drawings are only for describing specific embodiments and are not intended to limit the present invention. The terms "first", "second", etc. in the description and claims of the present invention and the above-mentioned drawings are used to distinguish different objects, rather than describing a specific sequence. As used in this specification and the appended claims, the term "and/or" means and includes any and all possible combinations of one or more of the associated listed items. [0019] After the SEI film is formed on the battery, the consumption rate of lithium ions in the battery will be greatly reduced when the battery is charged and discharged. When replenishing lithium to the battery, the lithium content of the coated lithium-replenishing structure is sufficient to satisfy the lithium consumed by the formation of the SEI film and the lithium consumed by cycle charge and discharge. Since the lithium content of the lithium supplement material is relatively high, the amount of coating of the lithium supplement structure on the electrode pole piece is very small when the battery is supplemented with lithium. In addition, the lithium-replenishing structure needs to be evenly coated on the electrode pole piece, so the coating thickness of the lithium-replenishing structure is small. In the traditional lithium replenishment process, the lithium replenishment structure is directly coated on the current collector through a coating mechanism. In the traditional lithium supplementation process, due to the thickness error of the current collector itself and the vibration of the current collector during the transportation process, the surface density of the current collector often fluctuates, and the fluctuation of the surface density of the current collector is greater than that of the coating of the lithium supplementation structure. The surface density makes it difficult for the coating mechanism to quantitatively control the coating thickness of the lithium-supplemented structure. When the coating thickness of the lithium-supplementing structure is small, the lithium ions released by the lithium-supplementing structure cannot satisfy the lithium ions consumed to form the SEI film, resulting in a decrease in the capacity and energy density of the battery. When the coating thickness of the lithium-replenishing structure is large, the lithium-replenishing structure releases too many lithium ions in the battery. The excess lithium ions are easily precipitated to form lithium dendrites during the battery cycle charge and discharge, and the precipitated lithium dendrites are easily punctured. The separator causes lithium-ion batteries to short-circuit and even catch fire and explode. It also leads to waste of lithium-replenishing structures and increases battery production costs. [0020] Please also read figure 1 , figure 2 , image 3 , figure 1 It is a schematic structural diagram of the coating device 1000 provided by the embodiment of the present utility model; figure 2 It is a top view of the electrode pole piece 70 provided by the embodiment of the present utility model; image 3 This is a cross-sectional view of the electrode pole piece 70 provided by the embodiment of the present invention. The electrode piece 70 is prepared and formed by the coating device 1000 provided in any embodiment of the present invention. The electrode pole piece 70 includes a current collector 71 , a limiting body 72 and a lithium replenishing structure 73 . The limiting body 72 is disposed on at least one surface of the current collector 71 . The limiting body 72 and the current collector 71 form a limiting groove 721 . The lithium supplement structure 73 is filled in the limiting groove 721 and forms a lithium supplement layer. The side of the lithium replenishing structure 73 away from the current collector 71 is flush with the side of the limiting body 72 away from the current collector 71 . The coating thickness of the lithium replenishing structure 73 can be controlled by controlling the thickness of the limiting body 72 . The lithium supplement structure 73 includes a lithium source, active material, solvent and coupling agent. The solvent is used to achieve uniform mixing between the lithium source and the active material. The coupling agent is used to bind the active material and the lithium source together. When the battery is charged and discharged, the lithium source will dissolve and release lithium ions, and the lithium replenishing structure 73 will form gaps at positions corresponding to the lithium source. These gaps can increase the conductive area between the electrode material and the current collector 71 and reduce the number of electrode materials. The resistance between the current collector 71 and the current collector 71 improves the charging and discharging performance and service life of the battery. Among them, the lithium supplement structure 73 may include a nitrogen-coated lithium supplement structure (ie, a nitrogen-coated lithium source) to slow down the dissolution rate of the lithium supplement structure 73, increase the particle size of the lithium source particles, increase the porosity, and further improve Battery charge and discharge performance and service life. Among them, the lithium supplement structure 73 can be an existing lithium supplement structure. The lithium source, active material, solvent and binder in the lithium supplement structure 73 can be materials well known to those skilled in the art, and are not specifically limited in the present invention. [0021] See figure 1 , the coating device 1000 includes a composite mechanism 30 and a first coating mechanism 41 . The composite mechanism 30 is used to composite the limiting body 72 on at least one surface of the current collector 71 , and surround the limiting body 72 and the current collector 71 to form a limiting groove 721 . The first coating mechanism 41 is used to apply the lithium supplement structure 73 into the limiting groove 721 to form a lithium supplement layer. The distance between the coating head of the first coating mechanism 41 and the limiting body 72 can be specifically set according to actual needs, and is not specifically limited in the present invention. For example, the coating head may be disposed in contact with the limiting body 72 , or the coating head may be disposed at a preset distance from the limiting body 72 . In this way, the coating device 1000 in this embodiment can combine the current collector 71 and the limiting body 72 based on the composite mechanism 30 , and apply the lithium replenishing structure 73 in the limiting groove 721 through the first coating mechanism 41 , so that the coating thickness of the lithium supplement structure 73 is the same as the thickness of the limiting body 72 , thereby achieving quantitative control of the coating thickness of the lithium supplement structure 73 and improving the coating accuracy of the lithium supplement structure 73 . It should be noted that this embodiment only shows that the coating device 1000 disposes the limiting body 72 on one surface of the current collector 71 . In some embodiments, the coating device 1000 can also dispose the limiting body 72 on two surfaces of the current collector 71 . On the surface, the limiting bodies 72 are respectively combined. For example, the coating device 1000 may include two composite mechanisms 30 and two first coating mechanisms 41 provided on the conveying path of the current collector 71 . The two composite mechanisms 30 composite on two surfaces of the current collector 71 respectively. The limiting body 72 and the two first coating mechanisms 41 respectively coat the lithium replenishing structures 73 on both surfaces of the current collector 71 . For another example, two coating devices 1000 may be provided, and the two coating devices 1000 composite the limiting body 72 and coat the lithium replenishing structure 73 on the two surfaces of the current collector 71 respectively. [0022] Please also read figure 1 and Figure 4 , the coating device 1000 further includes a leveling mechanism 42 provided downstream of the first coating mechanism 41 on the conveying path of the current collector 71 . When the coating device 1000 transports the current collector 71 , the current collector 71 first passes through the first coating mechanism 41 and then the leveling mechanism 42 . The transport path of the current collector 71 is the running path of the current collector 71 in the coating device 1000 . The conveying path of the current collector 71 and the conveying path of the limiting body 72 are independent paths before passing through the composite mechanism 30. After passing through the composite mechanism 30, the current collector 71 and the limiting body 72 are combined together, and the conveying path of the current collector 71 The path and the conveyance path of the stopper 72 are the same path. [0023]The leveling mechanism 42 is configured to be in contact with the surface of the limiting body 72 on the side facing away from the current collector 71 . The leveling mechanism 42 is used to make the side of the lithium supplement layer away from the current collector 71 and the side of the limiting body 72 away from the current collector 71 flush. When the current collector 71 is transported forward along the transport path, the lithium replenishing structure 73 protruding out of the limiting groove 721 is scraped away by the flattening mechanism 42, leaving the lithium replenishing structure 73 filled in the limiting groove 721, so that The coating thickness of the lithium replenishing structure 73 is consistent with the thickness of the limiting body 72 , thereby achieving quantitative control of the coating thickness of the lithium replenishing structure 73 . The leveling mechanism 42 may be configured as a scraper, and the scraper is disposed in contact with the limiting body 72 . The coating device 1000 further includes a back roller 421 , which is disposed downstream of the first coating mechanism 41 on the conveying path of the current collector 71 . The back roller 421 is arranged corresponding to the position of the leveling mechanism 42 . The back roller 421 and the leveling mechanism 42 are used to clamp the current collector 71 and the limiting body 72 . The back roller 421 is used to support the current collector 71 , and the leveling mechanism 42 is used to press the current collector 71 against the back roller 421 . In some embodiments, the flattening mechanism 42 can also be configured as a pressure roller. The pressure roller and the back roller 421 clamp the current collector 71 and the limiting body 72 . The size of the gap between the pressure roller and the back roller 421 is related to the current collector 71 and the current collector 71 . The thickness of the limiting body 72 is corresponding to that of the limiting body 72 . When the current collector 71 and the limiting body 72 are transported forward along the transportation path, the lithium replenishing structure 73 protruding outside the limiting groove 721 is squeezed away by the pressure roller. [0024] In some embodiments, the coating device 1000 further includes a back belt 422 sleeved on the back roller 421 . The current collector 71 includes a tab region 711 and an active material region 712 . The tab area 711 and the active material area 712 are arranged side by side and extend along the conveying direction of the current collector 71 . The limiting body 72 and the lithium supplementing structure 73 are both disposed in the active material region 712 . The lug region 711 is formed as a lug of the electrode plate 70 . The strap 422 is provided with an annular groove 423 . The annular groove 423 is disposed corresponding to the active material region 712 of the current collector 71 . The length of the annular groove 423 along the axial direction of the back roller 421 corresponds to the length of the active material region 712 along the axial direction of the back roller 421 . The depth of the annular groove 423 along the radial direction of the back roller 421 may correspond to the thickness of the limiting body 72 . The annular groove 423 is used to balance the thickness difference between the tab area 711 and the active material area 712, so that when the flattening mechanism 42 scrapes off the excess lithium replenishing structure 73, the tab area 711 may become wrinkled, deformed, torn, etc. question. In some embodiments, the back strap 422 may be configured as a lithium-free structure to prevent the lithium-containing structure from adhering to the back strap 422 and forming protrusions on the back strap 422, causing the current collector 71 to be stabbed or injured by the protrusions on the back strap 422. Puncture. [0025] The coating device 1000 further includes a configuration component disposed upstream of the composite mechanism 30 on the conveying path of the limiting body 72 . The configuration component is used to form the limiting body 72 and/or transport the limiting body 72 to the composite mechanism 30 . Illustratively, the configuration assembly may be configured as an extrusion mechanism 10 . The extrusion mechanism 10 is used to extrude and form the limiting body 72 . The extrusion mechanism 10 can extrude the limiting body 72 in the shape of filaments or sheets. The limiting groove 721 can be configured as a strip groove, a mesh groove, or the like. The extrusion mechanism 10 can be configured as an electrospinning machine, a wire drawing machine, or the like. By way of example, the limiting body 72 may be configured as a wire-like structure. The extrusion mechanism 10 is also used to control the diameter or thickness of the limiting body 72, thereby controlling the depth of the limiting groove 721 formed after the limiting body 72 is combined with the current collector 71, and thereby controlling the coating of the lithium replenishing structure 73. cloth thickness. [0026] In some embodiments, the extrusion mechanism 10 is also used to extrude a plurality of fiber segments 722 in the form of filaments, and the plurality of fiber segments 722 are arranged in parallel and/or staggered arrangement. For example, the plurality of fiber segments 722 may be arranged in parallel, and the plurality of fiber segments 722 may be arranged and extended along the conveying direction of the current collector 71 . For another example, the extending directions of at least two fiber segments 722 of the plurality of fiber segments 722 may be arranged at an included angle. For another example, a plurality of fiber segments 722 can be arranged staggered on the current collector 71 to form a network of limiting grooves 721 . The staggered arrangement of multiple fiber segments 722 can improve the overall structural strength of the limiting body 72 and prevent the limiting body 72 from deforming when it is scraped off by the leveling mechanism 42 , causing the limiting body 72 and the lithium replenishing structure 73 to interact with the current collector. There is a problem of separation between 71. The shape of the limiting groove 721 may be a triangle, a rectangle, a rhombus, a hexagon, a regular polygon or an irregular polygon, a special shape, etc. For another example, among the plurality of fiber segments 722, the extending direction of some of the fiber segments 722 is arranged parallel to the conveying direction of the current collector 71, and the extending direction of the other fiber segments 722 is arranged perpendicular to the conveying direction of the current collector 71. A plurality of limiting grooves 721 distributed in a checkerboard shape are enclosed between the fiber segments 722 and the current collector 71 . In some embodiments, among the plurality of fiber segments 722 , some of the fiber segments 722 may be arranged in parallel on the current collector 71 , and the other part of the fiber segments 722 may be arranged in a staggered manner on the current collector 71 . [0027] The number of threads of the fiber segments 722 extruded by the extrusion mechanism 10 may range from 80 threads/inch/inch to 150 threads/inch. The number of fiber segments 722 may be the number of fiber segments 722 per inch of length. For example, the number of threads of the fiber segments 722 may be, but is not limited to, 80 threads/inch, 90 threads/inch, 100 threads/inch, 110 threads/inch, 120 threads/inch, 130 threads/inch, 140 threads/inch, 150 threads /inch etc. The diameter range of the fiber segment 722 is the same as the thickness range of the limiting body 72 . Among the multiple fiber segments 722 extruded by the extrusion mechanism 10, the distance between two adjacent fiber segments 722 ranges from 20um to 500um. For example, the spacing range between two adjacent fiber segments 722 may be, but is not limited to, 20um, 30um, 50um, 100um, 200um, 300um, 400um, 500um, etc. [0028] In some embodiments, the extrusion mechanism 10 is also used to extrude the sheet-shaped limiting body 72 . The sheet-shaped limiting body 72 is provided with a through hole, and the limiting body 72 and the current collector 71 form a limiting groove 721 at a position corresponding to the through hole. The shape of the through hole may be, but is not limited to, a circle, an ellipse, a triangle, a rectangle, a rhombus, a hexagon, a regular polygon or an irregular polygon, an irregular shape, and the like. The shapes between multiple through holes can be the same or different. The diameter of the through hole can range from 20um to 500um. For example, the diameter range of the through hole may be, but is not limited to, 20um, 30um, 50um, 100um, 200um, 300um, 400um, 500um, etc. In some embodiments, the coating device 1000 further includes a hole opening mechanism, which is used to open through holes in the sheet-shaped limiting body 72 . The hole-opening mechanism can be integrally provided with the extrusion mechanism 10 , that is, the extrusion mechanism 10 is used to extrude the sheet-shaped limiting body 72 with through holes. The hole opening mechanism can also be arranged independently from the extrusion mechanism 10. The hole opening mechanism can be arranged downstream of the extrusion mechanism 10 along the conveying path of the limiting body 72. For example, the hole opening mechanism can be arranged between the extrusion mechanism 10 and the compound. Institutions between 30. [0029] In some embodiments, the configuration component can also be configured as a conveying mechanism, which is used to convey the limiting body 72 to the composite mechanism 30 . Illustratively, the limiting body 72 can also be made in advance, and the coating device 1000 further includes a limiting body winding provided upstream of the composite mechanism 30 on the conveying path of the limiting body 72, and the conveying mechanism is used to roll the limiting body The limiting body on the winding is unwound and transported to the composite mechanism 30 . [0030] In some embodiments, the matching assembly may include the extrusion mechanism 10 and a conveyance mechanism, and the conveyance structure is used to convey the limiting body 72 extruded by the extrusion mechanism 10 to the composite mechanism 30 . The extrusion mechanism 10 and the conveyance mechanism can be provided in the same equipment, or the extrusion mechanism 10 and the conveyance mechanism can be provided independently of each other. [0031] In some embodiments, the coating device 1000 further includes an extraction mechanism 20 and a plurality of conveying rollers 22 disposed between the extrusion mechanism 10 and the compounding mechanism 30 on the conveying path of the limiting body 72 . The limiting body 72 is wound between the plurality of conveying rollers 22 . The plurality of conveying rollers 22 are used to convey the pretreated limiting body 72 to the extraction mechanism 20 . The extraction mechanism 20 stores an extraction liquid 211 for infiltrating the pretreated limiting body 72 . The extraction mechanism 20 is provided with an extraction tank 21, and the extraction liquid 211 is contained in the extraction tank 21. The conveying roller 22 is used to immerse the pretreated limiting body 72 in the extraction liquid 211 and transport the soaked limiting body 72 to the composite mechanism 30 . After the limiting body 72 is pre-treated, the limiting body 72 contains soluble solutes that can be dissolved in the extraction liquid 211 . When the limiting body 72 is immersed in the extraction liquid 211 , the soluble solute in the limiting body 72 is dissolved in the extraction liquid 211 and forms pores on the limiting body 72 . In this way, the extraction mechanism 20 can configure the limiting body 72 as a porous structure, and the limiting body 72 is configured as a porous fiber. Among them, the limiting body 72 is configured as a porous fiber. On the one hand, when the lithium filling structure 73 is coated, the lithium filling structure 73 can be filled in the pores of the porous fiber to improve the combination of the lithium filling structure 73 and the limiting body 72 Strength, so that when the flattening mechanism 42 scrapes off the excess lithium-replenishing structure 73, the lithium-replenishing structure 73 will not easily come out of the limiting groove 721, thereby improving the coating uniformity of the lithium-replenishing structure 73 on the current collector 71; in addition, On the one hand, the porous fiber has good liquid absorption and liquid retention capabilities. When the lithium replenishing structure 73 is coated on the limiting body 72, the porous fiber can reduce the flow of the lithium replenishing structure 73 to reduce or avoid the diffusion of the lithium replenishing structure 73 to Outside the limiting body 72, the lithium supplementing structure 73 is better accommodated in the limiting groove 721, and the thickness uniformity of the lithium supplementing structure 73 on the current collector 71 is improved; on the other hand, the lithium supplementing structure 73 is filled in the pores of the porous fiber. After neutralization, the surface area of ​​the lithium-supplementing structure 73 can also be increased so that the electrolyte in the battery can fully infiltrate the lithium-supplementing structure 73 to improve the electrical conductivity of the lithium-supplementing structure 73 and thereby improve the charge and discharge performance of the battery. The porosity of the limiting body 72 may be 40%-80%, for example, the porosity may be 40%, 50%, 60%, 70%, 80%, etc. Further, the porosity of the limiting body 72 may be 60%-80%, for example, it may be 60%, 70%, 80%, etc. [0032] Wherein, the limiting body 72 can be configured as a polymer fiber, and the polymer fiber can be made of, but is not limited to, polypropylene (PP), polyethylene (polyethylene, PE), polyethylene terephthalate (polyethylene terephthalate, PET), polyvinylidene fluoride (PVDF), polyethylene glycol (PEO), polyacrylonitrile (PAN), polytetrafluoroethylene (Polytetrafluoro-Ethylene, PTFE), aramid, poly It is made of one or a combination of materials such as imide (Polyimide, PI), polyamide (Polyamide, PA), polyester, natural fiber, etc. [0033] In some embodiments, the extrusion mechanism 10 is also used to preprocess the limiting body 72 . For example, the extrusion mechanism 10 can be used to mix the raw materials of the limiting body 72 and the soluble solute before extruding the limiting body 72 to extrude the limiting body 72 doped with the soluble solute. Among them, the raw material of the limiting body 72 can be configured as a high molecular polymer, and the soluble solute can be configured as a plasticizer. On the one hand, the plasticizer can shape the high molecular polymer to facilitate the extrusion of the extrusion mechanism 10. Limiting body 72; on the other hand, the shaping agent can be dissolved in the extraction liquid 211 to form pores in the limiting body 72. In some embodiments, the raw materials and soluble solutes of the limiting body 72 can also be configured as other suitable structures. For example, the soluble solute can also be configured as a volatile substance, and the limiting body 72 doped with the soluble solute is transported to the complex. When the mechanism 30 is installed, the soluble solute can volatilize into the air, or the soluble solute can volatilize under heating of the composite mechanism 30 , thereby forming a gap in the limiting body 72 . [0034]In some embodiments, the extraction mechanism 20 is provided with a heating structure for heating the extraction liquid 211 to increase the reaction rate between the limiting body 72 and the extraction liquid 211 and improve the extraction efficiency. In some embodiments, there may be multiple conveying rollers 22 , and the limiting body 72 is wound between the plurality of conveying rollers 22 to increase the length of the limiting body 72 immersed in the extraction liquid 211 , thereby making it more fully The soluble solutes in the limiting body 72 are extracted. For example, the number of conveying rollers 22 may be set to three, four, five, etc. The number of conveying rollers 22 and the specific winding method of the limiting bodies 72 on the plurality of conveying rollers 22 can be specifically determined according to actual needs, and are not specifically limited in the present invention. [0035] The composite mechanism 30 includes a thermal pressing structure 31 and a support structure 32 . The current collector 71 and the limiting body 72 are sandwiched between the hot pressing structure 31 and the supporting structure 32 . The current collector 71 may be located on a side of the limiting body 72 close to the thermal pressing structure 31 . The support structure 32 is used to support the limiting body 72 and the current collector 71 . The hot pressing structure 31 is used to heat the current collector 71 and to heat and press the current collector 71 | 1. A coating device, It is characterized by: include: A composite mechanism for compounding the limiting body on at least one surface of the current collector, and causing the limiting body and the current collector to form a limiting groove; as well as The first coating mechanism is used to apply the lithium supplement structure into the limiting groove to form a lithium supplement layer. 2. Coating device according to claim 1, It is characterized by: The coating device further includes a leveling mechanism disposed downstream of the first coating mechanism on the transport path of the current collector. The leveling mechanism is used to move the lithium replenishing layer away from the current collector. One side is flush with the side of the limiting body away from the current collector. 3. Coating device according to claim 1, It is characterized by: The coating device includes a configuration component disposed upstream of the composite mechanism on the conveying path of the limiting body. The configuration component is used to form the limiting body and/or transport the limiting body to the desired location. Describe the composite mechanism. 4. Coating device according to claim 3, It is characterized by: The configuration component is configured as an extrusion mechanism, and the extrusion mechanism is used to extrude and form the limiting body. 5. Coating device according to claim 4, It is characterized by: The extrusion mechanism is also used to extrude a plurality of filamentous fiber segments, and the plurality of fiber segments are arranged in parallel and/or staggered arrangement. 6. Coating device according to claim 4, It is characterized by: The extrusion mechanism is also used to extrude the sheet-shaped limiting body. 7. Coating device according to claim 4, It is characterized by: The extrusion mechanism is also used to extrude the limiting body doped with soluble solute. 8. Coating device according to claim 7, It is characterized by: The coating device further includes an extraction mechanism disposed between the extrusion mechanism and the composite mechanism on the conveying path of the limiting body, and the extraction mechanism stores a liquid for soaking the limiting body. Extract. 9. Coating device according to claim 8, It is characterized by: The coating device further includes a plurality of conveying rollers arranged between the extrusion mechanism and the composite mechanism on the conveying path of the limiting body, and the limiting body is arranged around a plurality of the conveying rollers. Between the rollers, a plurality of the conveying rollers are used to convey the limiting body to the extraction mechanism, and are used to convey the soaked limiting body to the composite mechanism. 10. Coating device according to claim 1, It is characterized by: The composite mechanism includes a heat pressing structure and a support structure. The support structure is used to support the current collector and the limiting body. The heat pressing structure is used to heat press the current collector and the limiting body. compound together. 11. Coating device according to claim 1, It is characterized by: The coating device further includes a second coating mechanism disposed downstream of the first coating mechanism on the conveying path of the current collector, and the second coating mechanism is used to apply a coating structure to the The side of the lithium replenishing structure and the limiting body away from the current collector forms a dressing layer, and the dressing layer covers the lithium replenishing structure and the limiting body. 12. Coating device according to claim 1, It is characterized by: The coating device further includes a tension mechanism disposed between the composite mechanism and the first coating mechanism on the conveying path of the current collector. The tension mechanism includes a tension mechanism disposed in the width direction of the current collector. There are two tension components on opposite sides, and the two tension components are used to exert opposite pulling forces on the current collector along the width direction of the current collector. 13. Coating device according to claim 12, It is characterized by: Each tension assembly includes at least two tension rollers, and the current collector is sandwiched between at least two tension rollers. 14. Coating device according to claim 13, It is characterized by: The extending direction of the tension roller is arranged at an angle with the conveying direction of the current collector. 15. Coating device according to claim 13, It is characterized by: The coating device further includes a support roller disposed between the tension mechanism and the first coating mechanism on the conveying path of the current collector, the diameter of the support roller being equal to the diameter of the tension roller. The ratio range is 1-5. 16. Coating device according to claim 1, It is characterized by: The coating device also includes a thickness detection mechanism disposed between the composite mechanism and the first coating mechanism on the transport path of the current collector, and the thickness detection mechanism is used to detect the limiting body. thickness of. 17. An electrode pole piece, It is characterized by: The electrode pole piece includes a current collector, a limiting body and a lithium replenishing structure. The electrode pole piece is prepared and formed by the coating device according to any one of claims 1 to 16. | 比亚迪股份有限公司
638 | CN220420822U | Granted | BYD CO LTD | Cell component details | 2023-07-25 | 2024-01-30 | Battery | The utility model discloses a battery which comprises an electrode assembly and a cover plate assembly, and the length of a first tab of the electrode assembly is greater than that of a second tab; the cover plate assembly comprises a cover plate and a conductive member. The cover plate is provided with an eccentric through hole deviating from the center of the cover plate. The conductive component penetrates through the eccentric through hole, the cover plate is provided with a first welding area, the conductive component is provided with a second welding area, the first welding area and the second welding area are located on the two sides of the eccentric through hole respectively, and a containing area is formed between the cover plate and the electrode assembly and located on the side, close to the eccentric through hole, of the first welding area; the first tab is welded with the cover plate in the first welding area and is partially accommodated in the accommodating area, and the second tab is welded with the conductive component in the second welding area. According to the scheme, the accommodating area can exist between the conductive component and the first welding area, and the part, which is not welded with the cover plate, of the relatively long tab can be accommodated in the accommodating area, so that the arrangement requirement of the relatively long tab is met. | Technical field [0001] The utility model relates to the technical field of batteries, specifically to a battery. Background technique [0002] Known batteries such as button batteries usually include a casing and an electrode assembly contained within the casing. The casing generally includes a top cover and a housing with a cavity. The electrode assembly is located in the cavity of the housing and covered by the top cover. The electrode assembly includes a positive electrode tab and a negative electrode tab. The positive electrode tab is generally led out from the top and welded to the top cover, and the negative electrode tab is generally led out from the bottom and welded to the bottom of the casing. [0003] The bottom of the casing is a blind area for welding, making the welding of the negative electrode tab a blind welding with a high defective rate and low finished product. In addition, metal welding slag is easily introduced during the welding process, causing poor self-discharge of the battery. Full welding after liquid injection is poor. Low rate affects efficiency. Utility model content [0004] A series of concepts in simplified form are introduced in the content part of the utility model, which will be explained in further detail in the detailed description part. The content of the present utility model does not mean an attempt to define the key features and necessary technical features of the claimed technical solution, nor does it mean an attempt to determine the protection scope of the claimed technical solution. [0005] In order to at least partially solve the above problems, the present utility model provides a battery, which includes: [0006] An electrode assembly, the electrode assembly having a first tab and a second tab with opposite polarities, the length of the first tab being greater than the length of the second tab; [0007] Cover assembly, the cover assembly includes: [0008] a cover plate having an eccentric through hole offset from the center of the cover plate; and [0009] a conductive member, the conductive member penetrates the eccentric through hole, [0010] Wherein, the cover plate has a first welding area, the conductive member has a second welding area, the first welding area and the second welding area are respectively located on both sides of the eccentric through hole, and the cover plate There is an accommodating area between the electrode assembly and the accommodating area on the side of the first welding area close to the eccentric through hole; [0011] Wherein, the first tab is welded to the cover plate in the first welding area and is partially accommodated in the accommodation area, and the second tab is welded to the cover plate in the second welding area. Welding of conductive components. [0012] Optionally, the distance between the center of the eccentric through hole and the center of the cover plate is greater than or equal to 2 mm. [0013] Optionally, the conductive member is provided with a liquid injection hole through it, or the cover plate is provided with a liquid injection hole through it. [0014] Optionally, a center line defined by the center of the cover plate and the center of the eccentric through hole extends through the first welding area. [0015] Optionally, a center line defined by the center of the cover plate and the center of the eccentric through hole extends through the projection area of ​​the second welding area on the cover plate. [0016] Optionally, the conductive member includes a fixing piece and a connecting piece for welding with the second tab, the fixing piece is penetrated through the eccentric through hole, and the connecting piece is fixed to the second pole through the fixing piece. The cover plate. [0017] Optionally, the fixing member includes a head portion, a stem portion and a flange portion. The head portion is located outside the cover plate and is disposed radially protrudingly around the stem portion. The stem portion passes through The eccentric through hole, the flange portion is located inside the cover plate and is radially protruding around the rod portion, and the connecting piece and the cover plate are sandwiched between the head and the protrusion. between edges. [0018] Optionally, all of the eccentric through holes are located on one side of the center of the cover; and/or the battery further includes a housing with a cavity, the housing is connected to the cover, and The electrode assembly is accommodated in the cavity of the housing and covered by the cover plate. [0019] Optionally, the cover plate assembly further includes an insulating sealing portion located between the conductive member and the cover plate, the insulating sealing portion being formed of injected sealing material or with a through hole. Independent component. [0020] Optionally, the first tab and the second tab are both led out from a side of the electrode assembly facing the cover assembly; and/or the first tab has a shape formed by bending. laminated structure; and/or the battery is a button battery. [0021] According to the battery of the present invention, the welding areas of the two pole tabs can be set far apart, which can meet the needs of the two pole tabs for the welding position during the welding process and ensure that the welding position is within the required range. Therefore, the two pole tabs can be The welding of the pole tabs can be easily performed, and the welding tension is qualified. The installation position of the conductive component is offset, that is, deviated from the center of the cover plate, so that there can be an accommodation area between the conductive component and the first welding area, and the portion of the longer tab that is not welded to the cover plate can be accommodated in the accommodation area. , thus meeting the layout requirements for longer tabs. [0022] The two tabs can be welded by open welding, which effectively solves various problems caused by blind welding, such as the high defective rate of tab welding, low finished product, and the easy introduction of metal welding slag during the welding process. , causing problems such as poor self-discharge of the battery. And because there are no solder joints connected to the tabs in the casing, the welding operation of the tabs can be completed first and then liquid injection is performed, resulting in higher product yield and faster efficiency. Description of the drawings [0023] The following drawings of the present invention are hereby regarded as a part of the present invention for understanding the present invention. The drawings illustrate embodiments of the present invention and their descriptions to explain the principles of the present invention. [0024] In the attached picture: [0025] figure 1 is a cross-sectional view of a battery according to a preferred embodiment of the present invention; [0026] figure 2 for figure 1 A top view of the battery shown in; [0027] image 3 for figure 1 A cross-sectional view of the cover assembly shown in; [0028] Figure 4 for figure 1 An exploded perspective view of the battery shown in ; [0029] Figure 5 for figure 1 Schematic of the battery in the first welding position shown in ; [0030] Figure 6 for figure 1 Schematic of the battery in the second welding position shown in . [0031] Explanation of reference symbols: [0032] 1 battery 10 electrode assembly [0033] 11First pole 12Second pole [0034] 13 diaphragm layer 14 insulation layer [0035] 20 shell 30 cover assembly [0036] 31 cover plate 32 eccentric through hole [0037] 33 conductive component 34 liquid injection hole [0038] 35 fasteners 36 connectors [0039] 37 head 38 shaft [0040] 39 flange part 40 insulation sealing part [0041] 41Sealing piece 42Outer sealing part [0042] 43Inner sealing part Detailed ways [0043] In the following description, numerous specific details are given in order to provide a more thorough understanding of the invention. However, it will be apparent to one skilled in the art that the present invention may be practiced without one or more of these details. In other examples, some technical features well known in the art are not described in order to avoid confusion with the present invention. [0044] In order to thoroughly understand the present invention, detailed description will be provided in the following description. Obviously, implementation of the embodiments of the present invention is not limited to specific details familiar to those skilled in the art. The preferred embodiments of the present invention are described in detail below. However, in addition to these detailed descriptions, the present invention may also have other embodiments. [0045] It should be noted that the terms used herein are for the purpose of describing specific embodiments only and are not intended to limit the exemplary embodiments according to the present invention. As used herein, the singular forms are intended to include the plural forms as well, unless the context clearly indicates otherwise. Furthermore, it should also be understood that when the terms "comprises" and/or "includes" are used in this specification, they indicate the presence of the stated features, integers, steps, operations, elements and/or components but do not exclude the presence or Attaching one or more other features, integers, steps, operations, elements, components and/or combinations thereof. [0046] Ordinal words such as "first" and "second" cited in the present invention are merely identifiers and do not have any other meaning, such as a specific order. Furthermore, for example, the term "first component" does not by itself imply the presence of a "second component" and the term "second component" does not by itself imply the presence of a "first component". [0047] It should be noted that the terms "upper", "lower", "front", "back", "left", "right", "inner", "outer" and similar expressions used in this article are for illustrative purposes only. , not a limitation. [0048] Now, exemplary embodiments according to the present invention will be described in more detail with reference to the accompanying drawings. These exemplary embodiments may, however, be embodied in many different forms and should not be construed as limited to the embodiments set forth herein. It should be understood that these embodiments are provided so that this disclosure will be thorough and complete, and will fully convey the concepts of these exemplary embodiments to those skilled in the art. [0049] like figure 1 As shown in the figure, the present utility model provides a battery 1. The illustrated embodiment schematically shows that the battery 1 is a button battery. Of course, battery 1 can also be other types of batteries. This article uses button batteries as an example to describe in detail. [0050] The battery 1 includes an electrode assembly 10 , a case 20 and a cover assembly 30 . The electrode assembly 10 has a first tab 11 and a second tab 12 with opposite polarities. For example, the first tab 11 may be a positive tab, and the second tab 12 may be a negative tab; alternatively, the first tab 11 may be a negative tab, and the second tab 12 may be a positive tab. The housing 20 has a cavity, and the electrode assembly 10 is received in the cavity of the housing 20 . The cover assembly 30 includes a cover 31 . The housing 20 can be connected to the cover 31 , for example by welding. The electrode assembly 10 is covered by a cover plate 31 . It can be understood that both the housing 20 and the cover 31 are made of conductive materials, such as conductive metal materials, that is, both the housing 20 and the cover 31 are conductive parts. [0051] like Figure 1 to Figure 4As shown, the cover plate 31 has an eccentric through hole 32 deviated from the center P1 of the cover plate 31 . The cover assembly 30 further includes a conductive member 33 , which passes through the eccentric through hole 32 . A part of the conductive member 33 protrudes from the outer surface of the cover 31 , and the other part protrudes from the inner surface of the cover 31 . One of the first tab 11 and the second tab 12 can be connected to the cover plate 31 , and the other can be connected to the conductive member 33 . [0052] In this embodiment, the two tabs are connected by welding. Furthermore, the two tabs are welded to the corresponding positions of the cover assembly 30 on the side of the battery 1 assembly facing the cover assembly 30 . In order to facilitate welding, the length of the first tab 11 is greater than the length of the second tab 12. The longer first tab 11 is welded to the cover 31, and the smaller second tab 12 is welded to the conductive member 33. . [0053] Specifically, see figure 1 , the cover plate 31 may have a first welding area R11, and the conductive member 33 may have a second welding area R12. figure 1 Only the approximate locations of these areas are roughly circled by dotted lines. It can be understood that these areas refer to the area on the side of the cover assembly 30 facing the battery 1 assembly. There is a receiving area R2 between the cover plate 31 and the electrode assembly 10 . from figure 1 It can be seen that the first welding area R11 and the second welding area R12 can be located on both sides of the eccentric through hole 32 respectively, and the accommodation area R2 is on the side of the first welding area R11 close to the eccentric through hole 32 . The first tab 11 is welded to the cover plate 31 in the first welding area R11 and is partially received in the accommodation area R2. The second tab 12 is welded to the conductive member 33 in the second welding area R12. [0054] In this embodiment, the welding areas of the longer tab and the shorter tab can be set farther apart, which can meet the needs of the longer tab and the shorter tab for the welding position during the welding process, ensuring that the welding position is at the desired location. Within the range, the welding of the two tabs can be easily operated, and the welding tension is qualified. After the welding is completed, the part of the longer tab that is not welded to the cover 31 needs a certain accommodation position. In this embodiment, the installation position of the conductive member 33 is offset, that is, deviated from the center P1 of the cover 31 so that the conductive member 33 There may be an accommodating area R2 between the first welding area R11 and the part of the longer tab that is not welded to the cover 31 can be accommodated in the accommodating area R2, thus meeting the layout requirements of the longer tab. [0055] In this embodiment, the two tabs can be welded by open welding, which effectively solves various problems caused by blind welding, such as the high defective rate of tab welding, low finished product, and the ease of use during the welding process. The introduction of metal welding slag causes problems such as poor self-discharge of battery 1. Moreover, since there are no solder joints connected to the tabs in the housing 20 , the welding operation of the tabs can be completed first and then liquid injection is performed, resulting in higher product yield and faster efficiency. [0056] The first tab 11 and the second tab 12 may both be led out from the side of the electrode assembly 10 facing the cover assembly 30 . The first tab 11 may have a laminated structure formed by bending. For example figure 1 As shown in the figure, the first pole tab 11 is bent twice to form a double-layer structure, and the second pole tab 12 is bent once to form a single-layer structure. Specifically, the first tab 11 is led out from an outer peripheral position of the electrode assembly 10, first bent toward the center of the battery 1 assembly, and then bent in the opposite direction. The second tab 12 is led out from another peripheral position of the electrode assembly 10 and bent toward the center of the battery 1 assembly. [0057] The entire eccentric through hole 32 is located on one side of the center P1 of the cover plate 31 . That is to say, the eccentric through hole 32 does not pass through the center P1 of the cover plate 31 . Of course, a small portion of the eccentric through hole 32 may span the center P1 of the cover plate 31 if needed and/or desired. It can be understood that the center P1 of the cover plate 31 is on the same straight line as the center of the housing and the center of the electrode assembly 10 . [0058] See figure 2 , the center line L defined by the center P1 of the cover plate 31 and the center P2 of the eccentric through hole 32 extends through the first welding area R11. For example, the first welding area R11 is symmetrical with respect to the center line L, so that the first tab 11 can Arranged along the center line L; the center line L defined by the center P1 of the cover plate 31 and the center P2 of the eccentric through hole 32 extends through the projection area of ​​the second welding area R12 on the cover plate 31, such as the second welding area R12 The projected area on the cover 31 is symmetrical with respect to the center line L, so that the second tab 12 can be arranged along this center line L. Of course, if necessary and/or desired, the first welding area R11 can deviate from the center line L defined by the center P1 of the cover plate 31 and the center P2 of the eccentric through hole 32; the projection area of ​​the second welding area R12 on the cover plate 31 It is also possible to deviate from the center line L defined by the center P1 of the cover plate 31 and the center P2 of the eccentric through hole 32 . [0059] The distance D between the center P2 of the eccentric through hole 32 and the center P1 of the cover plate 31 , that is, the offset distance D, may be greater than or equal to 2 mm. Of course, if necessary and/or desired, the offset distance D may also be set to less than 2 mm. [0060] like figure 2 and image 3 As shown, the conductive member 33 may be provided with a liquid injection hole 34 therethrough. After the welding operation of the tab and the cover plate 31 is completed, the electrolyte is injected through the liquid injection hole 34 . Of course, alternatively, the liquid injection hole 34 can also be provided through the cover plate 31 . [0061] like image 3 and Figure 4 As shown, the conductive member 33 may include a fixing member 35 and a connecting member 36 for welding with the second tab 12 . The fixing member 35 can be inserted through the eccentric through hole 32 . A part of the fixing member 35 is exposed from the outside of the cover plate 31 , and the other part extends from the inside of the cover plate 31 . The connecting piece 36 is located inside the cover plate 31 , and the connecting piece 36 can be fixed to the cover plate 31 through the fixing piece 35 , whereby the connecting piece 36 is in direct contact with the fixing piece 35 for electrical conduction. It can be understood that both the fixing part 35 and the connecting part 36 are made of conductive materials, such as conductive metal materials, that is, the fixing part 35 and the connecting part 36 are both conductive parts. [0062] In an exemplary embodiment, the fixing member 35 may include a head portion 37, a stem portion 38, and a flange portion 39 that are connected to each other. The head 37 is located outside the cover plate 31 and is radially protruding and disposed around the rod portion 38 . In other words, the head 37 circumferentially surrounds the stem 38 and projects radially beyond the stem 38 . The rod portion 38 can pass through the eccentric through hole 32 , and the flange portion 39 is located inside the cover plate 31 and is radially protruding around the rod portion 38 . In other words, the flange portion 39 circumferentially surrounds the rod portion 38 and Projects radially from the stem 38 . The protruding size of the flange portion 39 in the radial direction of the stem portion 38 is smaller than the protruding size of the head portion 37 in the radial direction. The connector 36 and the cover plate 31 can be sandwiched between the head portion 37 and the flange portion 39 . The connecting piece 36 can be annular and sleeved on the rod portion 38 . [0063] The cover assembly 30 also includes an insulating seal 40 . The insulating sealing part 40 is located between the conductive member 33 and the cover plate 31 , specifically between the fixing part 35 and the cover plate 31 , and between the connecting part 36 and the cover plate 31 . Electrical contact between the cover plate 31 and the conductive member 33 can thus be avoided. See image 3 , the insulating sealing part 40 includes an outer sealing part 42 located outside the cover plate 31 and an inner sealing part 43 located inside the cover plate 31 . The outer sealing portion 42 separates the head 37 of the conductive member 33 from the cover plate 31 , and the inner sealing portion 43 separates the connector 36 from the cover plate 31 . The size of the outer sealing portion 42 in the radial direction of the conductive member 33 is larger than the size of the head 37 of the conductive member 33 in the radial direction; the size of the inner sealing portion 43 in the radial direction of the conductive member 33 is larger than the size of the connector 36 in the radial direction. size. The insulating sealing part 40 may be formed by injected sealing material; the sealing material may include, for example, any suitable material such as PFA (Perfluoroalkoxy). Alternatively, the insulating seal 40 may be a separate component with a through hole. The conductive member 33 is inserted through the through hole of the insulating sealing part 40 . [0064] The fastener 35 may be, for example, a rivet, more specifically a duralumin rivet. The rivet has a head 37 and a stem 38 before installation. After being inserted into the eccentric through hole 32 and the insulating sealing portion 40 is formed, the flange portion 39 of the rivet is formed by external force. [0065] See Figure 4 , the eccentric through hole 32 is schematically shown as a circle, and the shape of the annular connecting member 36 corresponds to the shape of the eccentric through hole 32 and is annular. The shape of the fixing piece 35 corresponds to the shape of the eccentric through hole 32 and is substantially circular. Of course, if needed and/or desired, the eccentric through hole 32 can also be in any suitable shape such as square, rectangular, etc., and accordingly, the shapes of the connecting piece 36 and the fixing piece 35 will also change accordingly. The cover assembly 30 also includes a sealing member 41, which can seal the liquid injection port. The sealing member 41 is, for example, a steel ball. [0066] Return to see figure 1 , the electrode assembly 10 also includes a separator layer 13 and an insulating layer 14. The separator layer 13 is provided at the upper end and the lower end of the electrode assembly 10 , and the insulating layer 14 is located above the separator layer 13 at the upper end of the electrode assembly 10 . Alternatively, the diaphragm layer 13 may be formed of diaphragm paper, and the insulating layer 14 may be formed of an independent insulating sheet, such as a high-temperature rubber spacer ring. [0067] Reference Figure 5 and Figure 6 Describe the lug welding process. [0068] The second pole lug 12 with a smaller length is welded first. The independent cover assembly 30 is laid flat, and the electrode assembly 10 is placed perpendicularly to the cover assembly 30, that is, placed vertically. The second tab 12 is placed horizontally on the predetermined second welding area R12. The second tab 12 may be welded using a laser perpendicular to the cover assembly 30 . Figure 5 The approximate position of the laser optical path is schematically shown. [0069] After the second tab 12 is welded, tilt the electrode assembly 10 toward the cover assembly 30 to maintain a certain tilt angle between the electrode assembly 10 and the cover assembly 30 . For example, Figure 6 A tilt angle of 30° is shown schematically. Moreover, the welding part and the non-welding part of the first tab 11 are arranged at right angles, and the welding part is placed horizontally in the predetermined first welding area R11. The welding portion of the first tab 11 can be welded using a laser perpendicular to the cover assembly 30 . [0070] After the welding of the first tab 11 is completed, the first tab 11 is bent so that a part thereof is located in the accommodation region R2 between the cover plate 31 and the electrode assembly 10 . The assembly of the cover assembly 30 and the electrode assembly 10 is completed. Then, the electrode assembly 10 is installed into the housing 20 and the housing 20 and the cover plate 31 are laser welded. After the welding process is completed, the electrolyte is injected through the injection port and sealed with the sealing member 41 to complete the manufacture of the battery 1 . [0071] Unless otherwise defined, technical and scientific terms used herein have the same meaning as commonly understood by one of ordinary skill in the technical field of the invention. The terms used herein are only for describing specific implementation purposes and are not intended to limit the present invention. Features described herein in one embodiment may be applied to another embodiment, alone or in combination with other features, unless the feature is inapplicable in that other embodiment or otherwise stated. [0072] The present utility model has been described through the above-mentioned embodiments, but it should be understood that the above-mentioned embodiments are only for the purpose of illustration and illustration. The present utility model is not limited to the above-mentioned embodiments. It can also be done according to the teachings of the present utility model. More variations and modifications are possible, and these variations and modifications all fall within the scope of protection claimed by the present invention. | 1. A battery, It is characterized by: include: An electrode assembly, the electrode assembly having a first tab and a second tab with opposite polarities, the length of the first tab being greater than the length of the second tab; Cover assembly, the cover assembly includes: a cover plate having an eccentric through hole offset from the center of the cover plate; and a conductive member, the conductive member penetrates the eccentric through hole, Wherein, the cover plate has a first welding area, the conductive member has a second welding area, the first welding area and the second welding area are respectively located on both sides of the eccentric through hole, and the cover plate There is an accommodating area between the electrode assembly and the accommodating area on the side of the first welding area close to the eccentric through hole; Wherein, the first tab is welded to the cover plate in the first welding area and is partially accommodated in the accommodation area, and the second tab is welded to the cover plate in the second welding area. Welding of conductive components. 2. The battery according to claim 1, It is characterized by: The distance between the center of the eccentric through hole and the center of the cover plate is greater than or equal to 2 mm. 3. The battery according to claim 1, It is characterized by: The conductive member is provided with a liquid injection hole therethrough, or the cover plate is provided with a liquid injection hole therethrough. 4. The battery according to claim 1, It is characterized by: A centerline defined by the center of the cover plate and the center of the eccentric through hole extends through the first welding area. 5. The battery according to claim 1, It is characterized by: A center line defined by the center of the cover plate and the center of the eccentric through hole extends through the projection area of ​​the second welding area on the cover plate. 6. The battery according to claim 1, It is characterized by: The conductive member includes a fixing piece and a connecting piece for welding with the second tab. The fixing piece is penetrated through the eccentric through hole. The connecting piece is fixed to the cover plate through the fixing piece. . 7. The battery according to claim 6, It is characterized by: The fixing member includes a head portion, a stem portion and a flange portion. The head portion is located outside the cover plate and is arranged radially protrudingly around the stem portion. The stem portion passes through the eccentric passage. hole, the flange portion is located inside the cover plate and radially protrudes around the rod portion, the connecting piece and the cover plate are sandwiched between the head and the flange portion . 8. The battery according to any one of claims 1 to 7, It is characterized by: All of the eccentric through holes are located on one side of the center of the cover plate; and/or The battery further includes a casing having a cavity, the casing is connected to the cover plate, and the electrode assembly is received in the cavity of the casing and covered by the cover plate. 9. The battery according to any one of claims 1 to 7, It is characterized by: The cover plate assembly further includes an insulating sealing portion located between the conductive member and the cover plate. The insulating sealing portion is an independent component formed of injected sealing material or with a through hole. 10. The battery according to any one of claims 1 to 7, It is characterized by: The first tab and the second tab are both led out from the side of the electrode assembly facing the cover assembly; and/or The first tab has a laminated structure formed by bending; and/or The battery is a button battery. | 比亚迪股份有限公司
639 | CN220420793U | Granted | BYD CO LTD ¦ SHENZHEN BYD LITHIUM BATTERY | Battery isolation | 2023-07-28 | 2024-01-30 | Battery pack and vehicle with same | The utility model discloses a battery pack and a vehicle with the same. The battery pack comprises a shell, a battery assembly, a power distribution assembly and a connecting assembly, the battery assembly is arranged in the shell, the power distribution assembly is arranged outside the shell, the power distribution assembly comprises a power distribution box, the power distribution box is provided with a first connector, the connecting assembly comprises a second connector, the second connector penetrates through the shell, one end of the second connector is connected with the battery assembly in the shell, and the other end of the second connector is connected with the battery assembly in the shell. The other end of the second connector is detachably connected with the first connector outside the shell, and the power distribution assembly is arranged outside the shell, so that the influence of the shell on installation and disassembly of the power distribution box is reduced, it is guaranteed that the power distribution box has enough operation space in the installation and disassembly process, the operation difficulty of installation and disassembly of the power distribution box is reduced, and meanwhile the power distribution box is convenient to install and disassemble. The first connector of the distribution box can be connected with the battery pack through the second connector penetrating through the shell, and the first connector and the second connector are convenient to mount and dismount, so that the convenience of mounting and maintaining the battery pack is improved. | Technical field [0001] The utility model relates to the field of vehicle technology, specifically to a battery pack and a vehicle equipped with it. Background technique [0002] In related technologies, the distribution box of the battery pack is usually embedded in the side beam of the battery pack case, and the distribution box needs to be connected to the battery components in the case through the wire harness through the side beam, which is limited by the volume of the side beam. The operating space for assembling the wiring harness and distribution box is small, making it difficult to install and disassemble the wiring harness and distribution box, and the battery pack is inconvenient to install and maintain. Utility model content [0003] The utility model aims to solve one of the above technical problems in the prior art at least to a certain extent. To this end, the utility model proposes a battery pack, which facilitates the installation and disassembly of the distribution box. [0004] The utility model also provides a vehicle with the above-mentioned battery pack. [0005] The battery pack according to the embodiment of the present invention includes: a casing, a battery component, a power distribution component and a connection component. The battery component is located inside the casing; the power distribution component is located outside the casing. The electrical component includes a distribution box, and the distribution box has a first connector; the connection component includes a second connector, the second connector is passed through the housing, and one end of the second connector It is connected to the battery assembly inside the housing, and the other end of the second connector is detachably connected to the first connector outside the housing. [0006] According to the battery pack of the embodiment of the present invention, the power distribution component is arranged outside the casing to reduce the impact of the casing on the installation and disassembly of the distribution box, ensure that the distribution box has sufficient operating space during the installation and disassembly process, and reduce the cost of the distribution box. The installation and disassembly of the electrical box is difficult. At the same time, the first connector of the distribution box can be connected to the battery component through the second connector passed through the casing. The first connector and the second connector are easy to install and disassemble. This will help improve the convenience of battery pack installation and maintenance. [0007] According to some embodiments of the present invention, one end of the second connector outside the housing is a male end, and the first connector has a female end suitable for plug-fitting with the male end. [0008] According to some embodiments of the present invention, the housing includes a top cover, a bottom plate and a plurality of support beams connected in sequence. The top cover and the bottom plate are arranged oppositely, and the plurality of support beams are connected to the top cover. and the bottom plate; the distribution box is provided on the outside of one of the plurality of support beams, and the second connector is inserted through the support corresponding to the distribution box. Liang. [0009] According to some embodiments of the present utility model, the power distribution assembly further includes: a power distribution shell, the power distribution shell is connected to the housing and defines an installation cavity together with the housing, and the power distribution box is equipped with in the installation cavity. [0010] Further, the power distribution component further includes a sealing gasket, and the sealing gasket is provided between the power distribution shell and the housing. [0011] According to some embodiments of the present invention, the connection assembly further includes a first fixing part and a second fixing part. The first fixing part includes a connected first sleeve and a first flange. The second fixing part The component includes a connected second sleeve and a second flange. The first sleeve is sleeved on the outside of the second connector and fixed with the second connector. The second sleeve is sleeved on the outside of the second connector. The outer side of the first sleeve is fixed to the first sleeve, and the first flange and the second flange are opposite and located on both inner and outer sides of the housing. [0012] Optionally, the connection component further includes a first sealing ring, which is provided between the first flange and the housing. [0013] Optionally, the connection component further includes a second sealing ring, and the second sealing ring is provided between the second flange and the housing. [0014] According to some embodiments of the present invention, the connection assembly further includes a connection piece, and one end of the second connector is connected to the battery assembly through the connection piece in the housing. [0015] According to some embodiments of the present invention, the distribution box has a plurality of first connectors, the number of the connecting components corresponds to the number of the first connectors, and each of the first connectors is connected to a The second connectors of the corresponding connection components are detachably connected. [0016] A vehicle according to another embodiment of the present invention includes the above-mentioned battery pack. [0017] The vehicle has the same advantages as the above-mentioned vehicle over the prior art, which will not be described again here. [0018] Additional aspects and advantages of the invention will be set forth in part in the description which follows, and in part will be obvious from the description, or may be learned by practice of the invention. Description of the drawings [0019] figure 1 It is a schematic structural diagram of a battery pack according to an embodiment of the present utility model; [0020] figure 2 It is an exploded view of a battery pack according to an embodiment of the present utility model; [0021] image 3 It is a schematic diagram of the installation of a battery pack according to an embodiment of the present utility model; [0022] Figure 4 It is a schematic diagram of the cooperation between the connecting component and the first connector according to the embodiment of the present utility model; [0023] Figure 5 This is a schematic diagram of a vehicle according to an embodiment of the present utility model. [0024] Reference signs: [0025] Housing 1, support beam 11, mounting hole 111, power distribution component 2, distribution box 21, first connector 211, box body 212, limiting groove portion 213, distribution shell 22, limiting protrusion 221 , sealing gasket 23, connecting component 3, second connector 31, first fixing part 32, first sleeve 321, first flange 322, second fixing part 33, second sleeve 331, second flange 332 , the second sealing ring 34, the connector 35, the battery pack 10, and the vehicle 100. Detailed ways [0026] The embodiments of the present invention are described in detail below. Examples of the embodiments are shown in the drawings, in which the same or similar reference numerals throughout represent the same or similar elements or elements with the same or similar functions. The embodiments described below with reference to the drawings are exemplary and intended to explain the present invention, but should not be understood as limiting the present invention. [0027] In the description of the present invention, it should be understood that the orientation or positional relationship indicated by the terms "height", "upper", "lower", "bottom", "inner", "outer", etc. are based on those shown in the accompanying drawings. The orientation or positional relationship is only for the convenience of describing the present invention and simplifying the description. It does not indicate or imply that the device or element referred to must have a specific orientation, be constructed and operated in a specific orientation, and therefore cannot be understood as a limitation of the present invention. limits. [0028] In addition, the terms “first” and “second” are used for descriptive purposes only and cannot be understood as indicating or implying relative importance or implicitly indicating the quantity of indicated technical features. Therefore, features defined as "first" and "second" may explicitly or implicitly include one or more of these features. In the description of the present invention, "plurality" means at least two, such as two, three, etc., unless otherwise clearly and specifically limited. [0029] In this utility model, unless otherwise expressly stipulated and limited, the terms "installation", "connection", "connection", "fixing" and other terms should be understood in a broad sense. For example, it can be a fixed connection or a detachable connection. Connection, or integration; it can be mechanical connection, electrical connection or mutual communication; it can be directly connected, or it can be indirectly connected through an intermediate medium, it can be the internal connection of two elements or the interaction between two elements . For those of ordinary skill in the art, the specific meanings of the above terms in the present invention can be understood according to specific circumstances. [0030] Combined below Figure 1-Figure 5 The battery pack 10 according to the embodiment of the present invention and the vehicle 100 having the same are described in detail. [0031] Reference Figure 1-Figure 4 As shown, the battery pack 10 according to the embodiment of the present invention includes: a casing 1, a battery component, a power distribution component 2 and a connecting component 3. The battery component is located in the casing 1, and the battery component includes at least one battery module or battery. , the power distribution component 2 is located outside the housing 1, the power distribution component 2 includes a distribution box 21, the distribution box 21 has a first connector 211, the connection component 3 includes a second connector 31, and the second connector 31 is passed through In the housing 1, one end of the second connector 31 is connected to the battery assembly inside the housing 1, and the other end of the second connector 31 is detachably connected to the first connector 211 outside the housing 1 to improve power distribution. Convenience during installation and disassembly of box 21. [0032] Reference Figure 1-Figure 3 As shown, the battery assembly is installed in the casing 1, and the distribution box 21 of the power distribution assembly 2 is installed outside the casing 1. The casing 1 can separate the distribution box 21 from the battery assembly. The operating space for assembling the distribution box 21 is large, so as to reduce the operating difficulty of installing and dismantling the distribution box 21, and the installation and disassembly of the distribution box 21 is flexible and convenient. [0033] At the same time, the second connector 31 is passed through the housing 1 and connects the battery assembly inside the housing 1 and the distribution box 21 outside the housing 1 . The first connector 211 of the distribution box 21 can be connected to the second connector 31 Detachably connected, the first connector 211 and the second connector 31 are easy and quick to install and disassemble, thereby reducing the operating difficulty of installing and dismantling the distribution box 21 and improving the efficiency of installing and dismantling the distribution box 21 . [0034] In addition, compared with the solution of embedding the distribution box 21 in the housing 1, the distribution box 21 provided outside the housing 1 in the embodiment of the present invention can reduce the processing accuracy of the housing 1 and the assembly space of the distribution box 21. influence, so as to facilitate the installation and disassembly of the distribution box 21. [0035] According to the battery pack 10 of the embodiment of the present invention, the power distribution component 2 is provided outside the casing 1 to reduce the impact of the casing 1 on the installation and disassembly of the distribution box 21 and ensure that the distribution box 21 has good performance during installation and disassembly. Sufficient operating space reduces the difficulty of installing and disassembling the distribution box 21. At the same time, the first connector 211 of the distribution box 21 can be connected to the battery assembly through the second connector 31 passed through the housing 1. The connector 211 and the second connector 31 are easy to install and disassemble, thereby improving the convenience of installation and maintenance of the battery pack 10 . [0036] In some embodiments of the present invention, one end of the second connector 31 outside the housing 1 is a male end, and the first connector 211 has a female end suitable for plugging and mating with the male end. When disassembling the distribution box 21, the male end of the second connector 31 can be quickly inserted into the female end of the first connector 211. When the distribution box 21 is disassembled, the male end of the second connector 31 can be quickly separated from the first connector. The female end of the connector 211, the male end of the second connector 31 and the female end of the first connector 211 are plugged together to achieve quick installation and quick disassembly, thereby facilitating the installation of the distribution box 21 and convenience during disassembly, reducing operating difficulty and operating time during installation and disassembly of the distribution box 21. [0037]In some embodiments of the present invention, one end of the second connector 31 in the housing 1 can be directly connected to the battery assembly or indirectly connected through a conductor such as a copper bar or an aluminum bar. The outer end is a male end. The distribution box 21 includes a box body 212 and a first connector 211. The first connector 211 has a female end suitable for plugging and mating with the male end. The female end includes an insulating Shell and metal conductive parts. The insulating shell can be fixedly connected to the box body 212 through snap-fitting, bolting or injection molding. The insulating shell has a plug-in groove at the end away from the box body 212, and a part of the metal conductive part is located in the plug-in groove. inside, and the metal conductive parts are electrically connected to the electrical components in the box body 212, by inserting the male end of the second connector 31 into the insertion groove of the first connector 211, so that the male end and the female end The metal conductive parts at the ends are in contact and conductive, thereby realizing the electrical connection between the battery assembly and the distribution box 21. Optionally, the plug-in groove can be provided with a limiting structure that snaps together with the male end to prevent the male end from coming out. . [0038] In some embodiments of the present invention, refer to figure 1 As shown, the housing 1 includes a top cover, a bottom plate and a plurality of support beams 11 connected in sequence. The plurality of support beams 11 are connected between the top cover and the bottom plate. The multiple support beams 11, the top cover and the bottom plate are connected and supported by each other. The top cover, the bottom plate and the plurality of support beams 11 can enclose a receiving cavity for installing battery components. The distribution box 21 is provided on the outside of one of the plurality of support beams 11, wherein the outside of the support beam 11 is On the side of the support beam 11 away from the accommodating cavity, the second connector 31 is passed through the support beam 11 corresponding to the distribution box 21, so that the distribution box 21 located outside the support beam 11 is easy to assemble. At the same time, the second connector 31 is located on the support beam 11. The distribution box 21 outside 11 can ensure the space utilization of the battery pack 10 in the vehicle 100 and reduce the difficulty of arranging the battery pack 10 in the vehicle 100 . [0039] Reference figure 1 As shown, in the height direction of the battery pack 10 (i.e. figure 1 (in the up and down direction), the top cover and the bottom plate are arranged oppositely, and the distribution box 21 located outside the support beam 11 can prevent the distribution box 21 from occupying the extra space in the height direction of the battery pack 10 and reduce the weight of the battery pack 10 in the vehicle 100 The layout is difficult to prevent the distribution box 21 from occupying the space of the passenger compartment. [0040] Reference figure 1 As shown, the number of support beams 11 is four. The four support beams 11 connected in sequence can form a rectangular frame structure. The top cover and the bottom plate cover are provided on the upper and lower sides of the rectangular frame structure to form a receiving cavity. The battery assembly is installed In the accommodation cavity, the battery pack 10 has a regular shape, so that the battery pack 10 can be easily arranged in the vehicle 100 . [0041] Reference image 3 As shown, the male end of the second connector 31 passes through the support beam 11 from the inside and extends out of the support beam 11 . The male end of the second connector 31 extends out of the support beam 11 and can be connected with the first The connector 211 is detachably plugged and connected. [0042] In some embodiments of the present invention, the power distribution assembly 2 also includes: a power distribution shell 22. The power distribution shell 22 is connected to the housing 1 and defines an installation cavity together with the housing 1. The distribution box 21 is located in the installation cavity. Inside, the distribution case 22 can play a role in protecting and fixing the distribution box 21. At the same time, the distribution case 22 can be manufactured separately relative to the shell 1 of the battery pack 10. The manufacturing cost of the distribution case 22 is low and easy to process. When the external dimensions of the distribution box 21 are changed due to design changes, there is no need to change the size of the casing 1 of the battery pack 10, and only the size of the distribution shell 22 needs to be adjusted, which is beneficial to realizing the platformization of the battery pack 10 and avoids Repeat the mold opening of the housing 1. [0043] It should be noted that in related technologies, the support beam of the battery pack shell is usually provided with a mounting slot for installing a distribution box. The distribution box is embedded in the support beam through the mounting slot. When the design of the distribution box is changed, When changing its external dimensions, the size of the mounting slot on the support beam needs to be adjusted accordingly, which leads to the need to re-develop a die-casting mold for the support beam. The development cycle of the die-casting mold is long and the cost is high, which affects the project development progress. [0044] According to the battery pack 10 of the embodiment of the present invention, the distribution shell 22 and the support beam 11 that fix the distribution box 21 are separate parts. When the external dimensions of the distribution box 21 change due to design changes, there is no need to change the support. The size of the beam 11 only needs to be adjusted to the size of the power distribution shell 22, which is beneficial to realizing the platformization of the battery pack 10 and avoids the waste caused by repeated mold opening of the support beam 11. [0045] Reference figure 2 and image 3 As shown, the distribution shell 22 is installed on the outside of the support beam 11. A plurality of fastening bolts can be used to connect the distribution shell 22 and the support beam 11. The inside of the distribution shell 22 has an installation groove that can accommodate the distribution box 21. , the distribution box 21 can be installed in the installation groove of the distribution shell 22, and the distribution shell 22 can be installed to the outside of the support beam 11 through bolts to achieve the fixation of the distribution box 21 and the support beam 11. [0046] Reference figure 2 and image 3 As shown, the distribution shell 22 has a plurality of limiting protrusions 221 protruding into the installation groove, and the plurality of limiting protrusions 221 are spaced apart. The distribution box 21 has a plurality of limiting grooves 213. When the distribution box 21 is installed in the installation groove, the positions of the plurality of limiting groove portions 213 and the plurality of limiting protruding portions 221 correspond one to one and are limitedly matched to prevent the distribution box 21 from being in the distribution housing. 22, in addition, the limiting protrusion 221 on the power distribution housing 22 can also avoid the fastening bolts on its outer side to provide assembly space for the fastening bolts. [0047] In some embodiments of the present invention, the distribution box 21 can be fixedly connected to the distribution shell 22 through fasteners or structural glue to improve the reliability of the connection between the distribution box 21 and the distribution shell 22 . [0048] In some embodiments of the present invention, refer to figure 2 and image 3 As shown, the power distribution component 2 also includes a sealing gasket 23. The sealing gasket 23 is provided between the power distribution shell 22 and the housing 1. When the power distribution component 2 is installed on the housing 1, the distribution shell 22 and the housing 1 can be sandwiched. The sealing gasket 23 is tightened to isolate the distribution box 21 from the external environment of the battery pack 10 . The sealing gasket 23 can improve the sealing between the distribution case 22 and the housing 1 . [0049] In some embodiments of the present invention, the distribution shell 22 has a connection flange, and the sealing gasket 23 can be a rubber gasket. When the distribution shell 22 is connected to the support beam 11 through fastening bolts, the sealing gasket 23 is in the third position. The flange and the support beam 11 are clamped, and the sealing gasket 23 deforms to fill the gap between the flange and the support beam 11, which is conducive to improving the sealing performance of the connection between the distribution shell 22 and the housing 1, and further has the effect of It is beneficial to improve the air tightness of the battery pack 10 . [0050] In some embodiments of the present invention, refer to Figure 2-Figure 4 As shown, the connection assembly 3 also includes a first fixing part 32 and a second fixing part 33. The first fixing part 32 includes a connected first sleeve 321 and a first flange 322, and the second fixing part 33 includes a connected first sleeve 321 and a first flange 322. Two sleeves 331 and a second flange 332. The first sleeve 321 is sleeved on the outside of the second connector 31 and fixed with the second connector 31. The second sleeve 331 is sleeved on the outside of the first sleeve 321. And fixed with the first sleeve 321, the first flange 322 and the second flange 332 are opposite and located on both inner and outer sides of the housing 1. The inside of the housing 1 is the side of the housing 1 facing the accommodation cavity. 1 The outer side is the side of the housing 1 facing away from the accommodating cavity, so that the second connector 31 can be fixed to the housing 1 through the first fixing part 32 and the second fixing part 33 to prevent the connecting component 3 from shaking relative to the housing 1 . [0051] In some embodiments of the present invention, the second connector 31 can be inserted through the first sleeve 321 and fixed with the first sleeve 321 by interference fit, welding or threaded connection. The outer peripheral wall of the first sleeve 321 is provided with There are external threads, and the inner peripheral wall of the second sleeve 331 is provided with internal threads. The second sleeve 331 can be sleeved on the outside of the first sleeve 321, and the external threads match the internal threads. The first sleeve 321 and the first sleeve 321 are threaded. When the two sleeves 331 are tightened, the first flange 322 stops against the inner wall of the housing 1, and the second flange 332 stops against the outer wall of the housing 1, so that the connecting component 3 is fixed to the housing 1 and prevents the connecting component 3 from being tightened. Shaking occurs. [0052] It should be noted that the support beam 11 of the housing 1 is provided with a mounting hole 111 suitable for the connecting component 3 to pass through. The outer diameter of the second sleeve 331 and the outer diameter of the first sleeve 321 are both smaller than the mounting hole 111 aperture to ensure that the first sleeve 321 and the second sleeve 331 can be inserted into the mounting hole 111, and both the first flange 322 and the second flange 332 can cover the mounting hole 111 to avoid the first fixing member 32 and the The two fixing members 33 oscillate axially relative to the mounting hole 111 . [0053] In some embodiments of the present invention, the connection component 3 further includes a first sealing ring. The first sealing ring is provided between the first flange 322 and the housing 1. Between the first sleeve 321 and the second sleeve 331 When tightening, the first sealing ring is clamped by the first flange 322 and the inner wall of the housing 1, and the first sealing ring deforms to fill the gap between the first flange 322 and the inner wall of the housing 1 to connect the assembly. 3. The housing 1 is penetrated to form a seal, so that the accommodation cavity and the installation cavity are not connected. When the battery component undergoes thermal runaway, the electrolyte in the accommodation cavity can be prevented from entering the installation cavity and the distribution box 21 in the installation cavity can be prevented from appearing. Short circuit and arcing may cause fire, thereby improving the air tightness and safety of the battery pack 10 . [0054] In other embodiments of the present invention, refer to image 3 As shown, the connection component 3 also includes a second sealing ring 34. The second sealing ring 34 is provided between the second flange 332 and the housing 1. When the first sleeve 321 and the second sleeve 331 are tightened, the second sealing ring 34 is The sealing ring 34 is clamped by the second flange 332 and the outer wall of the housing 1. The deformation of the second sealing ring 34 can fill the gap between the second flange 332 and the outer wall of the housing 1, so as to pass through the connecting component 3. The housing 1 is sealed so that the accommodation cavity and the installation cavity are not connected. When the battery component undergoes thermal runaway, the electrolyte in the accommodation cavity is prevented from entering the installation cavity, and the distribution box 21 in the installation cavity is prevented from short circuit and arcing. fire, thereby helping to improve the airtightness and safety of the battery pack 10 . [0055] In some embodiments of the present invention, the connection component 3 also includes a first sealing ring and a second sealing ring 34 . The first sealing ring is provided between the first flange 322 and the housing 1 . The second sealing ring 34 It is provided between the second flange 332 and the housing 1. When the first sleeve 321 and the second sleeve 331 are tightened, the first sealing ring is clamped by the first flange 322 and the inner wall of the housing 1, and the second sealing ring is clamped by the first flange 322 and the inner wall of the housing 1. The sealing ring 34 is clamped by the second flange 332 and the outer wall of the housing 1. The first sealing ring deforms to fill the gap between the first flange 322 and the inner wall of the housing 1. The second sealing ring 34 deforms and can fill the gap between the first flange 322 and the inner wall of the housing 1. The gap between the second flange 332 and the outer wall of the housing 1 is filled to form a seal where the connecting component 3 penetrates the housing 1, thereby realizing that the accommodation cavity and the installation cavity are not connected, so as to avoid thermal runaway of the battery assembly. The electrolyte in the accommodation cavity enters the installation cavity, preventing short circuit and arcing fire in the distribution box 21 in the installation cavity, which is beneficial to improving the airtightness and safety of the battery pack 10 . [0056] In some embodiments of the present invention, refer to Figure 4 As shown, the connection assembly 3 also includes a connection piece 35. One end of the second connector 31 is connected to the battery assembly through the connection piece 35 in the housing 1, so that the high and low voltages of the battery assembly can be connected through the connection piece 35 and the second connector. 31 is led to the distribution box 21, where the connecting member 35 can be a copper bar or an aluminum bar. One end of the connecting member 35 is connected to the battery assembly, and the other end of the connecting member 35 can be fixedly connected to the second connector 31 through bolts. [0057] In some embodiments of the present invention, refer to Figure 2-Figure 4As shown, the distribution box 21 has a plurality of first connectors 211, the number of the connecting components 3 corresponds to the number of the first connectors 211, and each first connector 211 is connected to the second connector of a corresponding connecting component 3. The plug-in 31 is detachably connected to ensure that the installation and removal of the distribution box 21 is convenient and fast. At the same time, among the multiple connection components 3, some of the connectors 35 can be used for high-voltage extraction of the battery components, and the other part of the connectors 35 can be used for the battery components. The low-voltage lead-out, the connector 35 of the high-voltage lead-out part can lead the current of the battery assembly to the distribution box 21, the distribution box 21 can distribute different currents to different loads, and the connector 35 of the low-voltage lead-out part can lead the battery assembly The voltage, current and temperature signals are transmitted to the distribution box 21. The distribution box 21 can monitor the status of the battery pack 10 in real time through the signals to ensure the safety and reliability of the battery pack 10 during use. [0058] Reference Figure 1-Figure 5 As shown, a vehicle 100 according to another embodiment of the present invention includes the battery pack 10 of the above embodiment. [0059] According to the vehicle 100 according to the embodiment of the present invention, the power distribution component 2 is provided outside the casing 1 to reduce the impact of the casing 1 on the installation and disassembly of the distribution box 21 and ensure that the distribution box 21 has sufficient power during installation and disassembly. The operating space reduces the difficulty of installing and disassembling the distribution box 21. At the same time, the first connector 211 of the distribution box 21 can be connected to the battery assembly through the second connector 31 that is passed through the housing 1. The plug-in 211 and the second connector 31 are easy to install and disassemble, thereby improving the convenience of installation and maintenance of the battery pack 10 . [0060] In the description of this specification, reference to the terms "one embodiment," "some embodiments," "examples," "specific examples," or "some examples" or the like means that specific features are described in connection with the embodiment or example, Structures, | 1. A battery pack, It is characterized by: include: Housing (1) and battery assembly, the battery assembly is located in the housing (1); Power distribution component (2), the power distribution component (2) is located outside the housing (1), the power distribution component (2) includes a distribution box (21), the distribution box (21) Having a first connector (211); Connection component (3), the connection component (3) includes a second connector (31), the second connector (31) is passed through the housing (1), the second connector (31) ) is connected to the battery assembly inside the housing (1), and the other end of the second connector (31) is connected to the first connector (211) outside the housing (1). Detachably connected. 2. The battery pack according to claim 1, It is characterized by: One end of the second connector (31) outside the housing (1) is a male end, and the first connector (211) has a female end suitable for plugging and mating with the male end. . 3. The battery pack according to claim 1, It is characterized by: The housing (1) includes a top cover, a bottom plate and a plurality of support beams (11) connected in sequence. The top cover and the bottom plate are arranged oppositely, and the plurality of support beams (11) are connected to the top cover. and between the bottom plate; The distribution box (21) is located outside one of the support beams (11), and the second connector (31) is installed between the distribution box and the distribution box. (21) The corresponding support beam (11). 4. The battery pack according to claim 1, It is characterized by: The power distribution assembly (2) also includes: a power distribution shell (22), the power distribution shell (22) is connected to the housing (1) and defines an installation cavity together with the housing (1), The distribution box (21) is located in the installation cavity. 5. The battery pack according to claim 4, It is characterized by: The power distribution component (2) also includes a sealing gasket (23), which is provided between the power distribution shell (22) and the housing (1). 6. The battery pack according to claim 1, It is characterized by: The connection assembly (3) also includes a first fixing part (32) and a second fixing part (33). The first fixing part (32) includes a connected first sleeve (321) and a first flange. (322), the second fixing member (33) includes a connected second sleeve (331) and a second flange (332), the first sleeve (321) is sleeved on the second connector (31) and is fixed with the second connector (31). The second sleeve (331) is sleeved on the outer side of the first sleeve (321) and is connected with the first sleeve (321). 321) is fixed, and the first flange (322) and the second flange (332) are opposite and located on both inner and outer sides of the housing (1). 7. The battery pack according to claim 6, It is characterized by: The connection component (3) also includes a first sealing ring, which is provided between the first flange (322) and the housing (1). 8. The battery pack according to claim 6, It is characterized by: The connection component (3) also includes a second sealing ring (34), which is provided between the second flange (332) and the housing (1). 9. The battery pack according to claim 1, It is characterized by: The connection assembly (3) also includes a connection piece (35). One end of the second connector (31) is connected to the battery assembly through the connection piece (35) in the housing (1). 10. The battery pack according to any one of claims 1-9, It is characterized by: The distribution box (21) has a plurality of first connectors (211), the number of the connection components (3) corresponds to the number of the first connectors (211), and each of the first connectors The plug-in (211) is detachably connected to a corresponding second connector (31) of the connection assembly (3). 11. A vehicle, It is characterized by: comprising a battery pack according to any one of claims 1-10. | 比亚迪股份有限公司 ¦ 深圳市比亚迪锂电池有限公司
640 | CN220420737U | Granted | BYD CO LTD | Cell component details | 2023-07-28 | 2024-01-30 | Insulation protection structure, battery pack and vehicle | The utility model discloses an insulation protection structure, a battery pack and a vehicle, the insulation protection structure comprises a tray, the tray comprises a bottom plate and a frame, the frame is connected with the bottom plate along the circumferential direction of the bottom plate, and the bottom plate and the frame enclose to form an accommodating groove for accommodating a battery cell; the insulating film is arranged on the surface of the bottom plate defining the accommodating groove, and a preset distance is formed between the side face, opposite to the frame, of the insulating film and the side face, facing the accommodating groove, of the frame. In the insulation protection structure, the insulation film is arranged on the surface of the bottom plate which defines the accommodating groove, so that when the battery cell is placed in the accommodating groove, the battery cell and the bottom plate are separated by the insulation film, and the safety of the battery pack is improved. | Technical field [0001] The utility model relates to the technical field of battery packs, and in particular to an insulation protection structure, a battery pack and a vehicle. Background technique [0002] Currently, battery packs include trays and cells, and the cells can be carried on the bottom plate of the tray. The base plate is usually made of metal material (such as aluminum alloy). The direct contact between the battery core and the bottom plate may cause the risk of short circuit in the battery pack and reduce the safety of the battery pack. Utility model content [0003] Embodiments of the present invention provide an insulation protection structure, a battery pack and a vehicle to solve at least one of the above technical problems. [0004] An insulation protection structure according to the embodiment of the present invention includes: [0005] A tray, the tray includes a bottom plate and a frame, the frame is connected to the bottom plate along the circumferential direction of the bottom plate, and the bottom plate and the frame enclose a storage slot for accommodating battery cells; [0006] Insulating film, the insulating film is disposed on the surface of the bottom plate surrounding the accommodating groove, between the side of the insulating film opposite to the frame and the side of the frame facing the accommodating groove. Preset distance between them. [0007] In the above-mentioned insulation protection structure, the insulating film is arranged on the surface of the bottom plate surrounding the accommodation slot. Therefore, when the battery core is placed in the accommodation slot, the battery core and the bottom plate are separated by the insulation film, which improves the stability of the battery pack. The safety of reliability. [0008] In some embodiments, the adhesive shear strength of the insulating film and the base plate is greater than or equal to 8.5 MPa, and the adhesive peeling force of the insulating film to the base plate is greater than or equal to 2 N/mm. [0009] In some embodiments, the preset distance is D, where 10mm≤D≤25mm. [0010] In some embodiments, the thickness of the insulating film is H, where 50 μm≤H≤200 μm. [0011] In certain embodiments, 70 μm≤H≤130 μm. [0012] In some embodiments, the insulation protection structure further includes a partition, which separates the accommodation groove to form a plurality of sub-grooves, and is provided on the surface of the bottom plate surrounding each of the sub-grooves. There is said insulating film. [0013] In some embodiments, the predetermined distance is spaced between a side of the insulating film opposite to the separator and a side of the separator facing the sub-trough. [0014] In certain embodiments, the base plate is a cooling plate. [0015] In some embodiments, the insulating film is a polyimide film. [0016] A battery pack according to an embodiment of the present invention includes the insulation protection structure of any of the above embodiments and a battery core, and the battery core is accommodated in the accommodation groove. [0017] A vehicle according to an embodiment of the present invention includes the battery pack of the above embodiment. [0018] In the above-mentioned battery pack and vehicle, the insulating film is arranged on the surface of the bottom plate surrounding the accommodation tank. Therefore, when the battery core is placed in the accommodation tank, the battery core and the bottom plate are separated by the insulating film, which improves the efficiency of the battery. The safety of the bag, in addition, there is a preset distance between the side of the insulating film opposite the frame and the side of the frame surrounding the receiving slot, which can prevent damage to the insulating film during the assembly process of the bottom plate and frame, and can improve the battery Package reliability. [0019] Additional aspects and advantages of the invention will be set forth in part in the description which follows, and in part will be obvious from the description, or may be learned by practice of the invention. Description of drawings [0020] The above and/or additional aspects and advantages of the present invention will become apparent and readily understood from the description of the embodiments in conjunction with the following drawings, in which: [0021] figure 1 It is a structural schematic diagram of the insulation protection structure according to the embodiment of the present utility model; [0022] figure 2 It is an exploded schematic diagram of the insulation protection structure according to the embodiment of the present utility model; [0023] image 3 It is a partial structural schematic diagram of the insulation protection structure according to the embodiment of the present utility model; [0024] Figure 4 It is a schematic structural diagram of the insulating film according to the embodiment of the present invention; [0025] Figure 5 It is a front schematic view of the insulating film according to the embodiment of the present invention; [0026] Figure 6 This is a schematic structural diagram of the battery pack according to the embodiment of the present invention. [0027] Reference numbers: Insulation protection structure-100, tray-10, battery core-12, accommodation slot-14, insulating film-16, base plate-18, frame-20, inner surface-21, partition-22, sub-trough -24, battery pack-200, colloid layer-26, second cooling plate-28, upper cover-30, battery module-32, top-34, side plate-36. Detailed ways [0028] Embodiments of the present invention are described in detail below. Examples of the embodiments are shown in the drawings, wherein the same or similar reference numerals throughout represent the same or similar elements or elements with the same or similar functions. The embodiments described below with reference to the drawings are exemplary and are only used to explain the present invention and cannot be understood as limitations of the present invention. [0029] In the description of the present invention, it should be understood that the terms "center", "longitudinal", "transverse", "length", "width", "thickness", "upper", "lower", "front", The directions indicated by "back", "left", "right", "vertical", "horizontal", "top", "bottom", "inside", "outside", "clockwise", "counterclockwise" etc. Or the positional relationship is based on the orientation or positional relationship shown in the drawings, which is only for the convenience of describing the present invention and simplifying the description, and does not indicate or imply that the device or element referred to must have a specific orientation, be constructed in a specific orientation, and operation, therefore it cannot be construed as a limitation of the present invention. In the description of the present invention, "plurality" means two or more, unless otherwise clearly and specifically limited. [0030] In the description of the present utility model, it should be noted that, unless otherwise clearly stated and limited, the terms "installation", "connection" and "connection" should be understood in a broad sense. For example, it can be a fixed connection or a removable connection. Detachably connect, or connect in one piece. The connection can be mechanical or electrical. It can be a direct connection or an indirect connection through an intermediary. It can be an internal connection between two elements or an interaction between two elements. For those of ordinary skill in the art, the specific meanings of the above terms in the present invention can be understood according to specific circumstances. [0031] In the present invention, unless otherwise clearly stated and limited, the first feature being "above" or "below" the second feature may include the first and second features being in direct contact, or may include the first and second features being in direct contact. Features are not in direct contact but through other features between them. Furthermore, the terms "above", "above" and "above" a first feature on a second feature include the first feature being directly above and diagonally above the second feature, or simply mean that the first feature is higher in level than the second feature. “Below”, “under” and “under” the first feature is the second feature includes the first feature being directly below and diagonally below the second feature, or simply means that the first feature is less horizontally than the second feature. [0032] The disclosure herein provides many different embodiments or examples for implementing different structures of the present invention. In order to simplify the disclosure of the present invention, the components and arrangements of specific examples are described herein. Of course, they are only examples and are not intended to limit the invention. Furthermore, the present invention may repeat reference numbers and/or reference letters in different examples, such repetition being for purposes of simplicity and clarity and does not in itself indicate a relationship between the various embodiments and/or arrangements discussed. In addition, the present invention provides examples of various specific processes and materials, but those of ordinary skill in the art may recognize the application of other processes and/or the use of other materials. [0033] Please refer to Figure 1 to Figure 6 , the insulation protection structure 100 in the embodiment of the present invention includes a tray 10 and an insulation film 16 . The tray 10 includes a bottom plate 18 and a frame 20 . The frame 20 is connected to the bottom plate 18 along the circumferential direction of the bottom plate 18 . The bottom plate 18 and the frame 20 enclose an accommodating slot 14 for accommodating the battery core 12 . The insulating film 16 is disposed on the surface of the bottom plate 18 surrounding the accommodating groove 14 , with a preset distance between the side of the insulating film 16 opposite the frame 20 and the side of the frame 20 facing the accommodating groove 14 . [0034] In the above-mentioned insulating protection structure 100, the insulating film 16 is disposed on the surface of the bottom plate 18 surrounding the accommodating groove 14. Therefore, when the battery core 12 is placed in the accommodating groove 14, the insulation film 16 is provided between the battery core 12 and the bottom plate 18. The film 16 is separated, which improves the safety of the battery pack 200. In addition, a preset distance is spaced between the side of the insulating film 16 opposite to the frame 20 and the side of the frame 20 surrounding the accommodating groove 14, which can prevent the base plate 18 from being damaged. Damage to the insulating film 16 during the assembly process with the frame 20 can improve the reliability of the battery pack 200 . [0035] Specifically, see figure 1 and Figure 6 , the bottom plate and the frame in the insulation protection structure 100 form an accommodating slot 14, and the accommodating slot 14 is used to place the battery core 12. Before placing the battery core 12, an insulating film 16 is provided on the surface of the bottom plate 18 surrounding the accommodating slot 14. The insulating film 16 can be in a sheet shape and has a certain integrity. The insulating film 16 can provide better insulation for the tray 10. protective effect. The tray 10 may be metal, such as aluminum alloy or other metal materials. [0036] In some embodiments, the type of insulating film 16 is a polyimide film (PI film), and a PI film is provided on the surface of the bottom plate 18 surrounding the accommodation tank 14, which can meet the increasingly stringent safety requirements for power batteries. (From 0.5h no fire → upgraded to 24h no fire), this implementation can utilize the existing space of the pallet 10 and design the surface of the bottom plate 18 of the pallet 10 to be directly attached to the PI film without changing the pallet 10. The surface of the bottom plate 18 that surrounds the accommodation slot 14 in the tray 10 is covered with a PI film to better achieve waterproof, dustproof, and sealing levels, improve high temperature resistance, electrolyte resistance, insulation and other properties, and more effectively ensure the battery core 12. It is not subject to external high temperature, water, water vapor, dust and other impurities that may cause battery short circuit or other emergencies. The insulating film 16 of type PI film has two characteristics: portability and safety. In terms of convenience, the insulating film 16 has a uniform thickness and is easy to install; in terms of safety, the insulating film 16 has good insulation performance, high temperature resistance, and electrolyte resistance. The insulating film 16 includes but is not limited to a PI film. The insulating film 16 may also be other materials suitable for use in the insulating protection structure 100 of this embodiment. [0037]The side of the frame 20 facing the accommodating groove 14 is the inner surface 21 of the frame 20 , and the inner surface 21 of the frame 20 defines the boundary range of the accommodating groove 14 along the circumferential direction of the battery pack 200 . In one embodiment, the frame 20 of the tray 10 and the bottom plate 18 are connected by welding. The side of the insulating film 16 opposite to the frame 20 and the side of the frame 20 facing the accommodating groove 14 are separated by a preset distance. The bottom plate can be welded 18 and the frame 20 can effectively protect the battery core 12 and improve the reliability of the battery pack 200 while preventing the insulating film 16 from being carbonized due to high temperature or reducing the probability of the insulating film 16 being carbonized due to high temperature. [0038] The preset distance may be a predetermined distance. In one embodiment, when the side of the insulating film 16 opposite to the frame 20 and the side of the frame 20 facing the receiving groove 14 are parallel to each other, the insulating film 16 opposite to the frame 20 The preset distance between the side of the frame 20 and the side of the frame 20 facing the receiving groove 14 can be considered to be equal everywhere. [0039] In one embodiment, when the side of the insulating film 16 opposite to the frame 20 and the side of the frame 20 facing the accommodating groove 14 are inclined, the side of the insulating film 16 opposite to the frame 20 and the side of the frame 20 facing the accommodating groove 14 The preset distance between the sides may be the minimum distance between the above two sides. [0040] In some embodiments, the bonding shear strength of the insulating film 16 and the base plate 18 is greater than or equal to 8.5 MPa (MPa), and the bonding peeling force of the insulating film 16 to the base plate 18 is greater than or equal to 2 N/mm (Newton/mm). [0041] In this way, the reliability of the insulation film 16 can be ensured, and the insulation protection structure 100 has a good insulation protection effect. [0042] Specifically, before placing the battery core 12, an insulating film 16 is provided on the surface of the bottom plate 18 surrounding the accommodating groove 14 through a rollable process. The rolling process has low cost and high efficiency, and the sheet insulation provided by the rolling process is The membrane 16 has a certain integrity and can also provide the tray 10 with a better insulation protection effect. Different from powder spraying in the related art, the insulating film 16 in this embodiment can be placed on the tray 10 through a rolling process. The pressure of the rolling method only needs 0.5MPa to achieve the bonding strength effect of 5MPa with the hot pressing. The pressing cost is low and the efficiency is high. There is no need to hold pressure. One piece usually takes about 2 minutes. For hot pressing, hot pressing generally takes 15 minutes per piece, and the minimum pressure is 5MPa. [0043] The upper limit of the bonding shear strength between the insulating film 16 and the base plate 18 and the upper limit of the bonding peeling force of the insulating film 16 on the base plate 18 can be specifically determined according to actual needs, and are not specifically limited here. [0044] In some embodiments, the preset distance is D, where 10 mm (millimeters) ≤ D ≤ 25 mm. [0045] In this way, the battery core 12 can be effectively protected while preventing high-temperature carbonization. [0046] Specifically, see Figure 1-Figure 3 , the frame 20 of the tray 10 is welded to the bottom plate 18 and together forms the accommodation groove 14 , and the insulating film 16 is provided on the surface of the bottom plate 18 surrounding the accommodation groove 14 . Among them, the insulating film 16 can be disposed on the surface of the bottom plate 18 first, and then the frame 20 is welded. Since the insulating film 16 is not subject to high temperatures, if the insulating film 16 is too close to the welding area, the insulating film 16 will be carbonized at high temperature. There is a preset distance D between the side of the insulating film 16 opposite to the frame 20 and the side of the frame 20 facing the accommodating groove 14, where 10mm≤D≤25mm. The preset distance D is relatively moderate and can be welded between the bottom plate 18 and the frame. 20 o'clock, on the premise of preventing the insulating film 16 from being carbonized due to high temperature, the battery core 12 is effectively protected. [0047] In some examples, the preset distance D may be 10mm, 13mm, 16mm, 19mm, 21mm, 23mm, 25mm or other values ​​between 10mm and 25mm. [0048] In some embodiments, the thickness of the insulating film 16 is H, where 50 μm (microns) ≤ H ≤ 200 μm. [0049] In this way, an appropriate thickness of the insulating film 16 can be selected according to actual conditions. [0050] Specifically, see Figure 4 and Figure 5 , the thickness of the insulating film 16 is H, where 50 μm ≤ H ≤ 200 μm. When the thickness H of the insulating film 16 satisfies 50 μm ≤ H ≤ 200 μm, it can cover the insulating films 16 sold on the market, and the selection is flexible. The appropriate thickness of the insulating film 16 can be selected according to the actual protection requirements of the battery pack 200 . [0051] In some examples, the thickness H of the insulating film 16 may be 50 μm, 80 μm, 120 μm, 150 μm, 180 μm, 200 μm, or other values ​​between 50 μm and 200 μm. Alternatively, the thickness H of the insulating film 16 is selected from the range of 60 μm˜180 μm. [0052] In certain embodiments, 70 μm≤H≤130 μm. [0053] In this way, the thickness of the insulating film 16 is moderate, which can ensure the insulation protection effect at higher temperatures (such as 500° C.). [0054] Specifically, the thickness H of the insulating film 16 satisfies 70 μm ≤ H ≤ 130 μm, which can ensure that the insulating film 16 can maintain insulation for a period of time at a relatively high temperature (such as 500° C.) without failure under certain working conditions. [0055] In one example, the thickness of the insulating film 16 is H=100 μm. [0056] In some embodiments, the insulation protection structure 100 further includes partitions 22 that separate the accommodation slots 14 to form a plurality of sub-slots 24 , and an insulating film 16 is provided on the surface of the bottom plate 18 surrounding each sub-slot 24 . . [0057] In this way, better insulation protection effect can be provided. [0058] Specifically, see figure 1 and figure 2 , the partition 22 of the insulation protection structure 100 separates the accommodation groove 14 to form a plurality of sub-grooves 24, and an insulating film 16 is provided on the bottom surface of the bottom plate 18 surrounding each sub-groove 24. In one embodiment, the partition 22 separates the accommodating groove 14 to form six sub-grooves 24, and an insulating film 16 is provided on the bottom surface of the bottom plate 18 surrounding each sub-groove 24, which can provide a better insulation protection effect. [0059] In some embodiments, the plurality of sub-troughs 24 are arranged in an array. [0060] In this way, the insulation protection structure 100 has a compact structure. [0061] Specifically, see figure 1 and figure 2 , the accommodating slot 14 is a rectangular parallelepiped-shaped accommodating slot 14. The partition 22 of the insulation protection structure 100 separates the accommodating slot 14 to form a plurality of rectangular sub-slots 24. The plurality of sub-slots 24 are arranged in an array, so that the insulation protection structure 100 compact. [0062] In some embodiments, the side of the insulating film 16 opposite to the separator 22 and the side of the separator 22 facing the sub-trough 24 are spaced apart by a predetermined distance D. [0063] In this way, the reliability of the battery pack 200 can be improved. [0064] Specifically, in one embodiment, the separator 22 and the bottom plate 18 are connected by welding, and a preset distance is spaced between the side of the insulating film 16 opposite to the separator 22 and the side of the separator 22 facing the sub-trough 24, which can be When welding the bottom plate 1818 and the separator 22, the battery core 12 can be effectively protected and the reliability of the battery pack 200 can be improved while preventing the insulating film 16 from being carbonized due to high temperature or reducing the probability of the insulating film 16 being carbonized due to the high temperature. [0065] In some embodiments, base plate 18 is a cooling plate. [0066] In this way, better insulation protection effect can be provided. [0067] Specifically, the bottom plate 18 and the frame 20 of the tray 10 are connected and together form a receiving groove 14. The insulating film 16 is provided on the surface of the bottom plate 18, and the bottom plate 18 is a cooling plate. In some embodiments, first, a layer of PI film is rolled on the bottom plate 18 of the pallet 10 , that is, the cooling plate, as the insulating film 16 . The thickness of the PI film may be 100 μm, and then the frame 20 is welded to the pallet 10 at a certain distance from the PI film. Around the edges, a receiving groove 14 is formed. In this way, the integrity of the insulating film 16 can be ensured, and the insulation of the bottom plate 18 and the frame 20 can also be ensured. The cooling plate is provided with flow channels, and cooling liquid can be introduced into the flow channels to cool the battery core 12 . [0068] It can be understood that in other embodiments, the bottom plate 18 may not be a cooling plate. The battery pack 200 may include a cooling plate, and the cooling plate and the bottom plate 18 are respectively disposed on the top and bottom of the battery cells 12 . [0069] In one embodiment, the bottom plate 18 can serve as a first cooling plate, and the battery pack 200 further includes a second cooling plate 28. The first cooling plate and the second cooling plate 28 are respectively provided at the top and bottom of the battery core 12. The first cooling plate The plate and the second cooling plate 28 can cool the battery core 12 at the top and bottom of the battery core 12 to improve the cooling efficiency of the battery core 12 . [0070] In some embodiments, the insulation protection structure 100 in this embodiment is made as follows: [0071] First, roll a layer of PI film on the bottom plate 18 (ie, the cold plate) of the battery pack 200 tray 10 as the insulating film 16. The thickness of the insulating film 16 can be 100 μm ± 30 μm. The bottom plate 18 has an area not covered by the insulating film 16. Then The frame 20 and the partition 22 are welded to the area of ​​the bottom plate 18 that is not covered by the insulation film, so that the tray 10 plays an insulating role. The frame 20, the bottom plate 18 and the partition 22 together form a plurality of sub-slots 24. The insulation film opposite to the frame 20 There is a preset distance between the side of the insulating film 16 and the side of the frame 20 facing the sub-slot 24 , and a preset distance between the side of the insulating film 16 opposite to the partition 22 and the side of the partition 22 facing the sub-slot 24 . The insulation protection structure 100 of the present invention adopts a PI film coating method and has the advantages of excellent temperature resistance, simple process, and good insulation effect. [0072] The insulating film 16 is formed on the base plate 18 using a curing bonding process: rolling at 170°C for 2 seconds, and then post-cured at 170°C for 0.5h. The cured insulating film 16 has the following characteristics: after curing, the surface of the PI film is free of oil stains, wrinkles, bubbles, scratches, wavy patterns, foreign matter, damage, deep indentations, chips and tears, burrs and other defects. [0073] After curing, the bonding shear strength of the insulating film 16 to the base plate 18 (such as an aluminum plate) is 8.5 MPa, and the bonding peeling force of the insulating film 16 to the base plate 18 is 2 N/mm. After curing, bake the rolled insulating film attached to the bottom plate 18 in a muffle furnace at a temperature of 500±2°C for 0.5 hours. After baking, take out the insulating film 16 and apply a voltage of 1000V to both surfaces of the insulating film 16. Continue for 60 seconds and the film will not be broken down. [0074] Conduct an electrolyte resistance test on the insulating film 16: Test method: drop 2 ml of electrolyte between one side of the electrode of the test equipment and the insulating film 16, and then turn on the high-voltage power supply 700V and the heating power supply at the same time (the heating process from room temperature to 500°C is about 15min), after heating to 500℃, hold for 1h. Judgment criteria: If the insulation of the tested sample does not fail during the test, it is deemed to have passed the test. [0075]The test results are: when the thickness of the insulating film 16 is 50 μm, the insulation failure of the insulating film 16 occurs when the temperature reaches 200°C; when the thickness of the insulating film 16 is 75 μm, the temperature of the insulating film 16 rises to 500°C, and the insulation function is maintained for 240 seconds before failure; when When the thickness of the insulating film 16 is 100 μm, the temperature of the insulating film 16 is raised to 500°C, and the insulation function is maintained for more than one hour. [0076] It should be noted that the above test description of the insulating film 16 is only to facilitate the understanding of the technical solution of the present invention and should not be understood as a limitation of the present invention. In particular, the present invention is not limited to the above-mentioned test conditions and parameters involved in the test results. Those skilled in the art can conduct different tests based on matching the performance of the insulating film 16 with the quality of commercially available insulating films. , under different tests, different failure conditions are determined, and different thicknesses of the insulating film 16 are selected for testing. The utility model does not make specific limitations here. [0077] The insulation protection structure 100 in this embodiment has the following advantages: [0078] 1. Convenience: The thickness of the insulating film 16 is thin and uniform. It can be directly rolled and laminated without changing the structure of the tray 10, which is convenient for installation. [0079] 2. Safety: 1. High temperature resistance and good electrolyte performance; 2. Good insulation performance; 3. The insulation film 16 has better coating integrity and better insulation effect. [0080] The battery pack 200 of the embodiment of the present invention includes the insulation protection structure 100 of any of the above embodiments and the battery core 12 , and the battery core 12 is accommodated in the accommodation groove 14 . [0081] Specifically, see Figure 6 , in one embodiment, the battery pack 200 includes a plurality of battery modules 32 , each battery module 32 is accommodated in a corresponding sub-slot, and each battery module 32 includes a plurality of battery cells 12 . The battery pack 200 also includes a second cooling plate 28. The bottom plate 18 serves as the first cooling plate. The second cooling plate 28 and the bottom plate 18 are respectively arranged on the top and bottom of the battery module 32 to jointly cool the battery module 32. [0082] The battery pack 200 also includes a colloid 26 and an upper cover 30 . The colloid 26 (such as solid glue) connects the second cooling plate 28 and the battery module 32 . The second cooling plate 28 is disposed between the top plate 34 of the upper cover 30 and the colloid 26 . The top plate 34 of the upper cover 30 may be formed with a buffer pad to reduce the impact of external forces on the battery module 32 . The side plate 36 of the upper cover 30 can cover the outside of the frame 20 to be protected by the frame 20, and the side plate 36 can be a polyurethane board. [0083] The vehicle according to the embodiment of the present invention includes the battery pack 200 of the above embodiment. [0084] In the above-mentioned battery pack 200 and vehicle, the insulating film 16 is disposed on the surface of the bottom plate 18 surrounding the receiving groove 14. Therefore, when the battery core 12 is placed in the receiving groove 14, there is a gap between the battery core 12 and the bottom plate 18. The insulating film 16 is separated, which improves the safety of the battery pack 200. In addition, a preset distance is spaced between the side of the insulating film 16 opposite the frame 20 and the side of the frame 20 surrounding the accommodating groove 14, which can prevent the bottom plate from being damaged. Damage to the insulating film 16 during the assembly process of 18 and frame 20 can improve the reliability of the battery pack 200 . [0085] Specifically, the above-mentioned vehicles include but are not limited to pure electric vehicles, hybrid electric vehicles, extended-range electric vehicles, etc. In one embodiment, the vehicle may be a passenger car. [0086] In the description of this specification, reference to the description of the terms "one embodiment," "some embodiments," "illustrative embodiments," "examples," "specific examples," or "some examples" or the like is intended to be in conjunction with the description of the embodiments. Specific features, structures, materials or characteristics described in or examples are included in at least one embodiment or example of the present invention. In this specification, schematic representations of the above terms do not necessarily refer to the same embodiment or example. Furthermore, the specific features, structures, materials or characteristics described may be combined in any suitable manner in any one or more embodiments or examples. [0087] Although the embodiments of the present invention have been shown and described, those of ordinary skill in the art will understand that various changes, modifications, substitutions and changes can be made to these embodiments without departing from the principles and purposes of the present invention. Modifications, the scope of the present invention is defined by the claims and their equivalents. | 1. An insulating protective structure, It is characterized by: include: A tray, the tray includes a bottom plate and a frame, the frame is connected to the bottom plate along the circumferential direction of the bottom plate, and the bottom plate and the frame enclose a storage slot for accommodating battery cells; Insulating film, the insulating film is disposed on the surface of the bottom plate surrounding the accommodating groove, between the side of the insulating film opposite to the frame and the side of the frame facing the accommodating groove. Preset distance between them. 2. The insulation protection structure according to claim 1, It is characterized by: The bonding shear strength of the insulating film and the base plate is greater than or equal to 8.5 MPa, and the bonding peeling force of the insulating film to the base plate is greater than or equal to 2 N/mm. 3. The insulation protection structure according to any one of claims 1-2, It is characterized by: The preset distance is D, where 10mm≤D≤25mm. 4. The insulation protection structure according to any one of claims 1-2, It is characterized by: The thickness of the insulating film is H, where 50 μm≤H≤200 μm. 5. The insulation protection structure according to claim 4, It is characterized by: 70μm≤H≤130μm. 6. The insulation protection structure according to claim 1, It is characterized by: The insulation protection structure also includes a partition, which separates the accommodation groove to form a plurality of sub-grooves, and the insulating film is provided on the surface of the bottom plate surrounding each of the sub-grooves. 7. The insulation protection structure according to claim 6, It is characterized by: The preset distance is spaced between the side of the insulating film opposite to the partition and the side of the partition facing the sub-trough. 8. The insulation protection structure according to claim 1, It is characterized by: The bottom plate is a cooling plate. 9. The insulation protection structure according to claim 1, It is characterized by: The type of the insulating film is polyimide film. 10. A battery pack, It is characterized by: It includes the insulating protection structure and electric core according to any one of claims 1 to 9, and the electric core is accommodated in the accommodation groove. 11. A vehicle, It is characterized by: Includes the battery pack of claim 10. | 比亚迪股份有限公司
641 | CN220420724U | Granted | BYD CO LTD | Cell component details | 2023-07-28 | 2024-01-30 | Battery cover body, battery shell, battery and electronic equipment | The utility model discloses a battery cover body, a battery shell, a battery and electronic equipment. The battery cover body comprises a connecting part, a transition part and a lug boss, wherein the connecting part is used for being connected with a shell body of the battery; one end of the transition part is connected with the connecting part; the protruding part is connected with the other end of the transition part, and the protruding part is arranged in a protruding mode in the first direction relative to the connecting part; the projection area of the protruding part in the first direction is S1, and the projection area of the connecting part in the first direction is S2. Wherein S1/S2 is greater than or equal to 3 and less than or equal to 99. | Technical field [0001] The present application relates to the technical field of energy storage equipment, and more specifically, to a battery cover, a battery casing, a battery and an electronic device. Background technique [0002] In recent years, with the development of science and technology, various electronic products have gradually entered thousands of households and become people's daily necessities. Most electronic products are equipped with batteries. As electronic products cover more and more fields in daily life, batteries are used more and more widely. [0003] The battery casing generally includes a shell and a cover that are connected to each other. Normally, during the process of charging and discharging the battery under pressure, the two sides of the battery cover need to be clamped and fixed by clamps. The clamping plates correspond to the sides of the two covers in the thickness direction of the battery. The battery can be clamped in the thickness direction by the clamping plate. This will not only make the force on the battery more uniform during formation, but also make the battery's pole pieces and separators fit more closely. [0004] Since the periphery of the cover and the casing are sealed and fixed by welding, in order to ensure a tight fit between the pole piece and the diaphragm during pressure formation, the size of the clamping plate on the clamp needs to be smaller than that of the cover. The size is such that the clamping plate avoids the welding between the cover and the shell. [0005] In the prior art, since the cover is set in a flat plate shape, during pressurization, the clamping plate needs to be customized according to the specific size of the battery to ensure that the clamping plate can avoid the gap between the cover and the casing. Welding; this will complicate equipment replacement and increase the cost of battery production. [0006] In view of this, a new technical solution needs to be proposed to solve the above technical problems. Utility model content [0007] One purpose of this application is to provide a new technical solution for battery covers, battery casings, batteries and electronic equipment. [0008] According to a first aspect of the present application, a battery cover is provided, which includes: [0009] A connection part, the connection part is used to connect with the shell body of the battery; [0010] A transition part, one end of which is connected to the connecting part; [0011] a raised portion, the raised portion is connected to the other end of the transition portion, and the raised portion is protruding in a first direction relative to the connecting portion; [0012] The projected area of ​​the protruding portion in the first direction is S1, and the projected area of ​​the connecting portion in the first direction is S2; [0013] Among them, 3≤S1/S2≤99. [0014] Optionally, the connecting portion is annular, and the transition portion is provided on a side of the connecting portion facing the protruding portion. [0015] Optionally, the angle between the connecting part and the transition part is greater than or equal to 90° and less than 180°. [0016] Optionally, the protruding portion and the transition portion are transitionally connected through a first arc portion, and the transition portion and the connecting portion are transitionally connected through a second arc portion; [0017] The average thickness of the first arc portion is W1, the average thickness of the second arc portion is W2, and the average thickness of the connecting portion is W3; [0018] Among them, 70%≤W1/W3≤98%, 70%≤W2/W3≤98%. [0019] Optionally, along the first direction, the protruding height of the protruding portion relative to the connecting portion is 0.1mm-2mm. [0020] Optionally, the connecting portion, the protruding portion and the transition portion are integrally formed structures. [0021] According to the second aspect of the present application, a battery casing is provided, including: [0022] a shell body, the shell body having a first opening; [0023] The cover as described in the first aspect, [0024] The cover body covers the first opening; [0025] The connecting part is suitable for sealing connection with the shell body, and the protruding part protrudes away from the shell body in a first direction relative to the connecting part. [0026] Optionally, the projection of the transition portion in the first direction is located on the shell body. [0027] Optionally, the shell body further has a second opening, and the first opening and the second opening are arranged oppositely along the first direction; [0028] There are two cover bodies, one of which covers the first opening, and the other cover covers the second opening. [0029] Optionally, the thickness of the shell body is greater than or equal to 0.05mm. [0030] According to a third aspect of the present application, a battery is provided, which battery includes the battery casing as described in the second aspect. [0031] Optionally, the battery further includes a pole core and a conductive component, with a first pole and a second pole leading out of the pole core; the shell body and the two covers are enclosed to form an accommodation space, and the The pole core, the first pole tab and the second pole tab are arranged in the accommodation space; [0032] The conductive component is insulatedly connected to the shell body; the first tab is connected to the conductive component, and the second tab is connected to the shell body. [0033] Optionally, the shell body is provided with a connection through hole; the conductive component includes a pole, a conductive sheet, a first insulating pad and a second insulating pad, the pole is adapted to penetrate through the connection through hole, and the A first insulating pad is located on the side of the shell body away from the accommodation space and is disposed between the pole and the shell body; [0034] The conductive sheet is connected to the pole, and the conductive sheet is located in the accommodation space. The second insulating pad is provided between the shell body and the conductive sheet; the first pole and The conductive piece is connected. [0035] According to a fourth aspect of the present application, an electronic device is provided, the electronic device including the battery as described in the third aspect. [0036] The technical solution adopted in this application can achieve the following beneficial effects: [0037] In the battery case provided by the embodiment of the present application, since a protrusion is provided on the cover, when the battery used in the battery case is pressurized, the clamping plate of the clamp can abut against the cover. On the convex part of the body, this can prevent the clamping plate from contacting the welding area between the case body and the cover, ensuring close contact between the pole pieces and the separator inside the battery. Therefore, when batteries assembled using this battery casing are formed under pressure, there is no need to customize the clamping plate according to the specific size of the battery, which facilitates subsequent equipment changes and helps reduce production costs. [0038] In addition, the projected area S1 of the protruding portion in the first direction and the projected area of ​​the connecting portion in the first direction are set to satisfy: 3≤S1/S2≤99. This can improve the space utilization of the battery, that is, increase the energy density of the battery per unit space. [0039] Other features and advantages of the present application will become apparent from the following detailed description of exemplary embodiments of the present application with reference to the accompanying drawings. Description of the drawings [0040] The accompanying drawings, which are incorporated in and constitute a part of this specification, illustrate embodiments of the application and together with the description, serve to explain the principles of the application. [0041] figure 1 It is a schematic cross-sectional structural diagram of a battery casing according to an embodiment of the present application; [0042] figure 2 It is a schematic diagram of the stress state of the battery casing according to an embodiment of the present application; [0043] image 3 It is a partial structural diagram of a battery casing according to an embodiment of the present application. Figure 1 ; [0044] Figure 4 It is a partial structural diagram of a battery casing according to an embodiment of the present application. Figure II ; [0045] Figure 5 It is a partial structural diagram of a battery casing according to an embodiment of the present application. Figure 3 ; [0046] Figure 6 It is a schematic diagram of the overall structure of a battery according to an embodiment of the present application; [0047] Figure 7 It is a schematic diagram of the decomposed structure of a battery according to an embodiment of the present application. Figure 1 ; [0048] Figure 8 It is a schematic diagram of the decomposed structure of a battery according to an embodiment of the present application. Figure II ; [0049] Figure 9 This is a partial cross-sectional structural diagram of a battery according to an embodiment of the present application. [0050] Explanation of reference symbols: [0051] 1. Battery casing; 11. Case body; 12. Cover; 120. Protruding portion; 121. Connecting portion; 122. Transition portion; 1201. First arc portion; 1202. Second arc portion; 101. Connection perforation; 102. Liquid injection hole; 2. pole core; 21. first pole tab; 22. second pole tab; 23. first adapter; 24. second adapter; 3. conductive component; 31. pole ; 32. Conductive sheet; 33. First insulating pad; 34. Second insulating pad; 4. Sealing plug; 5. Sealing cover. Detailed ways [0052] Various exemplary embodiments of the present application will now be described in detail with reference to the accompanying drawings. It should be noted that the relative arrangement of components and steps, numerical expressions, and numerical values ​​set forth in these examples do not limit the scope of the present application unless otherwise specifically stated. [0053] The following description of at least one exemplary embodiment is merely illustrative in nature and is in no way intended to limit the application or its application or uses. [0054] Techniques, methods and devices known to those of ordinary skill in the relevant art may not be discussed in detail, but where appropriate, such techniques, methods and devices should be considered a part of the specification. [0055] In all examples shown and discussed herein, any specific values ​​are to be construed as illustrative only and not as limiting. Accordingly, other examples of the exemplary embodiments may have different values. [0056] It should be noted that similar reference numerals and letters refer to similar items in the following figures, so that once an item is defined in one figure, it does not require further discussion in subsequent figures. [0057] Reference Figure 1-Figure 5As shown in the figure, according to an embodiment of the present application, a battery cover is provided. The battery cover includes a connecting part 121, a transition part 122 and a protruding part 120. The connecting part 121 is used to connect with the battery shell body 11; [0058] One end of the transition part 122 is connected to the connecting part 121; [0059] The protruding part 120 is connected to the other end of the transition part 122, and the protruding part 120 is protrudingly arranged in the first direction relative to the connecting part 121; [0060] The projected area of ​​the protruding portion 120 in the first direction is S1, and the projected area of ​​the connecting portion 121 in the first direction is S2; [0061] Among them, 3≤S1/S2≤99. [0062] The battery cover 12 provided in the embodiment of the present application is composed of a connecting part 121, a transition part 122 and a protruding part 120; one end of the transition part 122 is connected to the protruding part 120, and the other end of the transition part 122 is connected to the connecting part 121 . The transition part 122 has a cylindrical structure with a small height, the protruding part 120 is provided inside the transition part 122 , and the connecting part 121 is provided outside the transition part 122 . [0063] Optionally, the connecting portion 121 is annular, and the transition portion 122 is provided on a side of the connecting portion 121 facing the protruding portion 120 . It can be understood that the annular connecting part 121 has an inner ring and an outer ring. The inner ring is the inside of the connecting part 121 and the outer ring is the outside of the connecting part 121. The side of the connecting part 121 facing the protruding part 120 is the connection. inside of part 121. [0064] In the cover 12, the protrusion 120 is protruding away from the case body 11 in the first direction; therefore, when the battery used in the battery cover 12 is pressurized, the clamping plate C of the clamp It can be in contact with the convex portion 120 of the cover 12, thereby preventing the clamping plate from contacting the welding area between the case body 11 and the cover 12, ensuring close contact between the pole pieces and the separator inside the battery. . [0065] Therefore, when the battery assembled using the battery cover 12 is formed under pressure, there is no need to customize the clamping plate according to the specific size of the battery, which facilitates subsequent equipment replacement and helps reduce production costs. figure 2 The F in represents the pressing direction of clamping plate C. [0066] When the cover 12 and the shell body 11 are connected, specifically, the connecting portion 121 and the shell body 11 are welded to achieve a sealed connection. [0067] In addition, since the projected area S1 of the protruding portion 120 in the first direction and the projected area S2 of the connecting portion 121 in the first direction satisfy: 3≤S1/S2≤99. This can improve the space utilization of the battery, that is, increase the energy density of the battery per unit space. [0068] In one embodiment, the angle between the connecting portion 121 and the transition portion 122 may be greater than or equal to 90° and less than 180°. like image 3 The angle between the connecting portion 121 and the transition portion 122 is shown to be 90°. [0069] It can be understood that the above angle is when Figure 1-Figure 3 The angle between the connecting portion 121 and the transition portion 122 shown in the cross-sectional view in . [0070] Reference Figure 5 As shown, the protruding part 120 and the transition part 122 are transitionally connected through the first arc part 1201, and the transition part 122 and the connecting part 121 are transitionally connected through the second arc part 1202; [0071] The average thickness of the first arc portion 1201 is W1, the average thickness of the second arc portion 1202 is W2, and the average thickness of the connecting portion 121 is W3; W1, W2 and W3 satisfy: 70%≤W1/W3≤98%, 70%≤W2/W3≤98%. This arrangement can prevent the cover 12 from cracking during the molding process and prevent subsequent battery leakage and other problems. [0072] The average thickness of the first arc portion 1201 is the average value of the maximum thickness and the minimum thickness of the first arc portion 1201. The average thickness of the second arc portion 1202 is the average value of the maximum thickness and the minimum thickness of the second arc portion 1202. The connecting portion The average thickness of 121 is the average value of the maximum thickness and the minimum thickness of the connecting portion 121 . Reference image 3 As shown, in one embodiment, along the first direction, the protruding height H of the protruding portion 120 relative to the connecting portion 121 is 0.1mm-2mm. [0073] In this specific example, the protruding height H of the protruding portion 120 relative to the connecting portion 121 is set to be greater than or equal to 0.1 mm and less than or equal to 2 mm, which is beneficial to ensuring that the battery can be stabilized by the clamping plate during pressurization. ground clamping. [0074] In one embodiment, the raised portion 120 is formed on the cover 12 by integral stamping, or the raised portion 120 can be formed by bending a plate. Specifically, the plate can be bent multiple times. The cover body 12 in this application is formed. [0075] In this specific example, the protruding portion 120 is formed on the cover 12 by integral stamping. This forming method is simple and easy to operate. [0076] Reference Figure 1-Figure 5 As shown, according to another embodiment of the present application, a battery housing 1 is provided. The battery housing 1 includes a housing body 11 and a cover 12 as described above. The housing body 11 has a first opening; The cover 12 covers the first opening; [0077] The connecting portion 121 is suitable for sealing connection with the shell body 11 , and the protruding portion 120 is protrudingly disposed away from the shell body 11 in a first direction relative to the connecting portion 121 . [0078] Since the battery case 1 provided in the embodiment of the present application adopts the above-mentioned cover 12, when the battery used in the battery case 1 is pressurized and formed, the clamping plate C of the clamp can abut against the protruding portion 120 of the cover 12. This can prevent the clamping plate from contacting the welding area between the case body 11 and the cover 12 and ensure close contact between the pole pieces and the separator inside the battery. [0079] Reference Figure 4 As shown in the figure, in one embodiment, the projection of the transition portion 122 in the first direction is located on the shell body 11 , that is, the inner wall of the transition portion 122 is flush with the inner wall of the shell body 11 . This setting can improve the space utilization inside the battery. It can be understood that the inner wall of the transition part 122 is the side wall of the filter part 122 facing the inside of the battery, and the inner wall of the shell body 11 is the side wall of the shell body 11 facing the inside of the battery. [0080] In one embodiment, the shell body 11 also has a second opening, and the first opening and the second opening are arranged oppositely along the first direction; the cover 12 is provided with two, one of which is The cover 12 covers the first opening, and the other cover 12 covers the second opening. [0081] In this specific example, the shell body 11 has a first opening part and a second opening part arranged oppositely along the first direction; the number of the cover bodies 12 provided is two; [0082] One of the covers 12 covers the first opening, and the protruding portion 120 on the cover 12 protrudes in a direction away from the second opening; the other cover 12 covers the second opening, and The protruding portion 120 on the cover 12 protrudes away from the first opening. [0083] In the battery casing 1 , the casing body 11 is in the shape of a ring with openings at both ends, that is, the casing body 11 is a frame structure with two openings. The case body 11 has a first opening and a second opening oppositely arranged along a first direction corresponding to the thickness direction of the battery, that is, figure 1 direction a in . One of the covers 12 covers the first opening to block the first opening, and the other cover 12 covers the second opening to block the second opening. [0084] Reference image 3 As shown in the figure, in one embodiment, the thickness T of the shell body 11 is greater than or equal to 0.05 mm. [0085] In this specific example, the thickness T of the shell body 11 is set to be greater than or equal to 0.05 mm, which can not only ensure the mechanical strength of the shell body 11, but also provide a sufficient contact area between the shell body 11 and the cover 12, thereby The welding yield of the shell body 11 and the cover 12 is guaranteed. [0086] Reference Figure 6-Figure 9 As shown in the figure, according to another embodiment of the present application, a battery is provided. The battery includes the battery casing 1 as described above, and also includes a pole core 2 and a conductive component 3. The pole core 2 leads out a first pole. The lug 21 and the second lug 22; the shell body 11 and the two covers 12 form a receiving space, and the pole core 2, the first lug 21 and the second lug 22 are provided within the accommodation space; [0087] The conductive component 3 is fixedly connected to the shell body 11, and is insulated from the shell body 11; the first tab 21 is connected to the conductive component 3, and the second The tabs 22 are connected to the shell body 11 . Alternatively, the battery casing 1 can be made of metal materials such as stainless steel, nickel alloy, chromium alloy or aluminum alloy. [0088] Since the battery in the embodiment of the present application adopts the above-mentioned battery casing 1, when the battery is pressurized, the clamping plate of the clamp can abut against the protruding portion 120 of the cover 12, thereby avoiding the need for clamping the plate. It is in contact with the welding area between the case body 11 and the cover 12 to ensure close contact between the pole pieces and the separator inside the battery. Therefore, when batteries assembled using this battery casing are formed under pressure, there is no need to customize the clamping plate according to the specific size of the battery, which facilitates subsequent equipment changes and helps reduce production costs. [0089] Reference Figure 6-Figure 9 As shown, in one embodiment, the shell body 11 is provided with a connection through hole 101; the conductive component 3 includes a pole 31, a conductive sheet 32, a first insulating pad 33 and a second insulating pad 34. The pole 31 is suitable for passing through the connection through hole 101, the first insulating pad 33 is located on the side of the shell body 11 away from the accommodation space and is provided between the pole post 31 and the shell body 11; [0090] The conductive sheet 32 ​​is connected to the pole post 31, and the conductive sheet 32 ​​is located in the accommodation space, and the second insulating pad 34 is provided between the shell body 11 and the conductive sheet 32; The first tab 21 is electrically connected to the conductive piece 32 . [0091] In this specific example, the pole 31 passes through the first insulating pad 33, the shell body 11, the second insulating pad 34 and the conductive sheet 32 ​​in sequence from outside to inside; it can be understood that the first insulating pad 33, the second insulating pad 33 and the conductive sheet 32 The insulating pad 34 and the conductive sheet 32 ​​are also respectively provided with connection through holes for the poles 31 to pass through. [0092] The cross-section of the pole 31 is approximately T-shaped, which includes a column and a column head. The column head is located outside the accommodation space. The column head is connected to one end of the column. The column is inserted into the connecting through hole 101. A part of the first insulating pad 33 The other part of the first insulating pad 33 is sandwiched between the column head and the shell body 11; the conductive sheet 32 ​​is located in the accommodation space and connected to the other end of the column, optionally , the other end of the column can be riveted to the conductive sheet 32 ​​by extrusion, so that the pole 31 and the conductive sheet 32 ​​are electrically connected. [0093]The second insulating pad 34 is sandwiched between the case body 11 and the conductive sheet 32 ​​. One side of the conductive sheet 32 ​​is in contact with the second insulating pad 34 and the other side is connected to the first tab 21 . The first insulating pad 33 and the second insulating pad 34 are provided between the case body 11 and the conductive component 3 to maintain an insulating arrangement between the case body 11 and the conductive component 3 to avoid direct contact between the case body 11 and the conductive component 3 causing battery damage. short circuit. [0094] In addition, the battery also includes a sealing plug 4 and a sealing cover 5. The shell body 11 is provided with a liquid injection hole 102. Electrolyte is injected into the battery shell 1 through the liquid injection hole 102. After the electrolyte is injected, the sealing plug 4 is inserted. into the liquid injection hole 102, and then press the sealing cover 5 onto the sealing plug 4, and securely connect the sealing cover 5 to the shell body 11 to seal the liquid injection hole. Specifically, the sealing cover 5 and the shell body 11 can be fixedly connected by welding. [0095] In a specific example, the first electrode and the conductive sheet 32 ​​can be welded, and the second electrode and the case body 11 can be welded, and in this way, the electrodes of the battery can be drawn out. [0096] Alternatively, the first electrode may include a single first tab 21; or, the first electrode may include multiple first tabs 21, and the multiple first tabs 21 may be pre-welded together before being pre-welded. The last plurality of first tabs 21 are electrically connected to the conductive component 3 . Alternatively, the first electrode may include a plurality of first tabs 21 and a first adapter 23, the plurality of first tabs 21 and the first adapter 23 are welded together, and then the first adapter 23 is Make an electrical connection with the conductive component 3. [0097] Alternatively, the second electrode may include a single second tab 22; or, the second electrode may include multiple second tabs 22. The plurality of second tabs 22 are gathered together and then pre-welded. The rear plurality of second tabs 22 are electrically connected to the case body 11 . Alternatively, the second electrode includes a plurality of second tabs 22 and a second adapter 24, the plurality of second tabs 22 and the second adapter 24 are welded together, and then the second adapter 24 is welded to the second adapter 24. The shell body 11 is electrically connected. [0098] According to yet another embodiment of the present application, an electronic device is provided, the electronic device including the battery as described above. [0099] The above embodiments focus on the differences between the various embodiments. As long as the different optimization features between the various embodiments are not inconsistent, they can be combined to form a better embodiment. Considering the simplicity of the writing, they will not be discussed here. Repeat. [0100] Although some specific embodiments of the present application have been described in detail through examples, those skilled in the art should understand that the above examples are for illustration only and are not intended to limit the scope of the present application. Those skilled in the art will understand that the above embodiments can be modified without departing from the scope and spirit of the application. The scope of the application is defined by the appended claims. | 1. A battery cover, It is characterized by: include: The connecting part (121) is used to connect with the battery shell body (11); Transition part (122), one end of the transition part (122) is connected to the connecting part (121); A raised portion (120), the raised portion (120) is connected to the other end of the transition portion (122), the raised portion (120) is in a first direction relative to the connecting portion (121) Protrusion settings; The projected area of ​​the protruding portion (120) in the first direction is S1, and the projected area of ​​the connecting portion (121) in the first direction is S2; Among them, 3≤S1/S2≤99. 2. The battery cover according to claim 1, It is characterized by: The connecting part (121) is annular, and the transition part (122) is provided on a side of the connecting part (121) facing the protruding part (120). 3. The battery cover according to claim 1, It is characterized by: The angle between the connecting part (121) and the transition part (122) is greater than or equal to 90° and less than 180°. 4. The battery cover according to claim 1, It is characterized by: The protruding portion (120) and the transition portion (122) are transitionally connected through a first arc portion (1201), and the transition portion (122) and the connecting portion (121) are transitionally connected through a second arc portion. Department (1202) transition connection; The average thickness of the first arc portion (1201) is W1, the average thickness of the second arc portion (1202) is W2, and the average thickness of the connecting portion (121) is W3; Among them, 70%≤W1/W3≤98%, 70%≤W2/W3≤98%. 5. The battery cover according to claim 1, It is characterized by: Along the first direction, the protruding height of the protruding portion (120) relative to the connecting portion (121) is 0.1mm-2mm. 6. The battery cover according to any one of claims 1-5, It is characterized by: The connecting part (121), the protruding part (120) and the transition part (122) are an integrally formed structure. 7. A battery casing, It is characterized by: include: Shell body (11), the shell body (11) has a first opening; The cover (12) according to any one of claims 1-6, The cover (12) covers the first opening; The connecting part (121) is suitable for sealing connection with the shell body (11), and the protruding part (120) is away from the shell body (11) in a first direction relative to the connecting part (121). Extrusion settings. 8. The battery casing of claim 7, It is characterized by: The projection of the transition portion (122) in the first direction is located on the shell body (11). 9. The battery casing of claim 7, It is characterized by: The shell body (11) also has a second opening, and the first opening and the second opening are arranged oppositely along the first direction; There are two cover bodies (12), one of which covers the first opening, and the other cover (12) covers the second opening. 10. The battery casing of claim 7, It is characterized by: The thickness of the shell body (11) is greater than or equal to 0.05mm. 11. A battery, It is characterized by: The battery includes a battery casing (1) according to any one of claims 7-10. 12. The battery of claim 11, It is characterized by: The battery also includes a pole core (2) and a conductive component (3). The pole core (2) leads to a first pole tab (21) and a second pole tab (22); the shell body (11) and The two covers (12) enclose to form an accommodation space, and the pole core (2), the first pole tab (21) and the second pole tab (22) are arranged in the accommodation space; The conductive component (3) is insulatedly connected to the shell body (11); the first tab (21) is connected to the conductive component (3), and the second tab (22) is connected to the shell. The body (11) is connected. 13. The battery of claim 12, It is characterized by: The shell body (11) is provided with connection through holes (101); The conductive component (3) includes a pole (31), a conductive sheet (32), a first insulating pad (33) and a second insulating pad (34). The pole (31) is adapted to pass through the connection hole. (101) goes out, and the first insulating pad (33) is located on the side of the shell body (11) away from the accommodation space and is arranged between the pole (31) and the shell body (11). between; The conductive sheet (32) is connected to the pole (31), and the conductive sheet (32) is located in the accommodation space, and the second insulating pad (34) is provided on the shell body (11) and the conductive sheet (32); the first tab (21) is connected to the conductive sheet (32). 14. An electronic device, It is characterized by: The electronic device includes a battery according to any one of claims 11-13. | 比亚迪股份有限公司
642 | CN220420716U | Granted | BYD CO LTD | Cell component details | 2023-07-31 | 2024-01-30 | Battery shell, battery and electric equipment | The utility model discloses a battery shell, a battery and electric equipment. The battery comprises a shell and a reinforcing piece, the shell is provided with a first wall, a second wall and a fillet part, the plane where the first wall is located intersects with the plane where the second wall is located, and the first wall and the second wall are connected through the fillet part; the reinforcer is connected to the rounded corner inner surface of the rounded corner portion for being disposed between the battery cell and the rounded corner portion inner surface of the rounded corner portion. According to the battery shell disclosed by the utility model, the reinforcing piece is connected to the inner surface of the rounded corner part, so that the battery cell and the rounded corner part of the shell can be separated, the strength of the rounded corner part of the shell can be enhanced, and the situation that the rounded corner part of the shell is crashed to be sunken or damaged to leak liquid in the shell is avoided. | Technical field [0001] The utility model relates to the field of batteries, specifically to battery casings, batteries and electrical equipment. Background technique [0002] The shell of the existing soft-shell battery pack is a sheet metal part made of aluminum-plastic film. The aluminum plastic film is punched to form a cell space for placing the cells. At this time, the transition between the respective surfaces of the housing is through a rounded corner (a punched corner). During the punching process, the aluminum-plastic film is stretched at the rounded corners to form the rounded corners. In this way, the thickness of the material at the fillet is less than the thickness of the other parts of the housing. The strength at the rounded corners is small. When the battery core is installed into the battery cell space, the rounded corners are easily knocked and dented or damaged. If damaged, the battery pack may leak from the rounded corners. [0003] To this end, the present invention provides a battery casing, a battery and electrical equipment to at least partially solve the above problems. Utility model content [0004] A series of simplified forms of concepts are introduced in the utility model section, which are further described in detail in the specific embodiments section. The utility model content part of the present utility model does not mean an attempt to define the key features and necessary technical features of the claimed technical solution, nor does it mean an attempt to determine the protection scope of the claimed technical solution. [0005] In order to at least partially solve the above technical problems, the present utility model provides [0006] The utility model provides a battery, which includes: [0007] The shell has a first wall, a second wall and a rounded corner part, the plane where the first wall is located intersects the plane where the second wall is located, and the first wall and the second wall are connected through the rounded corner part; [0008] The reinforcing member is connected to the fillet inner surface of the fillet portion for being disposed between the battery core and the fillet inner surface of the fillet portion. [0009] According to the battery casing of the present invention, the reinforcing member is connected to the inner surface of the rounded portion of the rounded portion to separate the battery core and the rounded portion of the casing, and to enhance the strength of the rounded portion of the casing to prevent the casing from The rounded corners are damaged and dented, or damaged to leak the liquid in the casing. [0010] Optionally, the housing includes a side wall and a bottom wall, the side wall extends along the thickness direction of the housing, a plane where the bottom wall is located intersects an angle with the thickness direction of the housing, and the bottom wall is connected to the side wall, [0011] The side wall includes a first wall and a second wall. [0012] Optionally, the housing includes a side wall and a bottom wall, the side wall extends along the thickness direction of the housing, a plane of the bottom wall intersects with the thickness direction of the housing, and the bottom wall is connected to the side wall, [0013] The side wall includes a first wall and the bottom wall includes a second wall. [0014] Optionally, the side wall includes a first side wall and a second side wall. The plane where the first side wall is located intersects the plane where the second side wall is located. The first side wall, the second side wall, and the bottom wall pass through each other in pairs. Rounded corner connection. [0015] Optionally, the side wall is configured as a circumferentially closed annular structure, and the bottom wall is connected to one end of the side wall to form a cell space, and the cell space is used to place the cell. [0016] Optionally, the housing is constructed as an aluminum-plastic film piece. [0017] Optionally, the reinforcing member is glue, and the reinforcing member is glued to the shell. [0018] Optionally, the reinforcing member is a polymer piece. [0019] Optionally, the battery further includes an electric core disposed in the casing, and the reinforcing member fills the gap between the electric core and the inner surface of the rounded portion. [0020] Optionally, the housing includes a first housing and a second housing, the first housing is connected to the second housing to form an electric core space, and the electric core space is used to place electric cores. [0021] The utility model also provides a battery, which includes the aforementioned battery casing. [0022] According to the battery of the present invention, the battery includes the aforementioned battery casing, the reinforcing member is connected to the inner surface of the rounded portion of the rounded portion to separate the battery core and the rounded portion of the casing, and the rounded portion can strengthen the rounded portion of the casing. Strength to prevent the rounded corners of the casing from being damaged and dented, or damaged to leak the liquid in the casing. [0023] The utility model also provides an electrical device, which includes the aforementioned battery. [0024] According to the electrical equipment of the present invention, the electrical equipment includes the aforementioned battery, the reinforcing member is connected to the inner surface of the rounded portion of the rounded portion to separate the battery core and the rounded portion of the casing, and the rounded portion of the casing can strengthen the casing. The strength of the rounded corners prevents the rounded corners of the housing from being damaged and dented, or damaged to leak the liquid in the housing. Description of the drawings [0025] In order that the advantages of the invention may be more readily understood, the invention briefly described above will be described in more detail with reference to specific embodiments illustrated in the accompanying drawings. It is to be understood that the accompanying drawings depict only typical embodiments of the present invention and are therefore not to be considered limiting of its scope. The present invention will be described and explained with additional characteristics and details through the accompanying drawings. [0026] figure 1 This is an exploded schematic diagram of a battery according to a preferred embodiment of the present invention; [0027] figure 2 for figure 1 A three-dimensional schematic diagram of the battery casing; and [0028] image 3 for figure 2 An enlarged diagram of part A of the battery casing. [0029] Explanation of reference signs [0030] 110: Shell 111: First shell [0031] 112: Second housing 113: Side wall [0032] 114: Bottom wall 115: First side wall [0033] 116: Second side wall 117: Rounded corner part [0034] 118: Battery cell space 120: Battery cell [0035] 130: Reinforcement parts Detailed ways [0036] In the following description, numerous specific details are given in order to provide a more thorough understanding of the invention. However, it will be apparent to one skilled in the art that embodiments of the invention may be practiced without one or more of these details. In other examples, in order to avoid confusion with the embodiments of the present invention, some technical features that are well known in the art are not described. [0037] Preferred embodiments of the present invention will be described below with reference to the drawings. It should be noted that the terms “upper”, “lower” and similar expressions used in this article are for illustrative purposes only and are not limiting. [0038] In this article, ordinal words such as "first" and "second" cited in the present invention are merely identifiers and do not have any other meaning, such as a specific order, etc. [0039] In order to fully understand the embodiments of the present invention, detailed structures will be provided in the following description. Obviously, the implementation of the embodiments of the present invention is not limited to the specific details familiar to those skilled in the art. The preferred embodiments of the present invention are described in detail below. However, in addition to these detailed descriptions, the present invention may also have other embodiments. [0040] The utility model provides a battery casing. The battery may be a pouch battery. Batteries are used in vehicles. The rounded corner portion 117 of the battery case 110 has high strength and is not easily damaged. [0041] Please refer to Figure 1 to Figure 3 , the battery includes a housing 110 . The housing 110 has a first wall, a second wall and a rounded corner portion 117 . The plane of the first wall intersects the plane of the second wall. The first wall and the second wall are connected by a fillet 117 . [0042] Specific, such as figure 2 and image 3 As shown, housing 110 includes side walls 113 and bottom wall 114 . The side wall 113 is configured as a circumferentially closed annular structure. The side wall 113 extends along the thickness direction D of the housing 110 . The plane where the side wall 113 is located is substantially parallel to the thickness direction D of the housing 110 . The plane of the bottom wall 114 is substantially perpendicular to the thickness direction D of the housing 110 . The bottom wall 114 is connected to one end of the side wall 113 . In this way, the housing 110 is configured into a substantially rectangular parallelepiped structure. The bottom wall 114 and the side walls 113 constitute the cell space 118 . One end of the side wall 113 away from the bottom wall 114 forms a housing opening. The opening of the casing communicates with the cell space 118 . Therefore, the strength of the housing 110 is high. [0043] like image 3 As shown, the side wall 113 includes a first side wall 115 and a second side wall 116 . The plane where the first side wall 115 is located intersects the plane where the second side wall 116 is located. The first side wall 115, the second side wall 116, and the bottom wall 114 are connected in pairs. [0044] Please continue to check image 3 , the first side wall 115 includes a first wall. Second sidewall 116 includes a second wall. The plane where the first side wall 115 is located is substantially perpendicular to the plane where the second side wall 116 is located. [0045] It will be appreciated that in embodiments not shown, the side wall includes a first wall. The bottom wall includes a second wall. [0046] The battery also includes cells 120 . The battery core 120 is used to output electric energy. The battery core 120 is disposed in the battery core space 118 . There is a gap between the battery core 120 and the inner surface of the rounded portion 117 . [0047] like image 3 As shown, the battery also includes reinforcement 130 . The reinforcement 130 is connected to the fillet inner surface of the fillet 117 . The reinforcing member 130 is located between the battery core 120 and the inner surface of the fillet portion 117 . In this way, the reinforcing member 130 can separate the battery core 120 and the inner surface of the rounded corner portion 117 to prevent the battery core 120 from hitting the rounded corner portion 117 of the housing 110 during the transportation of the battery, thereby causing the rounded corner portion of the housing 110 to be damaged. 117 is damaged and leaks the liquid in the casing 110; the reinforcement 130 can also strengthen the rounded corner portion 117 of the casing 110 to avoid collision with other objects located outside the casing 110 during the processing and transportation of the battery. The rounded corner portion 117 of the housing 110 will further cause the rounded corner portion 117 of the housing 110 to be damaged and leak the liquid in the housing 110; and the rounded corner portion 117 of the housing 110 will be prevented from being bumped and deformed. [0048] In this embodiment, the reinforcing member 130 is connected to the inner surface of the fillet portion 117 to separate the battery core 120 and the fillet portion 117 of the case 110 and to enhance the strength of the fillet portion 117 of the case 110 , to prevent the rounded corner portion 117 of the housing 110 from being damaged and dented, or damaged to leak the liquid in the housing 110 . [0049] Preferably, as Figure 1 to Figure 3As shown, the housing 110 may be a sheet metal part. The housing 110 can be formed by punching. At this time, the rounded corner portion 117 is a punched R corner. The first side wall 115 , the second side wall 116 , and the bottom wall 114 are connected by rounded corners 117 . That is, the intersections of the first side wall 115 , the second side wall 116 and the bottom wall 114 are connected through the rounded corners 117 . In this way, reinforcing members 130 are provided at the rounded corners 117 of the first side wall 115 , the second side wall 116 and the bottom wall 114 to strengthen the first side wall 115 , the second side wall 116 and the bottom wall 114 . Strength at intersection. [0050] Please refer to Figure 1 to Figure 3 , the four corners of the connection between the side wall 113 and the bottom wall 114 of the housing 110 are all connected by rounded corners 117 . Reinforcing members 130 are provided on the inner surfaces of the rounded corners 117 located at the four corners of the housing 110 to enhance the strength of the rounded corners 117 located at the four corners. [0051] It can be understood that in the not-shown embodiment, the four walls constituting the side walls and the bottom wall are all connected by rounded corners. For example, the first side wall and the bottom wall are connected by a rounded corner. The second side wall and the bottom wall are connected by a rounded corner. Reinforcements may be provided at the rounded corners between any wall body constituting the side wall and the bottom wall. [0052] Further preferably, the housing 110 is configured as an aluminum-plastic film piece. Therefore, the weight of the housing 110 is small. [0053] Further preferably, the thickness of the plate material of which the housing 110 is made ranges from 140 μm to 160 μm. This facilitates the selection of plate materials for making the housing 110 . Further preferably, the thickness of the plate material of the housing 110 is 153 μm. [0054] Preferably, the reinforcing member 130 is colloid. The reinforcement 130 is glued to the housing 110 . Therefore, before installing the battery core 120 into the battery cell space 118 , glue can be dispensed at the four corners of the housing 110 (reinforcing members 130 are provided), and then the battery core 120 is installed in the battery cell space 118 . In this way, the colloid can solidify at room temperature. After the colloid is solidified, the strength of the rounded corner portion 117 can be enhanced. In addition, the reinforcing member 130 can fill the gap between the battery core 120 and the rounded corner portion 117 to support the rounded corner portion 117 and the battery core 120 to prevent the battery core 120 from moving relative to the housing 110 . The reinforcement 130 filling the gap between the battery core 120 and the rounded corner portion 117 can further increase the strength of the rounded corner portion 117 of the housing 110 . [0055] In this way, the inner surface of the case 110 made of aluminum plastic film facing the battery core 120 includes polypropylene (PP). The reinforcing member 130 is a polymer piece. The reinforcing member 130 includes one or more polymers selected from the group consisting of urethane-based, isocyanate-based, organic cyanate, and polyester containing hydroxyl groups at the end. In this way, the adhesion between the reinforcement 130 and the polypropylene on the inner surface of the rounded portion is relatively good. In addition, the reinforcement 130 has excellent properties such as good water resistance, heat resistance, hydrolysis resistance, acid and alkali resistance, corrosion resistance, and electrolyte corrosion resistance. [0056] Preferably, along the thickness direction D of the housing 110 , the size between the edge of the housing opening and the inner surface of the bottom wall 114 facing the housing 110 ranges from 5 mm to 7 mm. This facilitates processing of the housing 110 . [0057] Further preferably, along the thickness direction D of the housing 110 , the range of the size between the edge of the housing opening and the inner surface of the bottom wall of the bottom wall 114 facing the battery core 120 is 6 mm. This facilitates processing of the housing 110 . [0058] The radius R of the rounded corner portion 117 ranges from 0.5 mm to 1.5 mm. This facilitates processing of the housing 110 . Further preferably, R=1mm. [0059] The power of battery cell 120 is 80Ah. [0060] Please return figure 1 , the housing 110 includes a first housing 111 and a second housing 112 . The first housing 111 is connected to the second housing 112 to form a cell space 118 . The battery core 120 is located between the first housing 111 and the second housing 112 . The battery core 120 is disposed in the battery core space 118 . [0061] The utility model also provides a battery. The battery includes the aforementioned battery casing. [0062] In this embodiment, the battery includes the aforementioned battery casing, and the reinforcing member 130 is connected to the inner surface of the rounded portion 117 to separate the battery core 120 from the rounded portion 117 of the casing 110 and to strengthen the casing 110 The strength of the rounded corner portion 117 prevents the rounded corner portion 117 of the housing 110 from being damaged and dented, or damaged to leak the liquid in the housing 110 . [0063] The utility model also provides electrical equipment. Electrical equipment includes the aforementioned battery. [0064] In this embodiment, the electrical equipment includes the aforementioned battery, and the battery includes the aforementioned battery casing. The reinforcing member 130 is connected to the inner surface of the fillet portion of the fillet portion 117 to separate the battery core 120 and the fillet portion of the housing 110 . 117, and can enhance the strength of the rounded corner portion 117 of the housing 110 to prevent the rounded corner portion 117 of the housing 110 from being damaged and dented, or damaged to leak the liquid in the housing 110. [0065] The present invention has been described through the above-mentioned embodiments, but it should be understood that the above-mentioned embodiments are only for the purpose of illustration and illustration, and are not intended to limit the present invention to the scope of the described embodiments. In addition, those skilled in the art can understand that the present invention is not limited to the above embodiments, and more variations and modifications can be made according to the teachings of the present utility model. These variations and modifications all fall within the scope of the present utility model. within the scope of protection claimed. The protection scope of the present utility model is defined by the appended claims and their equivalent scope. [0066] Unless otherwise defined, technical and scientific terms used herein have the same meaning as commonly understood by one of ordinary skill in the technical field of the invention. The terms used herein are only for describing specific implementation purposes and are not intended to limit the present invention. Terms such as "component" used in this article may refer to either a single part or a combination of parts. Terms such as "mounted" and "set up" used herein may mean that one component is directly attached to another component or that one component is attached to another component through intermediaries. Features described herein in one embodiment may be applied to another embodiment, alone or in combination with other features, unless the feature is inapplicable in that other embodiment or otherwise stated. | 1. A battery casing, It is characterized by: The battery casing includes: A shell, the shell has a first wall, a second wall and a rounded corner portion, the plane where the first wall is located intersects the plane where the second wall is located, the first wall and the second wall are connected through the fillet; A reinforcing member, the reinforcing member is connected to the fillet inner surface of the fillet portion for being disposed between the battery core and the fillet inner surface of the fillet portion. 2. The battery housing according to claim 1, It is characterized by: The housing includes side walls and a bottom wall. The side walls extend along the thickness direction of the housing. The plane where the bottom wall is located intersects with the thickness direction of the housing. The bottom wall is connected to to said side wall, The side wall includes the first wall and the second wall. 3. The battery housing according to claim 1, It is characterized by: The housing includes side walls and a bottom wall. The side walls extend along the thickness direction of the housing. The plane where the bottom wall is located makes an angle with the thickness direction of the housing. The bottom wall is connected to said side wall, The side wall includes the first wall and the bottom wall includes the second wall. 4. The battery housing according to claim 2 or 3, It is characterized by: The side wall includes a first side wall and a second side wall. The plane where the first side wall is located intersects the plane where the second side wall is located. The first side wall and the second side wall, And the bottom walls are connected in pairs through the rounded corners. 5. The battery housing according to claim 2 or 3, It is characterized by: The side wall is configured as a circumferentially closed annular structure, and the bottom wall is connected to one end of the side wall to form a battery cell space, and the battery core space is used for placing battery cells. 6. The battery housing according to claim 2 or 3, It is characterized by: The housing is constructed as an aluminum-plastic film piece. 7. The battery housing according to claim 2 or 3, It is characterized by: The reinforcing member is colloid, and the reinforcing member is glued to the shell. 8. The battery casing of claim 7, It is characterized by: The reinforcing parts are polymer parts. 9. The battery casing of claim 1, It is characterized by: The reinforcing member is used to fill the gap between the battery core and the inner surface of the fillet portion. 10. The battery housing according to claim 1, It is characterized by: The housing includes a first housing and a second housing, the first housing is connected to the second housing to form an electric core space, and the electric core space is used to place electric cores. 11. A battery, It is characterized by: The battery includes the battery casing according to any one of claims 1 to 10 and an electric core disposed in the casing. 12. An electrical equipment, It is characterized by: The powered device includes a battery according to claim 11. | 比亚迪股份有限公司
643 | CN220420715U | Granted | BYD CO LTD | Cell component details | 2023-07-28 | 2024-01-30 | Battery shell, battery and electronic equipment | The utility model discloses a battery shell, a battery and electronic equipment. The battery shell comprises a shell body, a supporting piece and a first cover body, wherein the shell body is provided with a first opening part; the supporting piece is connected to the inner side of the shell body and is arranged close to the shell body; the supporting piece is provided with a first avoiding part for avoiding an electrode assembly of the battery; the first cover body covers the first opening part, and the first side end face, facing the first opening part, of the supporting piece abuts against the first cover body. According to the battery shell provided by the embodiment of the invention, the supporting piece can play a role in supporting and positioning the first cover body, so that the positioning precision of the first cover body is relatively high, and the sealing performance of the battery shell is relatively good. | Technical field [0001] The present application relates to the technical field of energy storage equipment, and more specifically, to a battery casing, a battery and an electronic device. Background technique [0002] In recent years, with the development of science and technology, various electronic products have gradually entered thousands of households and become people's daily necessities. Most electronic products are equipped with batteries. As electronic products cover more and more fields in daily life, batteries are used more and more widely. [0003] In order to ensure the normal use of the battery, the battery casing needs to have a good and stable structure. The battery casing generally includes a casing and a cover that are connected to each other. In the prior art, when the casing and the cover are connected, only the periphery of the cover is welded to the casing. The battery casing made in this way has a shell The support effect of the body and cover is poor, resulting in poor structural stability of the battery casing. Utility model content [0004] One purpose of this application is to provide a new technical solution for battery casings, batteries and electronic equipment. [0005] According to a first aspect of the present application, a battery casing is provided, which includes: [0006] a shell body, the shell body having a first opening; [0007] A support member, the support member is connected to the inner side of the case body and is disposed close to the case body; the support member is provided with a first avoidance portion for avoiding the electrode assembly of the battery; [0008] A first cover is provided to cover the first opening, and the support member is in contact with the first cover toward a first side end surface of the first opening. [0009] Optionally, the first cover is sealingly connected to the shell body. [0010] Optionally, the first side end surface of the shell body facing the first opening protrudes from the first side end surface of the support member facing the first opening. [0011] Optionally, the shell body has a second opening arranged opposite to the first opening along the first direction; [0012] The battery casing further includes a second cover, the second cover covers the second opening, and the second cover and the support member face a second side end surface of the second opening. abutting, and the second cover body is sealingly connected with the shell body. [0013] Optionally, the second side end surface of the shell body facing the second opening protrudes from the second side end surface of the support member facing the second opening. [0014] Optionally, the first cover and the second cover are both in contact with the inside of the shell body. [0015] Optionally, along the circumferential direction of the first cover, the first cover continuously abuts the inside of the shell body; [0016] Along the circumferential direction of the second cover, the second cover is continuously in contact with the inside of the shell body. [0017] Optionally, the support member is a support member made of insulating material. [0018] Optionally, the shell body has a first side wall, a second side wall, a top wall and a bottom wall; wherein the first side wall and the second side wall are arranged oppositely, and the top wall and the The bottom walls are arranged oppositely; the top wall and the bottom wall are connected to the first side wall, and the top wall and the bottom wall are connected to the second side wall; [0019] The support member is closely connected to the first side wall, the second side wall, the top wall and the bottom wall. [0020] Optionally, corresponding to the top wall, the support member is provided with the first escape portion, and the first escape portion is provided throughout the thickness direction of the support member. [0021] Optionally, the first escape portion is a through-hole structure that runs through the thickness direction of the support member; or, [0022] The first escape portion not only runs through the thickness direction of the support member but also runs through at least one side of the support member along the first direction. [0023] Optionally, the top wall includes a first connection plate and a second connection plate, at least part of the structure of the first connection plate and at least part of the structure of the second connection plate are stacked and connected to form a connection part; [0024] The support member is provided with a second avoiding portion for avoiding the connecting portion. [0025] Optionally, the first cover includes a first connecting portion and a first protruding portion, the first connecting portion is arranged around the first protruding portion, and the first connecting portion and the support member are in contact with each other. The first side end surface is in contact with and sealingly connected to the shell body, and the first protruding portion is protruding along the first direction away from the second opening; [0026] The second cover includes a second connecting portion and a second protruding portion. The second connecting portion is arranged around the second protruding portion. The second connecting portion is connected to the second side end surface of the support member. Abutting and sealingly connected with the shell body, the second protruding portion protrudes along the first direction away from the first opening. [0027] According to a second aspect of the present application, a battery is provided, which battery includes the battery casing as described in the first aspect. [0028] Optionally, the battery further includes a pole core and a conductive component, with a first pole and a second pole leading out of the pole core; the shell body, the first cover and the second cover are enclosed to form An accommodation space, the pole core, the first pole tab and the second pole tab are arranged in the accommodation space; [0029] The conductive component is connected to the shell body, and the conductive component is insulated from the shell body; the first pole is connected to the conductive component, and the second pole is connected to the shell body. connect. [0030] Optionally, the shell body is provided with a first through hole, and the support member is provided with a second through hole; the first through hole and the second through hole are interconnected; [0031] The conductive component includes a pole, a conductive sheet and an insulating pad. A part of the pole is inserted into the first through hole and the second through hole. The insulating pad is provided between the pole and the shell. between entities; [0032] The conductive piece is connected to the pole, and the support member is located between the shell body and the conductive piece; the first pole is connected to the conductive piece. [0033] Optionally, the second tab is connected to the shell body at the position of the first escape portion. [0034] According to a third aspect of the present application, an electronic device is provided, the electronic device including the battery as described in the second aspect. [0035] The technical solution adopted in this application can achieve the following beneficial effects: [0036] In the battery case provided by the embodiment of the present application, since a support member is connected to the inside of the case body, the first cover body covering the first opening abuts against the first side end surface of the support member facing the first opening. ; Therefore, when the first cover is sealingly connected to the case body, the support member can play a role in supporting and positioning the first cover, so that the positioning accuracy of the first cover is higher and the structural stability of the battery casing is higher. Good, and the sealing performance of the battery shell is better. [0037] Other features and advantages of the present application will become apparent from the following detailed description of exemplary embodiments of the present application with reference to the accompanying drawings. Description of the drawings [0038] The accompanying drawings, which are incorporated in and constitute a part of this specification, illustrate embodiments of the application and together with the description, serve to explain the principles of the application. [0039] figure 1 It is a structural diagram of a battery casing according to an embodiment of the present application. Figure 1 ; [0040] figure 2 It is a structural diagram of a battery casing according to an embodiment of the present application. Figure II ; [0041] image 3 It is a structural diagram of a battery casing according to an embodiment of the present application. Figure 3 ; [0042] Figure 4 It is a structural diagram of a support member in a battery casing according to an embodiment of the present application. Figure 1 ; [0043] Figure 5 It is a structural diagram of a support member in a battery casing according to an embodiment of the present application. Figure II ; [0044] Figure 6 It is a schematic structural diagram of an embodiment of the shell body in the battery shell according to an embodiment of the present application; [0045] Figure 7 It is a structural diagram of a support member in a battery casing according to an embodiment of the present application. Figure 3 ; [0046] Figure 8 It is a structural diagram of a support member in a battery casing according to an embodiment of the present application. Figure 4 ; [0047] Figure 9 It is a schematic diagram of the overall structure of a battery according to an embodiment of the present application; [0048] Figure 10 It is a schematic diagram of the exploded structure of a battery according to an embodiment of the present application; [0049] Figure 11 This is a partial cross-sectional structural diagram of a battery according to an embodiment of the present application. [0050] Explanation of reference symbols: [0051] 1. Battery casing; 11. Case body; 111. First side wall; 112. Second side wall; 113. Top wall; 1130. Connection part; 1131. First connecting plate; 1132. Second connecting plate; 114. Bottom wall; 12. Support member; 121. First escape portion; 122. Second escape portion; 13. First cover; 131. First connecting portion; 132. First protruding portion; 14. Second cover ; 141. Second connecting portion; 142. Second protruding portion; 101. First perforation; 102. Second perforation; 103. First liquid injection hole; 104. Second liquid injection hole; 2. Pole core; 21 , the first pole; 22, the second pole; 23, the first adapter; 24, the second adapter; 3, conductive component; 31, pole; 32, conductive sheet; 33, insulating pad; 4 , sealing plug; 5. sealing cover. Detailed ways [0052] Various exemplary embodiments of the present application will now be described in detail with reference to the accompanying drawings. It should be noted that the relative arrangement of components and steps, numerical expressions, and numerical values ​​set forth in these examples do not limit the scope of the present application unless otherwise specifically stated. [0053] The following description of at least one exemplary embodiment is merely illustrative in nature and is in no way intended to limit the application or its application or uses. [0054]Techniques, methods and devices known to those of ordinary skill in the relevant art may not be discussed in detail, but where appropriate, such techniques, methods and devices should be considered a part of the specification. [0055] In all examples shown and discussed herein, any specific values ​​are to be construed as illustrative only and not as limiting. Accordingly, other examples of the exemplary embodiments may have different values. [0056] It should be noted that similar reference numerals and letters refer to similar items in the following figures, so that once an item is defined in one figure, it does not require further discussion in subsequent figures. [0057] Reference Figure 1-Figure 8 As shown in the figure, according to an embodiment of the present application, a battery casing is provided. The battery shell includes a shell body 11, a support member 12 and a first cover 13. The shell body 11 has a first opening; the support member 12 is connected to the inside of the shell body 11 and is close to the shell body 11 Setting; The support member 12 is provided close to the case body 11, including the case where the support member 12 is in contact with the case body 11 and the case where the support member 12 is close to the case body 11; the support member 12 is provided with a first opening for avoiding the electrode assembly of the battery. Avoidance portion 121; the first cover 13 covers the first opening, the support member 12 contacts the first cover 13 toward the first side end surface of the first opening, and The first cover 13 is sealingly connected to the shell body 11 . [0058] In the battery casing provided in the embodiment of the present application, the casing body 11 has a first opening, and the first cover 13 covers the first opening to block the first opening. Since the support member 12 is connected to the inner side of the shell body 11, the first cover 13 covering the first opening abuts at the first side end surface of the support member 12 facing the first opening; therefore, when the first cover is When the body 13 is sealingly connected to the case body 11, the support member 12 can support and position the first cover 13, so that the positioning accuracy of the first cover 13 is higher and the structural stability of the battery shell is better. And the battery shell has better sealing performance. Furthermore, the first cover 13 is in contact with the case body 11 to further ensure the sealing performance of the battery case. [0059] In addition, when the first cover 13 and the case body 11 are welded, the support member 12 can prevent light leakage from damaging the pole core of the battery during the welding process. In addition, a first escape portion 121 is provided on the support member 12 , so that when the battery used in the battery casing is assembled, the first escape portion 121 can avoid the electrode assembly of the battery, so that the electrode assembly is in the first escape portion. The position of 121 is connected with the shell body 11 to achieve electrical conduction. [0060] Reference figure 1 , figure 2 As shown, in one embodiment, the first side end surface of the shell body 11 facing the first opening protrudes from the first side end surface of the support member 12 facing the first opening. [0061] In this specific example, the first side end surface of the shell body 11 facing the first opening protrudes from the first side end surface of the support member 12 facing the first opening, so that the first side end surface of the shell body 11 and the support member A first step is formed between the first side end surfaces of the support member 12; when the first cover body 13 is covered, the first cover body 13 is disposed at the first step and abuts against the first side end surface of the support member 12, thereby The first cover 13 forms a good positioning and supporting effect. [0062] Reference figure 1 , figure 2 As shown, in one embodiment, the shell body 11 has a second opening arranged opposite to the first opening along a first direction; [0063] The battery casing further includes a second cover 14 covering the second opening. The second cover 14 and the support member 12 face the second opening. The second side end faces are in contact with each other, and the second cover 14 is sealingly connected to the shell body 11 . [0064] In this specific example, the shell body 11 is in the shape of a ring with openings at both ends, that is, the shell body 11 is a frame structure with two openings. The case body 11 has a first opening and a second opening oppositely arranged along a first direction corresponding to the thickness direction of the battery, that is, figure 1 direction a in . [0065] The second cover 14 covers the second opening to block the second opening; since the support 12 is connected to the inside of the housing body 11, the second cover 14 covering the second opening abuts on the support. The member 12 faces the second side end surface of the second opening; therefore, when the second cover 14 is sealingly connected to the shell body 11, the support member 12 can play a supporting and positioning role for the second cover 14, so that the second cover 14 is The positioning accuracy of the second cover body 14 is higher, and the sealing performance of the battery shell is better. Furthermore, the second cover 14 is in contact with the case body 11 to further ensure the sealing performance of the battery case. [0066] In addition, when the second cover 14 and the case body 11 are welded, the support member 12 can prevent light leakage from damaging the pole core of the battery during the welding process. [0067] Reference figure 1 , figure 2 As shown, in one embodiment, the second side end surface of the shell body 11 facing the second opening protrudes from the second side end surface of the support member 12 facing the second opening. [0068] In this specific example, the second side end face of the shell body 11 facing the second opening protrudes from the second side end face of the support member 12 facing the second opening, so that the second side end face of the shell body 11 and the support member A second step is formed between the second side end faces of the support member 12; when the second cover body 14 is covered, the second cover body 14 is disposed at the second step and abuts against the second side end face of the support member 12, thereby The second cover 14 forms a good positioning and supporting effect. In one embodiment, along the circumferential direction of the first cover 13 , the first cover 13 is continuously in contact with the inside of the shell body 11 ; along the circumferential direction of the second cover 14 In the direction of the housing 11 , the second cover 14 is continuously in contact with the inside of the housing body 11 . [0069] That is to say, the entire circumferential circle of the first cover 13 is in contact with the inside of the case body 11 , and the entire circumferential circle of the second cover 14 is also in contact with the inside of the case body 11 ; thus ensuring that the battery shell Has high sealing performance. [0070] In one embodiment, the support member 12 is made of insulating material. [0071] In this specific example, the support member 12 is made of insulating material, for example, the support member 12 is made of rubber material; in this way, the support member 12 can function as an insulator when assembling the battery, so that the support member 12 is No additional insulation is required at the location. [0072] Moreover, since the support 12 is provided inside the shell body 11, the thickness of the shell body 11 can be reduced while the total thickness remains unchanged; and because the shell body 11 is made of stainless steel, nickel alloy, chromium alloy or aluminum alloy, etc. It is made of metal material, and the support member 12 is made of insulating material such as rubber, so the total weight of the battery casing can be reduced, thereby helping to meet the lightweight design requirements of the battery. [0073] If the support member 12 is not provided, in order to ensure the sealing performance of the battery case, the first cover 13 and the second cover 14 and the case body 11 need to have a large enough contact area to ensure the welding yield, so the case body needs to be enlarged. 11 thickness, resulting in an increase in the weight of the battery casing, making it difficult to meet the current demand for lightweight batteries. [0074] Reference image 3 As shown, in one embodiment, the shell body 11 has a first side wall 111, a second side wall 112, a top wall 113 and a bottom wall 114; wherein the first side wall 111 and the second side wall The walls 112 are arranged oppositely, and the top wall 113 and the bottom wall 114 are arranged oppositely; both the top wall 113 and the bottom wall 114 are connected to the first side wall 111 , and the top wall 113 and the bottom wall 114 are connected to the first side wall 111 . The bottom wall 114 is connected to the second side wall 112; the support member 12 is in contact with the first side wall 111, the second side wall 112, the top wall 113 and the bottom wall 114. connect. [0075] In this specific example, the shell body 11 has a frame-like structure with a rectangular cross-section; it has a first side wall 111, a second side wall 112, a top wall 113 and a bottom wall 114; the support member 12 also has a rectangular cross-section. Frame structure. Therefore, the support member 12 can position and support the first cover 13 and the second cover 14 at the first side wall 111 , the second side wall 112 , the top wall 113 and the bottom wall 114 of the shell body 11 , thereby further improving the assembly stability of the battery casing. [0076] Reference Figure 4 , Figure 5 As shown in the figure, in one embodiment, the support member 12 is provided with the first escape portion 121 corresponding to the top wall 113 , and the first escape portion 121 is provided throughout the thickness direction of the support member 12 . [0077] In this specific example, the first escape portion 121 is provided corresponding to the top wall 113 of the housing 11 , and the first escape portion 121 can avoid the electrode assembly of the battery, so that the electrode assembly is at the position where the first escape portion 121 is located. It is connected with the shell body 11 to achieve electrical conduction. [0078] Reference Figure 4 As shown in the figure, in one embodiment, the first escape portion 121 is a through-hole structure that only runs through the thickness direction of the support member 12; or, refer to Figure 5 As shown in the figure, the first escape portion 121 is a gap structure that not only runs through the thickness direction of the support member 12 but also runs through the support member 12 along the first direction. [0079] In this specific example, the first escape portion 121 may only pass through the thickness direction of the support member 12 , so that at the position where the first escape portion 121 is located, the support member 12 can still support the first cover 13 and the second cover 13 . 14 plays the role of positioning support to improve the stability of assembly. [0080] Alternatively, the first escape portion 121 can also penetrate the support member 12 in the thickness direction and along the first direction to form a gap structure. In this way, the opening of the first escape portion 121 is easier to operate and is more conducive to the electrode assembly. Assembly with the shell body 11. [0081] Alternatively, the first escape portion 121 not only runs through the thickness direction of the support member 12 but also runs through at least one side of the support member 12 along the first direction. [0082] Reference Figure 6-Figure 8 As shown, in one embodiment, the top wall 113 includes a first connecting plate 1131 and a second connecting plate 1132. At least part of the structure of the first connecting plate 1131 is different from at least part of the structure of the second connecting plate 1132. The connection portion 1130 is formed by stacking and connecting; the support member 12 is provided with a second escape portion 122 for avoiding the connection portion 1130 , and the second escape portion 122 is provided through the support member 12 along the first direction. [0083] During the manufacturing process of the shell body 11, the shell body 11 may be integrally formed or welded. Specifically, the way in which the shell body 11 is welded and formed is: after the metal material forming the shell body 11 is bent, its first connecting plate 1131 and the second connecting plate 1132 can be butt-jointed at the top wall 113 and then welded; The first connecting plate 1131 and the second connecting plate 1132 can also be overlapped and then welded. [0084] When the first connecting plate 1131 and the second connecting plate 1132 are overlapped, a part of the first connecting plate 1131 and a part of the second connecting plate 1132 overlap to form the connecting part 1130 . In this way, it is necessary to provide the second escape portion 122 on the support member 12 for avoiding the connection portion 1130 . [0085]Reference Figure 7 As shown in the figure, the second escape portion 122 may be a groove-shaped structure that only penetrates the support member 12 along the first direction; refer to Figure 8 As shown, the second escape portion 122 may also be a gap structure that not only runs through the thickness direction of the support member 12 but also runs through the support member 12 along the first direction. [0086] Reference figure 2 As shown, in one embodiment, the first cover 13 includes a first connecting part 131 and a first protruding part 132. The first connecting part 131 is arranged around the first protruding part 132. The first connecting portion 131 is in contact with the first side end surface of the support member 12 and is sealingly connected to the housing body 11 . The first protruding portion 132 faces away from the second opening along the first direction. Protrusion settings; [0087] The second cover 14 includes a second connecting part 141 and a second protruding part 142. The second connecting part 141 is arranged around the second protruding part 142. The second connecting part 141 is connected to the supporting part. The second side end surface of the component 12 is in contact with and sealingly connected to the shell body 11 , and the second protruding portion 142 is protruding along the first direction away from the first opening. [0088] In this specific example, the first protruding portion 132 formed on the first cover 13 and the second protruding portion 142 formed on the second cover 14 can be used to supply chemical components during the pressurized formation process of the battery. The clamping plate of the clamp performs clamping and abutment; that is, the clamping plate can abut at the first protruding portion 132 and the second protruding portion 142, thereby avoiding the clamping plate and the cover body (first cover body 13 And the welding area between the second cover 14) and the case body 11 is in contact, and can make the pole pieces and the separator inside the battery in close contact. In addition, when the battery is changed, there is no need to replace additional clamps, thus reducing production costs. [0089] Reference Figure 9-Figure 11 As shown in the figure, according to another embodiment of the present application, a battery is provided. The battery includes the battery casing 1 as described above, and also includes a pole core 2 and a conductive component 3. The pole core 2 leads out a first pole. The lug 21 and the second lug 22; the shell body 11, the first cover 13 and the second cover 14 form an accommodation space. The pole core 2, the first lug 21 and the The second tab 22 is arranged in the accommodation space; [0090] The conductive component 3 is fixedly connected to the shell body 11 , and is insulated from the shell body 11 ; the first tab 21 is electrically connected to the conductive component 3 , and the first tab 21 is electrically connected to the conductive component 3 . The diode tab 22 is electrically connected to the housing body 11 . [0091] Since the battery in the embodiment of the present application adopts the above-mentioned battery casing 1, the positioning accuracy of the first cover 13 and the second cover 14 is higher, and the sealing performance of the battery is better. [0092] Reference Figure 3-Figure 5 , Figure 11 As shown in the figure, in one embodiment, the shell body 11 is provided with a first through hole 101, and the support member 12 is provided with a second through hole 102; the first through hole 101 and the second through hole 102 are interconnected; [0093] The conductive component 3 includes a pole 31, a conductive sheet 32 ​​and an insulating pad 33. A part of the pole 31 is inserted into the first through hole 101 and the second through hole 102. The insulating pad 33 is disposed in Between the pole 31 and the shell body 11; [0094] The conductive sheet 32 ​​is electrically connected to the pole post 31 , and the support member 12 is located between the shell body 11 and the conductive sheet 32 ​​, so that there is a gap between the shell body 11 and the conductive sheet 32 The insulation setting is maintained; the first tab 21 is connected to the conductive piece 32 . [0095] In this specific example, the pole 31 passes through the insulating pad 33 , the shell body 11 and the support 12 sequentially from outside to inside; it can be understood that the insulating pad 33 also has connection holes for the pole 31 to pass through. . [0096] The cross-section of the pole 31 is approximately T-shaped, and includes a column and a column head. The column head is located outside the accommodation space. The column head is connected to one end of the column. The column is inserted into the first through hole 101 and the second through hole 102 and is insulated. A part of the pad 33 is sandwiched between the column head and the shell body 11, and the other part of the insulating pad 33 is sandwiched between the column and the shell body 11; the conductive sheet 32 ​​is located in the accommodation space and connected to the other end of the column, and can Alternatively, the other end of the pillar can be riveted to the conductive sheet 32 ​​by extrusion, so that the pole 31 and the conductive sheet 32 ​​are electrically connected. One side of the conductive sheet 32 ​​is in contact with the support member 12 , and the other side is connected to the first tab 21 . [0097] Since the support member 12 is made of insulating material and is disposed inside the shell body 11 , there is no need to provide an additional insulating member between the conductive sheet 32 ​​and the shell body 11 . The insulating pad 33 and the support member 12 are provided between the case body 11 and the conductive component 3 to maintain insulation between the case body 11 and the conductive component 3 to avoid direct contact between the case body 11 and the conductive component 3 causing a battery short circuit. [0098] In addition, the battery also includes a sealing plug 4 and a sealing cover 5. The shell body 11 is provided with a first liquid injection hole 103, and the support member 12 is provided with a second liquid injection hole 104. The first liquid injection hole 103 and the second liquid injection hole are 104 are connected to form a liquid injection hole; inject electrolyte into the battery casing 1 through the liquid injection hole. After the electrolyte injection is completed, insert the sealing plug 4 into the liquid injection hole, and then press the sealing cover 5 onto the sealing plug 4 , and the sealing cover 5 is fixedly connected to the shell body 11 to seal the liquid injection hole. Specifically, the sealing cover 5 and the shell body 11 can be fixedly connected by welding. [0099] Reference Figure 11 As shown, in one embodiment, the support member 12 is provided with a first escape portion 121 , and the second tab 22 is connected to the shell body 11 at the position of the first escape portion 121 . [0100] In a specific example, the first electrode can be welded to the conductive sheet 32, and the second electrode can be welded to the position of the case body 11 corresponding to the first escape portion 121, and in this way, the electrode of the battery can be drawn out. [0101] Alternatively, the first electrode may include a single first tab 21; or, the first electrode may include multiple first tabs 21, and the multi | 1. A battery casing, It is characterized by: include: Shell body (11), the shell body (11) has a first opening; Support member (12), the support member (12) is connected to the inside of the shell body (11) and is provided close to the shell body (11); the support member (12) is provided with an electrode assembly for avoiding the battery The first avoidance department (121); A first cover body (13), the first cover body (13) covers the first opening, and the support member (12) faces the first side end surface of the first opening and the third opening. A cover body (13) is in contact. 2. The battery housing according to claim 1, It is characterized by: The first cover (13) is sealingly connected to the shell body (11). 3. The battery housing according to claim 1, It is characterized by: The first side end surface of the shell body (11) facing the first opening protrudes from the first side end surface of the support member (12) facing the first opening. 4. The battery housing according to claim 1, It is characterized by: The shell body (11) has a second opening arranged opposite to the first opening along the first direction; The battery casing further includes a second cover (14) covering the second opening, and the second cover (14) and the support (12) The second side end surface facing the second opening abuts, and the second cover (14) is sealingly connected to the shell body (11). 5. The battery housing according to claim 4, It is characterized by: The second side end surface of the shell body (11) facing the second opening protrudes from the second side end surface of the support member (12) facing the second opening. 6. The battery casing of claim 5, It is characterized by: The first cover (13) and the second cover (14) are both in contact with the inside of the shell body (11). 7. The battery housing according to claim 6, It is characterized by: Along the circumferential direction of the first cover (13), the first cover (13) is continuously in contact with the inside of the shell body (11); Along the circumferential direction of the second cover (14), the second cover (14) is continuously in contact with the inside of the shell body (11). 8. The battery housing according to claim 1, It is characterized by: The support member (12) is made of insulating material. 9. The battery casing of claim 1, It is characterized by: The shell body (11) has a first side wall (111), a second side wall (112), a top wall (113) and a bottom wall (114); wherein the first side wall (111) and the The second side wall (112) is arranged oppositely, and the top wall (113) is arranged oppositely to the bottom wall (114); both the top wall (113) and the bottom wall (114) are opposite to the first side wall. The walls (111) are connected, and the top wall (113) and the bottom wall (114) are connected with the second side wall (112); The support member (12) is closely connected to the first side wall (111), the second side wall (112), the top wall (113) and the bottom wall (114). 10. The battery casing of claim 9, It is characterized by: Corresponding to the top wall (113), the support member (12) is provided with the first escape portion (121), and the first escape portion (121) runs through the thickness direction of the support member (12). set up. 11. The battery casing of claim 10, It is characterized by: The first escape part (121) is a through-hole structure penetrating the thickness direction of the support member (12); or, The first escape portion (121) not only runs through the thickness direction of the support member (12) but also runs through at least one side of the support member (12) along the first direction. 12. The battery casing of claim 9, It is characterized by: The top wall (113) includes a first connecting plate (1131) and a second connecting plate (1132). At least part of the structure of the first connecting plate (1131) is consistent with at least part of the second connecting plate (1132). The structures are stacked and connected to form connections (1130); The support member (12) is provided with a second avoiding portion (122) for avoiding the connecting portion (1130). 13. The battery casing of claim 4, It is characterized by: The first cover (13) includes a first connecting part (131) and a first protruding part (132). The first connecting part (131) is arranged around the first protruding part (132), so The first connecting portion (131) is in contact with the first side end surface of the support member (12) and is sealingly connected with the shell body (11). The first protruding portion (132) faces in the first direction. The second opening is protruded in a direction away from the second opening. 14. The battery casing of claim 5, It is characterized by: The second cover (14) includes a second connecting part (141) and a second protruding part (142). The second connecting part (141) is arranged around the second protruding part (142), so The second connecting portion (141) is in contact with the second side end surface of the support member (12) and is sealingly connected to the shell body (11). The second protruding portion (142) faces in the first direction. It is protrudingly disposed in a direction away from the first opening. 15. A battery, It is characterized by: The battery includes a battery casing (1) according to any one of claims 1-14. 16. The battery of claim 15, It is characterized by: The battery also includes a pole core (2) and a conductive component (3). The pole core (2) leads to a first pole tab (21) and a second pole tab (22); the shell body (11), The first cover (13) and the second cover (14) are enclosed to form a receiving space, and the pole core (2), the first pole tab (21) and the second pole tab (22) are arranged in within the accommodation space; The conductive component (3) is connected to the shell body (11), and the conductive component (3) and the shell body (11) are insulated; the first tab (21) and the The conductive component (3) is connected, and the second tab (22) is connected to the shell body (11). 17. The battery of claim 16, It is characterized by: The shell body (11) is provided with a first through hole (101), and the support member (12) is provided with a second through hole (102); the first through hole (101) and the second through hole (102) are mutually exclusive. connected; The conductive component (3) includes a pole (31), a conductive sheet (32) and an insulating pad (33). A part of the pole (31) is inserted through the first through hole (101) and the third In the two through holes (102), the insulating pad (33) is provided between the pole (31) and the shell body (11); The conductive sheet (32) is connected to the pole (31), and the support member (12) is located between the shell body (11) and the conductive sheet (32); the first pole tab (21) is connected to the conductive sheet (32). 18. The battery of claim 16, It is characterized by: The second tab (22) is connected to the shell body (11) at the position of the first escape portion (121). 19. An electronic device, It is characterized by: The electronic device includes a battery as claimed in any one of claims 15-18. | 比亚迪股份有限公司
644 | CN220420672U | Granted | BYD CO LTD | Vent arrangements¦Secondary cells | 2023-05-31 | 2024-01-30 | Battery pack and vehicle with same | The utility model discloses a battery pack and the vehicle that has the battery pack, battery pack includes battery tray and at least one explosion-proof valve, battery tray includes bottom plate and a plurality of boundary beams, a plurality of boundary beams are all connected with bottom plate and are arranged along the circumference of bottom plate, a plurality of boundary beams and bottom plate together define the accommodation cavity, the battery cell module is placed in the accommodation cavity, the battery cell module is placed in the battery tray, and the explosion-proof valve is arranged in the battery tray. At least one exhaust channel is arranged in at least one of the plurality of boundary beams, and the exhaust channel is communicated with the accommodating cavity; and the anti-explosion valve is arranged on a gas passage of the exhaust channel and is used for exhausting gas in the exhaust channel out of the battery tray. According to the battery pack disclosed by the utility model, thermal diffusion caused by thermal runaway of the battery cells can be greatly prevented, so that the use safety of the battery pack can be greatly improved, and the service life of the battery pack can be greatly prolonged. | Technical field [0001] The utility model relates to the field of battery packs, and in particular to a battery pack and a vehicle equipped with the same. Background technique [0002] As an energy storage device, the power battery pack is the core component of hybrid vehicles and electric vehicles. The power battery pack mainly consists of several battery cells, battery trays and covers. The battery tray is installed on the frame of the car, and the cover plate and the battery tray are sealingly connected and jointly define a sealed space for accommodating several battery cells. [0003] In the related technology, the power battery pack is not equipped with a structure to prevent thermal diffusion and thermal runaway of the battery cells. As a result, when a certain battery cell undergoes thermal runaway, the heat diffuses freely inside the power battery pack and spreads to other normal battery cells. This causes thermal runaway and arcing in the entire power battery pack, reducing the safety and service life of the power battery pack. Utility model content [0004] The utility model aims to solve at least one of the technical problems existing in the prior art. To this end, one purpose of the present invention is to provide a battery pack that can greatly prevent heat diffusion between cells due to thermal runaway, and can greatly improve the safety and service life of the battery pack. [0005] Another object of the present invention is to provide a vehicle using the above-mentioned battery pack. [0006] The battery pack according to the first embodiment of the present invention includes: a battery tray. The battery tray includes a bottom plate and a plurality of side beams. The plurality of side beams are connected to the bottom plate and extend along the circumferential direction of the bottom plate. Arranged, the plurality of side beams and the bottom plate jointly define the accommodation cavity, the battery module is placed in the accommodation cavity, and at least one exhaust gas is provided inside at least one of the plurality of side beams. channel, the exhaust channel is connected to the accommodation cavity; at least one explosion-proof valve, the explosion-proof valve is provided on the gas passage of the exhaust channel, and is used to discharge the gas in the exhaust channel out of the battery outside the tray. [0007] According to the battery pack according to the embodiment of the present invention, at least one exhaust channel is provided inside at least one of the plurality of side beams, and the exhaust channel is connected to the accommodation cavity. Therefore, compared with traditional power battery packs, the high-temperature gas in the accommodation cavity can flow to the exhaust channel and be discharged out of the battery tray through the explosion-proof valve, which can greatly prevent the heat diffusion of the battery core due to thermal runaway and absorb heat. The components can promptly absorb the heat generated by the thermal runaway of the battery core, thereby greatly improving the safety and service life of the battery pack. [0008] According to some embodiments of the present invention, the battery tray further includes a plurality of first cross beams. The plurality of first cross beams are provided in the accommodation cavity and spaced apart along the length direction of the bottom plate. The first beam divides the accommodation cavity into a plurality of independent chambers, and the plurality of chambers include a first chamber and a plurality of second chambers; wherein, there are multiple battery core modules, A plurality of second chambers correspond to a plurality of battery core modules one by one. One end of the exhaust channel is connected to the first chamber, and the other end of the exhaust channel is connected to the second cavity. The chambers are connected, and the explosion-proof valve is provided at a position opposite the side beam and the first chamber. [0009] According to some embodiments of the present invention, there are a plurality of exhaust channels, the plurality of exhaust channels are independent of each other, and the plurality of exhaust channels correspond to a plurality of second chambers one by one, each The exhaust passages are respectively connected with the first chamber and the corresponding second chamber. [0010] According to some embodiments of the present invention, the battery tray further includes at least one second crossbeam, the second crossbeam is provided in the first chamber, and the second crossbeam separates the first chamber from each other. Independent first sub-chamber and second sub-chamber, the first sub-chamber is provided with a distribution box, the distribution box is electrically connected to a plurality of the battery core modules, a plurality of the exhaust gas The channels are all connected with the second sub-chamber. [0011] According to some embodiments of the present invention, each of the exhaust channels includes an air inlet and an air outlet, and each of the exhaust channels extends from the air inlet to the air outlet; or each of the exhaust channels The air channel extends from the air inlet to the end of the side beam. The end of the side beam is provided with a blocking block. The air outlet is located at the end of the air inlet and the side beam. between the ends. [0012] According to some embodiments of the present invention, the battery pack further includes: a first insulating member, the first insulating member at least surrounds the air inlet. [0013] According to some embodiments of the present invention, the cross-section shape of the exhaust channel is a triangle, a circle, an ellipse or a polygon. [0014] According to some embodiments of the present invention, the battery pack further includes: a cover assembly, the cover assembly is provided on the open side of the battery tray, and a third cover assembly is disposed between the cover assembly and the battery tray. Two insulators, the second insulator is located in the high-voltage area of ​​the battery pack. [0015] According to some embodiments of the present invention, the battery core module includes a plurality of battery cores, the plurality of battery cores are arranged along the thickness direction of the battery core, and there is a gap between at least two adjacent battery cores. There is a heat insulator; the cover plate assembly includes a first cover plate and a second cover plate, the second cover plate is located on a side of the first cover plate adjacent to the battery tray, and the first cover plate A heat absorbing member is arranged between the second cover plate and the second cover plate. [0016] According to some embodiments of the present invention, the heat-absorbing member includes a body and at least one heat-absorbing block, the body is formed with at least one mounting hole, and the heat-absorbing block is disposed in the mounting hole. [0017] According to some embodiments of the present invention, the heat-absorbing block is attached to the second cover. [0018] According to some embodiments of the present invention, the thickness of the heat absorbing block in the thickness direction of the cover assembly is less than or equal to the thickness of the body. [0019] According to some embodiments of the present invention, there are multiple heat-absorbing blocks, and the plurality of heat-absorbing blocks are evenly spaced along the length direction of the body. [0020] According to some embodiments of the present invention, the heat-absorbing block is a phase-change heat-absorbing block, and the phase-change heat-absorbing block absorbs heat and vaporizes the solid into gas. [0021] A vehicle according to a second embodiment of the present invention includes a battery pack according to the above-mentioned first embodiment of the present invention. [0022] Additional aspects and advantages of the invention will be set forth in part in the description which follows, and in part will be obvious from the description, or may be learned by practice of the invention. Description of the drawings [0023] The above and/or additional aspects and advantages of the present invention will become apparent and readily understood from the description of the embodiments in conjunction with the following drawings, in which: [0024] figure 1 It is an exploded view of a battery pack according to an embodiment of the present utility model; [0025] figure 2 It is an exploded view of the cover assembly of the battery pack according to the embodiment of the present invention; [0026] image 3 It is a schematic diagram of the battery tray of the battery pack according to the embodiment of the present invention; [0027] Figure 4 yes image 3 The enlarged view of part A shown in the middle circle; [0028] Figure 5 It is a schematic diagram of the battery tray of the battery pack according to the embodiment of the present invention from another angle; [0029] Figure 6 yes Figure 5 The enlarged view of part B shown in the middle circle; [0030] Figure 7 It is a partial cross-sectional view of the battery tray of the battery pack according to the embodiment of the present utility model; [0031] Figure 8 It is a schematic diagram of a cell module of a battery pack according to an embodiment of the present invention; [0032] Figure 9 This is a schematic diagram of a battery pack according to an embodiment of the present invention, in which the cover assembly is not shown. [0033] Reference signs: [0034] 100: battery pack; [0035] 1: Battery tray; 11: Bottom plate; 12: Side beams; 121: Exhaust channel; 122: Air inlet; 123; Air outlet; 124: First side beam; 125: Second side beam; 13: First cross beam ;14: First chamber; 141: First sub-chamber; 142: Second sub-chamber; 15: Second chamber; 16: Second beam; 17; Blocking block; 2: Battery core module; 21: Battery core; 3: Heat insulation; 4: Cover assembly; 41: First cover; 42: Second cover; 43: Heat absorber; 431: Body; 432: Heat absorber block; 5: Explosion-proof Valve; 6: Distribution box; 7: First insulation part; 8: Second insulation part; 9: High voltage area. Detailed ways [0036] Reference below Figure 1-Figure 9 The battery pack 100 according to the first embodiment of the present invention is described. [0037] like Figure 1-Figure 9 As shown in the figure, the battery pack according to the first embodiment of the present invention includes a battery tray 1, at least one cell module 2 and a cover assembly 4. [0038] Specifically, the battery tray 1 has a housing cavity, and one side in the thickness direction of the battery tray 1 is open. The battery core module 2 is disposed in the accommodation cavity. The battery core module 2 includes a plurality of battery cores 21. The plurality of battery cores 21 are arranged along the thickness direction of the battery core 21. There is a gap between at least two adjacent battery cores 21. Insulation 3. In the description of the present invention, "plurality" means two or more. The cover assembly 4 is provided on the open side of the battery tray 1. The cover assembly 4 includes a first cover 41 and a second cover 42. The second cover 42 is located on a side of the first cover 41 adjacent to the battery tray 1. A heat absorbing member 43 is provided between the first cover plate 41 and the second cover plate 42 . [0039] For example, in figure 1 , figure 2 and Figure 8 In the example, there may be three battery cell modules 2, and the three battery module groups 2 are along the length direction of the battery tray 1 (for example, figure 1 spaced apart in the left and right directions), each battery cell module 2 may include sixty-three battery cells 21, and the sixty-three battery cells 21 are along the thickness direction of the battery core 21 (for example, Figure 8 left and right directions) stacked. Among them, the heat insulator 3 can be provided between two adjacent battery cores 21; or, the heat insulator 3 can be provided for every two battery cores 21 or above, for example, the heat insulator 3 can be provided for every fourth battery core 21 (such as Figure 8 shown). Therefore, the heat insulator 3 can block the heat transfer between the battery cells 21 , thereby greatly preventing the heat diffusion between the battery cells 21 due to thermal runaway, thereby improving the safety and use of the battery pack 100 . life. Alternatively, the thermal insulation member 3 may be aerogel. But not limited to this. [0040] figure 1 Three battery cell modules 2 are shown for the purpose of illustration. However, after reading the technical solution of this application, a person of ordinary skill can obviously understand the technical solution of applying this solution to other numbers of battery module 2 , which also falls within the protection scope of the present utility model. [0041]Among them, from top to bottom along the thickness direction of the cover assembly 4 are the first cover 41 , the heat absorber 43 and the second cover 42 . The first cover 41 and the second cover 42 can limit the heat absorber 43 Move along the thickness direction of the cover assembly 4 to ensure the stability of the position of the heat absorbing member 43 . When a certain battery cell 21 is thermally out of control, the temperature inside the battery pack 100 will rise and a large amount of heat will be generated. At this time, the heat inside the battery pack 100 can be transferred to the heat absorbing member 43 through the second cover 42 to absorb the heat. The component 43 can absorb most of the heat to reduce the temperature inside the battery pack 100 . That is to say, the heat absorbing member 43 can take away the heat generated by the thermal runaway of the battery core 21 in a timely manner to avoid thermal diffusion in the battery pack 100, which can further improve the safety and service life of the battery pack 100. [0042] Therefore, the heat insulating member 3 is provided between at least two adjacent battery cores 21 , and the heat absorbing member 43 is provided between the first cover plate 41 and the second cover plate 42 . Therefore, compared with the traditional power battery pack, the heat diffusion caused by thermal runaway between the battery cells 21 can be greatly prevented, and the heat absorbing member 43 can absorb the heat generated by the thermal runaway of the battery cells 21 in time, so that it can be extremely The safety and service life of the battery pack 100 are greatly improved. [0043] According to some embodiments of the present invention, such as figure 1 As shown, the heat absorbing member 43 includes a body 431 and at least one heat absorbing block 432. The body 431 is formed with at least one mounting hole, and the heat absorbing block 432 is located in the mounting hole. With this arrangement, the heat-absorbing block 432 can be limited in the installation hole, ensuring the stability of the position of the heat-absorbing block 432. Among them, the heat-absorbing block 432 can be interference-fitted in the installation hole. [0044] Further, the heat absorbing block 432 is attached to the second cover plate 42 . As a result, the contact area between the heat-absorbing block 432 and the second cover 42 can be increased, so that the heat in the battery pack 100 can be quickly transferred to the heat-absorbing block 432 through the second cover 42 , thereby improving the heat conduction of the cover assembly 4 s efficiency. [0045] According to some embodiments of the present invention, the thickness of the heat absorbing block 432 in the thickness direction of the cover assembly 4 is less than or equal to the thickness of the body 431 . When the thickness of the heat-absorbing block 432 is smaller than the thickness of the body 431, in order to ensure that the heat-absorbing block 432 fits the second cover 42, one surface in the thickness direction of the heat-absorbing block 432 can be aligned with the surface in the thickness direction of the body 431. One side surface is flush. At this time, the other side surface in the thickness direction of the heat absorbing block 432 is spaced apart from the other side surface in the thickness direction of the body 431. When the heat absorbing block 432 absorbs heat and expands, the heat absorbing block 432 is deformed. space to prevent the first cover 41 from bulging. When the thickness of the heat-absorbing block 432 is equal to the thickness of the body 431 , both the first cover plate 41 and the second cover plate 42 can be attached to the heat-absorbing block 432 , which can improve the heat conduction efficiency of the cover plate assembly 4 . [0046] According to some specific embodiments of the present invention, there are multiple heat-absorbing blocks 432 , and the multiple heat-absorbing blocks 432 are evenly spaced along the length direction of the body 431 . For example, in figure 2 In the example, there may be three heat absorbing blocks 432, and the three heat absorbing blocks 432 are arranged along the length direction of the body 431. Therefore, while ensuring the structural strength of the cover assembly 4, the heat absorbing member 43 can absorb as much heat as possible generated by the thermal runaway of the battery core 21. [0047] In some optional embodiments, the heat absorbing block 432 is a phase change heat absorbing block, and the phase change heat absorbing block absorbs heat and vaporizes the solid into gas. With this arrangement, the heat-absorbing block 432 has better heat-absorbing performance and can absorb most of the heat in the battery pack 100 when the solid is vaporized into gas, thereby preventing thermal diffusion of the battery pack 100 due to excessive temperature. [0048] According to some embodiments of the present invention, the battery tray 1 includes a bottom plate 11 and a plurality of side beams 12 . The plurality of side beams 12 are connected to the bottom plate 11 and arranged along the circumference of the bottom plate 11 . The plurality of side beams 12 are connected to the bottom plate 11 Together they define a receiving cavity. like image 3 and Figure 5 As shown, the shape of the bottom plate 11 is a rectangle, and there are four side beams 12. The four side beams 12 are connected to each other and are respectively located at the edges of the bottom plate 11. Each side beam 12 extends in a direction perpendicular to the bottom plate 11. The four side beams 12 are The side beam 12 and the bottom plate 11 jointly define a receiving cavity. [0049] At least one exhaust channel 121 is provided inside at least one of the plurality of side beams 12, and the exhaust channel 121 is connected with the accommodation cavity. Among them, at least one exhaust channel 121 may be provided inside only one of the plurality of side beams 12; or, at least one exhaust channel 121 may be provided inside each of the plurality of side beams 12; or, it may also be provided. At least one exhaust channel 121 is provided inside some of the plurality of side beams 12 . The battery pack 100 also includes at least one explosion-proof valve 5 . The explosion-proof valve 5 is provided on the gas passage of the exhaust channel 121 and is used to discharge the gas in the exhaust channel 121 out of the battery tray 1 . [0050] Specifically, refer to image 3 and Figure 5 Among the four side beams 12, the side beams 12 located at both ends of the bottom plate 11 in the width direction are the first side beams 124, and among the four side beams 12, the side beams 12 located at both ends of the bottom plate 11 in the length direction are the second side beams 125. . There are exhaust channels 121 inside the two first side beams 124, and there are two explosion-proof valves 5. The two explosion-proof valves 5 are arranged on the same second side beam 125, and the two explosion-proof valves 5 are respectively located on the second side. On both sides of the length direction of the beam 125 , one end of the exhaust channel 121 is connected to the accommodation cavity, and the other end of the exhaust channel 121 is connected to the explosion-proof valve 5 . When an abnormality occurs in the battery core 21 such as a short circuit problem, it is easy to produce high-temperature gas. This part of the high-temperature gas needs to be discharged from the battery tray 1 in time. At this time, the high-temperature gas in the accommodation cavity can flow to the exhaust channel 121 and be discharged from the battery tray through the explosion-proof valve 5 1 In addition, to avoid damaging other battery cells 21 in normal state, it can greatly prevent heat diffusion between battery cells due to thermal runaway, and can greatly improve the safety and service life of the battery pack. The gas can be flame, smoke or electrolyte vapor, and of course it can also be a mixture of flame, smoke and electrolyte vapor. [0051] Further, as image 3 , Figure 5 and Figure 9 As shown, the battery tray 1 also includes a plurality of first cross beams 13. The plurality of first cross beams 13 are arranged in the accommodation cavity and are spaced apart along the length direction of the bottom plate 11. The plurality of first beams 13 separate the accommodation cavity into independent parts. The plurality of chambers includes a first chamber 14 and a plurality of second chambers 15 . There are a plurality of battery core modules 2 , and the plurality of second chambers 15 correspond to the plurality of battery core modules 2 one-to-one. One end of the exhaust channel 121 is connected to the first chamber 14 , and the other end of the exhaust channel 121 is connected to the first chamber 14 . One end is connected to the second chamber 15 , and the explosion-proof valve 5 is provided at a position opposite the side beam 12 and the first chamber 14 . [0052] For example, in image 3 , Figure 5 and Figure 9 In the example, there are three first cross beams 13 and battery core modules 2. The three first cross beams 13 are arranged along the length direction of the bottom plate 11, dividing the accommodation cavity into one first cavity 14 and three second cavities. Chamber 15, three battery core modules 2 are installed in three second chambers 15 respectively to separate the three battery core modules 2, and the three second chambers 15 can be independently sealed by the cover assembly 4 , to prevent thermal runaway in one of the battery modules 2 from spreading to the other battery modules 2 . Among them, by connecting the three second chambers 15 with the exhaust passage 121, the high-temperature gas generated by the thermal runaway of any battery module 2 can be transferred to the first chamber 14 through the exhaust passage 121, and then through the explosion-proof The valve 5 discharges the battery tray 1 to prevent the entire battery pack 100 from thermal runaway. [0053] Furthermore, as image 3 , Figure 4 and Figure 7 As shown, there are multiple exhaust channels 121 , the multiple exhaust channels 121 are independent of each other, the multiple exhaust channels 121 correspond to the multiple second chambers 15 one-to-one, and each exhaust channel 121 is connected to the first chamber respectively. 14 is connected with the corresponding second chamber 15. Specifically, there may be three exhaust channels 121 on each first side beam 124. The three exhaust channels 121 are spaced apart along the width direction of the first side beam 124, and the three exhaust channels 121 are respectively connected with the three exhaust channels 121. The second chamber 15 is connected, so that the electrolyte vapor generated when the battery module 2 is thermally runaway can flow to the first chamber 14 through the corresponding exhaust channel 121, and then the explosion-proof valve 5 is opened to discharge the electrolyte vapor to avoid electrolysis. Liquid vapor flows freely in the accommodation cavity, thereby preventing electrolyte vapor from accumulating and causing electrical problems such as arcing and fire, thereby improving the safety performance of the battery pack 100 . [0054] According to some specific embodiments of the present invention, the battery tray 1 further includes at least one second crossbeam 16. The second crossbeam 16 is disposed in the first chamber 14. The second crossbeam 16 separates the first chamber 14 into independent ones. The first sub-chamber 141 and the second sub-chamber 142. The first sub-chamber 141 is provided with a distribution box 6. The distribution box 6 is electrically connected to the plurality of battery core modules 2. The plurality of exhaust channels 121 are Communicated with the second sub-chamber 142. like image 3 and Figure 5 As shown, there are two second cross beams 16. The two second cross beams 16 are respectively located at both ends of the length direction of the first chamber 14. The two ends of each second cross beam 16 are respectively connected with the adjacent first side beams 124 and 124. The second side beams 125 are connected to each other. The adjacent first side beams 124 and second side beams 125, the bottom plate 11 and the second cross beam 16 jointly define a second sub-chamber 142. The second sub-chamber 142 is used to store the slave rows. The gas flowing out of the gas channel 121. Therefore, while ensuring the compact structure of the battery pack 100, the gas in the second sub-chamber 142 can be prevented from flowing out to the first sub-chamber 141, thereby preventing the gas from entering the distribution box 6 and causing the distribution box to burn. 6 causes the problem of arcing, thereby further ensuring the safety performance of the battery pack 100 and ensuring the service life of the distribution box 6 . [0055] In some alternative embodiments, such as Figure 6 As shown, each exhaust channel 121 extends from the air inlet 122 to the end of the side beam 12. The above-mentioned end of the side beam 12 is provided with a blocking block 17, and the air outlet is located at the end of the air inlet 122 and the side beam 12. between departments. The blocking block 17 can be sealed and welded to the side beam 12 through, but is not limited to, laser welding or argon arc welding. Among them, the shape of the blocking block 17 is roughly arc-shaped, thereby increasing the welding area between the blocking block 17 and the two adjacent side beams 12, ensuring the sealing performance of the connection between the two adjacent side beams 12. This arrangement enables the gas in the exhaust channel 121 to smoothly enter the second sub-chamber 142, improves explosion-proof detection, and ensures that the explosion-proof valve 5 can timely discharge the high-temperature gas in the second sub-chamber 142 out of the battery tray 1 to avoid The gas flows randomly into other side beams 12. [0056] In other optional embodiments, the two adjacent side beams 12 can be sealed and welded by, but not limited to, laser welding or argon arc welding, without the need to provide a sealing fastener. [0057] In some other optional embodiments, each exhaust channel 121 includes an air inlet 122 and an air outlet 123, and each exhaust channel 121 extends from the air inlet 122 to the air outlet 123. Therefore, the blocking block 17 can be saved, and the weight of the battery tray 1 can be reduced. [0058] Further, the battery pack 100 further includes a first insulating member 7 , and the first insulating member 7 at least surrounds the air inlet 122 . That is to say, the first insulating member 7 may be provided only around the air inlet 122; or, the first insulating member 7 covers a side surface of the first side rail 124 adjacent to the accommodation cavity. Since the battery tray 1 is a metal piece, when the electrolyte vapor flows to the exhaust channel 121 through the air inlet 122, it will react with the battery tray 1, such as an oxidation reaction, which will corrode the battery tray 1. At the same time, the battery tray 1 will conduct electricity and damage other components. Battery core 21 in normal state. Therefore, by arranging the first insulating member 7 , the insulation of the battery tray 1 can be improved to prevent the battery tray 1 from conducting electricity. At the same time, the electrolyte vapor can be separated from the side beams 12 of the battery tray 1 , thereby reducing the impact on the battery tray 1 . corrosion. Alternatively, the first insulating piece 7 may be a mica piece. But not limited to this. [0059] Optionally, the cross-section shape of the exhaust channel 121 is triangular (such as Figure 7shown), circle, ellipse or polygon. [0060] According to some embodiments of the present invention, a second insulating member 8 is disposed between the battery tray 1 and the cover assembly 4 , and the second insulating member 8 is located in the high-voltage area 9 of the battery pack 100 . It should be noted that the high-voltage area 9 refers to the exposed electrode area at the connection between adjacent battery core modules 2 and the exposed electrode area at the connection between the battery core module 2 and the distribution box 6 . Due to the thermal runaway of the battery core 21, electrolyte vapor will be generated. When the electrolyte vapor flows to the exhaust channel 121, part of the electrolyte vapor will flow into the high-voltage area 9 and conduct electricity with the electrode. By providing a second insulating member in the high-voltage area 9 8. Arcing of the battery pack 100 can be avoided, further improving the safety performance of the battery pack 100 . Optionally, the second insulating member 8 may be insulating glue. But not limited to this. [0061] A vehicle (not shown) according to the second embodiment of the present invention includes the battery pack 100 according to the above-mentioned first embodiment of the present invention. [0062] According to the vehicle according to the embodiment of the present invention, by using the above-mentioned battery pack 100, the safety of the vehicle can be improved and the maintenance cost of the vehicle can be reduced. [0063] Other structures and operations of vehicles according to embodiments of the present invention are known to those of ordinary skill in the art and will not be described in detail here. [0064] In the description of the present invention, it should be understood that the terms "center", "longitudinal", "transverse", "length", "width", "thickness", "upper", "lower", "front", The directions or positional relationships indicated by "back", "left", "right", "vertical", "horizontal", "top", "bottom", "inner", "outer", "circumferential", etc. are based on The orientation or positional relationship shown in the drawings is only to facilitate the description of the present invention and simplify the description, but does not indicate or imply that the device or element referred to must have a specific orientation, be constructed and operated in a specific orientation, and therefore cannot be understood. For the limitation of this utility model. [0065] In the description of this application, it should be noted that, unless otherwise clearly stated and limited, the terms "installation", "connection" and "connection" should be understood in a broad sense. For example, it can be a fixed connection or a detachable connection. Connection, or integral connection; it can be a mechanical connection or an electrical connection; it can be a direct connection or an indirect connection through an intermediate medium; it can be an internal connection between two components. For those of ordinary skill in the art, the specific meanings of the above terms in this application can be understood on a case-by-case basis. [0066] In the description of this specification, reference to the terms "one embodiment," "some embodiments," "illustrative embodiments," "examples," "specific examples," or "some examples" or the like is intended to be incorporated into the description of the implementation. An example or example describes a specific feature, structure, material or characteristic that is included in at least one embodiment or example of the invention. In this specification, schematic representations of the ab | 1. A battery pack, It is characterized by: include: The battery tray includes a bottom plate and a plurality of side beams. The plurality of side beams are connected to the bottom plate and arranged along the circumferential direction of the bottom plate. The plurality of side beams and the bottom plate jointly define an accommodating space. Cavity, the battery core module is placed in the accommodation cavity, at least one exhaust channel is provided inside at least one of the plurality of side beams, and the exhaust channel is connected with the accommodation cavity; At least one explosion-proof valve, the explosion-proof valve is provided on the gas passage of the exhaust channel and is used to discharge the gas in the exhaust channel out of the battery tray; A cover assembly is provided on the open side of the battery tray. A second insulating member is provided between the cover assembly and the battery tray. The second insulating member is located on the side of the battery pack. high pressure areas; Wherein, the cover assembly includes a first cover and a second cover, the second cover is located on a side of the first cover adjacent to the battery tray, the first cover and the A heat-absorbing piece is arranged between the second cover plates. 2. The battery pack according to claim 1, It is characterized by: The battery tray also includes a plurality of first cross beams. The plurality of first cross beams are arranged in the accommodation cavity and spaced apart along the length direction of the bottom plate. The plurality of first beams connect the accommodation cavity. Separated into a plurality of chambers independent of each other, the plurality of chambers including a first chamber and a plurality of second chambers; Wherein, there are a plurality of battery core modules, a plurality of second chambers correspond to a plurality of battery core modules one by one, and one end of the exhaust channel is connected to the first chamber, so The other end of the exhaust channel is connected to the second chamber, and the explosion-proof valve is provided at a position opposite the side beam and the first chamber. 3. The battery pack according to claim 2, It is characterized by: There are a plurality of exhaust channels, and the plurality of exhaust channels are independent of each other. The plurality of exhaust channels correspond to a plurality of second chambers in a one-to-one manner, and each of the exhaust channels is respectively connected to the plurality of second chambers. The first chamber communicates with the corresponding second chamber. 4. The battery pack according to claim 3, It is characterized by: The battery tray further includes at least one second crossbeam, the second crossbeam is provided in the first chamber, and the second crossbeam separates the first chamber into a first sub-chamber and a third independent chamber. Two sub-chambers, the first sub-chamber is provided with a distribution box, the distribution box is electrically connected to a plurality of the battery core modules, and a plurality of the exhaust channels are connected to the second sub-chamber. Rooms are connected. 5. The battery pack according to claim 4, It is characterized by: Each exhaust channel includes an air inlet and an air outlet, and each exhaust channel extends from the air inlet to the air outlet; or Each exhaust channel extends from the air inlet to the end of the side beam. The end of the side beam is provided with a blocking block. The air outlet is located between the air inlet and the side beam. between the ends of the side rails. 6. The battery pack according to claim 5, It is characterized by: Also includes: A first insulating piece, the first insulating piece at least surrounds the air inlet. 7. The battery pack according to any one of claims 1-6, It is characterized by: The cross-section shape of the exhaust channel is triangular, circular, elliptical or polygonal. 8. The battery pack according to claim 1, It is characterized by: The battery core module includes a plurality of battery cores, the plurality of battery cores are arranged along the thickness direction of the battery core, and a heat insulation member is provided between at least two adjacent battery cores; The cover assembly includes a first cover and a second cover, the second cover is located on a side of the first cover adjacent to the battery tray, the first cover and the second cover are There are heat absorbing parts between the cover plates. 9. The battery pack according to claim 8, It is characterized by: The heat-absorbing component includes a body and at least one heat-absorbing block. The body is formed with at least one mounting hole, and the heat-absorbing block is disposed in the mounting hole. 10. The battery pack according to claim 9, It is characterized by: The heat-absorbing block is attached to the second cover plate. 11. The battery pack according to claim 10, It is characterized by: The thickness of the heat absorbing block in the thickness direction of the cover assembly is less than or equal to the thickness of the body. 12. The battery pack according to claim 9, It is characterized by: There are multiple heat-absorbing blocks, and the plurality of heat-absorbing blocks are evenly spaced along the length direction of the body. 13. The battery pack according to claim 9, It is characterized by: The heat-absorbing block is a phase-change heat-absorbing block. After absorbing heat, the phase-change heat-absorbing block changes from solid to gas. 14. A vehicle, It is characterized by: including the battery pack according to any one of claims 1-13. | 比亚迪股份有限公司
645 | CN220420663U | Granted | BYD CO LTD ¦ SHANGHAI BYD | Electrolyte accumulators manufacture¦Material electrochemical variables | 2023-07-25 | 2024-01-30 | Reference electrode and battery | The reference electrode comprises an electrode body, the electrode body comprises a copper base body and a lithium layer, the copper base body comprises a first copper base body and a second copper base body which are connected with each other, and the lithium layer is arranged on the outer surface of the first copper base body; and the polymer composite electrolyte layer is arranged on the outer surface of the lithium layer. According to the reference electrode disclosed by the utility model, the lithium layer is protected by the polymer composite electrolyte layer arranged on the outer surface of the lithium layer. Therefore, lithium ions of the lithium layer can be transmitted through the polymer composite electrolyte layer, and direct contact between solvent molecules and the lithium layer is avoided, so that the reference electrode is protected, the consistency and stability of the reference electrode are improved, and the service life of the reference electrode can be prolonged. | Technical field [0001] The utility model relates to the field of battery technology, in particular to a reference electrode and a battery. Background technique [0002] In related technologies, in the process of R&D and analysis of lithium-ion batteries, three-electrode analysis using a reference electrode is an important method. By installing a reference electrode in the battery, the positive and negative electrodes can be separated and studied, and the potential and impedance data of the positive and negative electrodes can be measured separately, providing an important basis for studying the attenuation mechanism, interface stability, etc. [0003] There are obvious defects in the existing reference electrodes, or they are chemically reactive, posing safety risks; or they have a short lifespan and cannot meet long-term testing requirements. Utility model content [0004] The utility model aims to solve at least one of the technical problems existing in the prior art. To this end, one purpose of the present invention is to provide a reference electrode that has high consistency, strong stability and long service life. [0005] Another object of the present invention is to provide a battery. [0006] A reference electrode according to an embodiment of the first aspect of the present invention includes an electrode body, the electrode body includes a copper matrix and a lithium layer, the copper matrix includes a first copper matrix and a second copper matrix that are connected to each other, and the third copper matrix The lithium layer is provided on the outer surface of a copper matrix; a polymer composite electrolyte layer is provided on the outer surface of the lithium layer. [0007] According to the reference electrode in a specific embodiment of the present invention, the polymer composite electrolyte layer disposed on the outer surface of the lithium layer provides protection for the lithium layer, for example, the contact portion between the lithium layer and the polymer composite electrolyte layer A chemical reaction may occur to form a dense protective film. At the same time, the polymer composite electrolyte layer has better mechanical strength and higher ionic conductivity than a single polymer layer. In this way, lithium ions in the lithium layer can be transmitted through the polymer composite electrolyte layer to avoid direct contact between solvent molecules and the lithium layer, thereby protecting the reference electrode, improving the consistency and stability of the reference electrode, and extending the reference electrode service life. [0008] According to some embodiments of the present invention, the lithium layer is disposed on two opposite sides of the copper substrate. [0009] According to some embodiments of the present invention, the electrode body is a roll-formed part. [0010] According to some embodiments of the present invention, the polymer composite electrolyte layer is a polyvinylidene fluoride layer, a polyvinylidene fluoride-hexafluoropropylene layer, a polyacrylonitrile layer, a polyvinylidene fluoride-lithium lanthanum zirconium oxide layer, a polyvinylidene fluoride-lithium lanthanum zirconium oxide layer, Vinylidene fluoride-lithium titanium aluminum phosphate layer, polyvinylidene fluoride-hexafluoropropylene-lithium lanthanum zirconium oxide layer, polyvinylidene fluoride-hexafluoropropylene-lithium titanium aluminum phosphate layer, polyacrylonitrile-lithium lanthanum zirconium oxide layer or Polyacrylonitrile-lithium titanium aluminum phosphate layer. [0011] According to some embodiments of the present invention, the length of the copper matrix is ​​greater than the length of the lithium layer, and the thickness of the copper matrix is ​​less than the thickness of the lithium layer. [0012] According to some embodiments of the present invention, the length of the copper matrix is ​​L 1 , the thickness of the copper matrix is ​​d 1 , where, the L 1 ,d 1 Meet: 100mm≤L 1 ≤150mm, 5μm≤d 1 ≤12μm; and/or [0013] The length of the lithium layer is L 2 , the thickness of the lithium layer is d 2 ,wherein, the L 2 ,d 2 Meet: 5mm≤L 2 ≤10mm, 20μm≤d 2 ≤50μm. [0014] According to some embodiments of the present invention, the L 1 ,d 1 Further satisfaction: 100mm≤L 1 ≤150mm, 5μm≤d 1 ≤12μm; and/or [0015] The length of the lithium layer is L 2 , the thickness of the lithium layer is d 2 ,wherein, the L 2 ,d 2 Further satisfaction: 5mm≤L 2 ≤10mm, 20μm≤d 2 ≤50μm. [0016] According to some embodiments of the present invention, the thickness of the polymer composite electrolyte layer is d 3 ,wherein, the d 3 Meet: 50nm≤d 3 ≤1μm. [0017] According to some embodiments of the present invention, the invention further includes: a cladding layer, the cladding layer being provided on the outer surface of the second copper substrate. [0018] According to some embodiments of the present invention, the thickness of the coating layer is d 4 ,wherein, the d 4 Meet: 10μm≤d 4 ≤100μm. [0019] According to some embodiments of the present invention, the coating layer is a polyimide layer, a polyamide-imide layer or a polyester-imide layer. [0020] According to an embodiment of the second aspect of the present invention, the present invention provides a battery, including the reference electrode according to the embodiment of the first aspect of the present invention. [0021] Additional aspects and advantages of the invention will be set forth in part in the description which follows, and in part will be obvious from the description, or may be learned by practice of the invention. Description of drawings [0022] The above and/or additional aspects and advantages of the present invention will become apparent and readily understood from the description of the embodiments in conjunction with the following drawings, in which: [0023] figure 1 This is a schematic structural diagram of a reference electrode according to a specific embodiment of the present invention. [0024] Reference signs: [0025] 100: Reference electrode; [0026] 1: Copper matrix; 2: Lithium layer; 3: Polymer composite electrolyte layer; 4: Coating layer. Detailed ways [0027] The embodiments of the present invention are described in detail below. The embodiments described with reference to the drawings are exemplary. References below figure 1 The reference electrode 100 according to the first embodiment of the present invention is described. like figure 1 As shown, the reference electrode 100 includes an electrode body, wherein the electrode body includes a copper matrix 1 and a lithium layer 2. The copper matrix 1 includes a first copper matrix and a second copper matrix connected to each other. The outer surface of the first copper matrix is ​​provided with lithium. Layer 2. In this arrangement, one end of the electrode body is metallic lithium, and the remaining part is exposed copper foil. [0028] In addition, the polymer composite electrolyte layer 3 is provided on the outer surface of the lithium layer 2 . With this arrangement, the polymer composite electrolyte layer 3 can avoid direct contact between the lithium layer 2 and the electrolyte, thereby improving the consistency, stability and service life of the reference electrode 100 . [0029] According to the reference electrode 100 according to the specific embodiment of the present invention, the polymer composite electrolyte layer 3 disposed on the outer surface of the lithium layer 2 provides protection for the lithium layer 2. For example, the lithium layer 2 and the polymer composite electrolyte layer 3 A chemical reaction may occur at the contact part to form a dense protective film. At the same time, the polymer composite electrolyte layer 3 has better mechanical strength and higher ionic conductivity than a single polymer layer. In this way, lithium ions in the lithium layer 2 can be transmitted through the polymer composite electrolyte layer 3 to avoid direct contact between solvent molecules and the lithium layer 2, thereby protecting the reference electrode 100 and improving the consistency and stability of the reference electrode 100, and The service life of the reference electrode 100 can be extended. [0030] According to some embodiments of the present invention, combined with figure 1 , the lithium layer 2 is disposed on both sides of the copper substrate 1 opposite to each other in the thickness direction. With this arrangement, the lithium layer 2 of the electrode body is made of copper in the middle, and the upper and lower parts of the foil are made of a sandwich structure of lithium strips, which facilitates the connection of the reference electrode 100 to the circuit. [0031] According to some embodiments of the present invention, the electrode body is a roll-formed part. Specifically, one end of the copper foil and the lithium strip can be rolled to obtain a lithium-copper composite strip, and then the lithium-copper composite strip is cut into strips or filaments, with one end being the lithium layer 2 and the remaining part being the exposed copper foil, that is Get the electrode body. In this way, the lithium layer 2 of the reference electrode 100 is similar to bulk metal lithium. Compared with lithium formed by electrochemical lithium plating on copper wires, the bulk metal lithium has a smaller specific surface area, fewer defects, low reactivity, and stability. Sex is better. Moreover, compared with the lithium layer 2 obtained by lithium plating on copper wire, the roll-formed part of the present invention can directly use lithium sheets, eliminating the lithium plating step. [0032] According to some embodiments of the present invention, the polymer composite electrolyte layer 3 is a polyvinylidene fluoride layer, a polyvinylidene fluoride-hexafluoropropylene layer, a polyacrylonitrile layer, a polyvinylidene fluoride-lithium lanthanum zirconium oxide layer, a polyvinylidene fluoride-lithium lanthanum zirconium oxide layer, and a polyvinylidene fluoride-hexafluoropropylene layer. Vinyl fluoride-lithium titanium aluminum phosphate layer, polyvinylidene fluoride-hexafluoropropylene-lithium lanthanum zirconium oxide layer, polyvinylidene fluoride-hexafluoropropylene-lithium titanium aluminum phosphate layer, polyacrylonitrile-lithium lanthanum zirconium oxide layer or polyvinylidene fluoride-hexafluoropropylene-lithium titanium aluminum phosphate layer. Acrylonitrile-lithium titanium aluminum phosphate layer. With this arrangement, the present invention uses the polymer composite electrolyte layer 3 formed of polymer or polymer-inorganic solid electrolyte to protect the lithium layer 2 . The polymer composite electrolyte layer 3 is less prone to side reactions, has a more stable structure and performance, and is more suitable as a protective layer for the lithium layer 2 . In addition, the polymer composite electrolyte has better mechanical strength and higher ionic conductivity, so it has a better protective effect on the lithium layer 2. Specifically, a solution can be prepared using a carbonate solvent such as a mixed solvent of dimethyl carbonate and diethyl carbonate and a polymer composite electrolyte such as polyvinylidene fluoride-hexafluoropropylene-lithium lanthanum zirconium oxygen. The mass fraction of the electrolyte in the solution is 2 to 10%, stir and dissolve at 25°C or heat to 60°C. In an inert atmosphere, evenly coat the polymer composite electrolyte on the lithium layer 2, and vacuum dry the solvent at room temperature to obtain the protection of the polymer composite electrolyte layer 3. reference electrode 100. [0033] According to some embodiments of the present invention, combined with figure 1 (The direction shown by AB is the length direction of the copper matrix, and the direction shown by CD is the copper thickness direction). The length of the copper matrix 1 is greater than the length of the lithium layer 2, and the thickness of the copper matrix 1 is less than the thickness of the lithium layer 2. Such an arrangement can ensure the stability of the electrode body structure, and the reference electrode 100 can provide a sufficient lithium source. [0034] According to some embodiments of the present invention, the length of the copper substrate 1 is L 1 , the thickness of copper substrate 1 is d 1 , among which, L 1 ,d 1 Meet: 100mm≤L 1 ≤150mm, 5μm≤d 1 ≤12μm. With this arrangement, the length and thickness of the electrode body are appropriate, ensuring normal transmission of lithium ions and improving the accuracy of the reference electrode 100 test. [0035] According to other embodiments of the present invention, the length of the lithium layer 2 is L 2 , the thickness of lithium layer 2 is d 2 ,wherein,L 2 ,d 2 Meet: 5mm≤L2 ≤10mm, 20μm≤d 2 ≤50μm. So set, if L 2 Less than 5mm, the length of lithium layer 2 is shorter and may not provide sufficient lithium source. If L 2 If it is greater than 10mm, the length of the lithium layer 2 will be longer, which may make the lithium layer 2 occupy a larger proportion of the length of the electrode body. The bare copper used as a conductor will be shorter, which is not conducive to the transmission of lithium ions. if d 2 Less than 20μm, the thickness of lithium layer 2 is small and may not provide sufficient lithium source. If d 2 If it is greater than 50 μm, the thickness of the lithium layer 2 is relatively large, which may make the thickness of the reference electrode 100 too large and affect the accuracy of the test. By setting, L 2 ,d 2 Meet 5mm≤L 2 ≤10mm, 20μm≤d 2 ≤50 μm. In this way, the length and thickness of the lithium layer 2 are appropriate, so that the lithium layer 2 can provide enough lithium for the reference electrode 100, and the reference electrode 100 has a simple structure and high test accuracy. [0036] According to some embodiments of the present invention, L 1 ,d 1 Further satisfaction: 100mm≤L 1 ≤150mm, 5μm≤d 1 ≤12μm. With this arrangement, the length and thickness of the electrode body are more appropriate, ensuring the normal transmission of lithium ions and further ensuring the accuracy of the reference electrode 100 test. [0037] According to other embodiments of the present invention, L 2 ,d 2 Further satisfaction: 5mm≤L 2 ≤10mm, 20μm≤d 2 ≤50μm. With this arrangement, the length and thickness of the lithium layer 2 are more appropriate, so that the lithium layer 2 can provide sufficient lithium for the reference electrode 100 and the structure is simple. [0038] According to some embodiments of the present invention, the thickness of the polymer composite electrolyte layer 3 is d 3 , among which, d 3 Meet: 50nm≤d 3 ≤1μm. So set, if d 3 Less than 50nm, the thickness of the polymer composite electrolyte layer 3 is small, and the protective effect on the lithium layer 2 is poor, which may lead to the leakage of the lithium layer 2; if d 3 If it is greater than 1 μm, the thickness of the polymer composite electrolyte layer 3 is relatively large, which may affect the transmission speed of lithium ions, thus affecting the detection accuracy of the reference electrode 100 . By setting, make d 3 Meet 50nm≤d 3 ≤1 μm, the thickness of the polymer composite electrolyte layer 3 is appropriate, which can effectively protect the lithium layer 2 without affecting the normal transmission speed of lithium ions, ensuring the accuracy of the detection of the reference electrode 100 . [0039] According to some embodiments of the present invention, combined with figure 1 , also includes: a coating layer 4, which is provided on the outer surface of the copper substrate 1 except for the lithium layer 2. With this arrangement, the coating layer 4 can prevent the outer surface of the copper matrix 1 except the lithium layer 2 from being in direct contact with the electrolyte, and at the same time insulate the copper matrix 1 to prevent short circuit, thereby improving the reference electrode 100 consistency, stability, safety and service life. [0040] According to other embodiments of the present invention, the thickness of the coating layer 4 is d 4 , among which, d 4 Meet: 10μm≤d 4 ≤100μm. So set, if d 4 Less than 10nm, the thickness of the coating layer 4 is small, and the protective effect on the outer surface of the copper matrix 1 except the lithium layer 2 is poor, which may lead to the phenomenon of bare copper matrix 1 leaking; if d 4 If it is greater than 100 μm, the thickness of the coating layer 4 is relatively large, which may make the width of the reference electrode too large, blocking the transmission of lithium ions in the area covered by the reference electrode, thereby affecting the detection accuracy of the reference electrode 100 . By setting, make d 4 Meet: 10μm≤d 4 ≤100 μm, the thickness of the coating layer 4 is appropriate, which can not only effectively protect the outer surface of the copper substrate 1 except the lithium layer 2, but also not affect the normal transmission speed of lithium ions, ensuring the accuracy of the detection of the reference electrode 100. [0041] According to some optional embodiments of the present invention, the method for making the electrode body of the reference electrode 100 includes the following steps: rolling one end of a copper foil with a width of about 100 to 150 mm and a lithium belt to obtain a lithium-copper composite belt, and one end of the lithium-copper composite belt Both sides are covered with lithium strips with a width of about 5mm to 10mm, and outside the lithium strips is exposed copper foil. In an inert atmosphere, the lithium-copper composite strip is formed into filaments with a width of 20 to 100 μm by laser cutting, and the filaments are the electrode bodies. [0042] According to some embodiments of the present invention, combined with figure 1 , the coating layer 4 is a polyimide layer, a polyamide-imide layer or a polyester-imide layer. With this arrangement, the present invention uses the coating layer 4 formed of polymer to protect the outer surface of the copper substrate 1 except for the lithium layer 2. The coating layer 4 is less likely to undergo side reactions, has a more stable structure and performance, and is more suitable as a A protective layer on the outer surface of the copper substrate 1 except for the lithium layer 2 . [0043] According to a second embodiment of the present invention, the present invention provides a battery, including the reference electrode 100 according to the first embodiment of the present invention. [0044] According to the battery according to the specific embodiment of the present invention, the structure and performance of the reference electrode 100 are stable and the detection accuracy is high. [0045] In the description of this specification, reference to the terms "one embodiment," "some embodiments," "illustrative embodiments," "examples," "specific examples," or "some examples" or the like is intended to be incorporated into the description of the implementation. An example or example describes a specific feature, structure, material or characteristic that is included in at least one embodiment or example of the invention. In this specification, schematic representations of the above terms do not necessarily refer to the same embodiment or example. [0046] Although the embodiments of the present invention have been shown and described, those of ordinary skill in the art will understand that various changes, modifications, substitutions and changes can be made to these embodiments without departing from the principles and purposes of the present invention. Modifications, the scope of the present invention is defined by the claims and their equivalents. | 1. A reference electrode, It is characterized by: include: An electrode body, the electrode body includes a copper matrix and a lithium layer, the copper matrix includes a first copper matrix and a second copper matrix connected to each other, and the lithium layer is provided on the outer surface of the first copper matrix; A polymer composite electrolyte layer is provided on the outer surface of the lithium layer. 2. The reference electrode according to claim 1, It is characterized by: The lithium layer is disposed on opposite sides of the copper substrate. 3. The reference electrode according to claim 1, It is characterized by: The electrode body is a roll-formed part. 4. The reference electrode according to claim 1, It is characterized by: The polymer composite electrolyte layer is a polyvinylidene fluoride layer, a polyvinylidene fluoride-hexafluoropropylene layer, a polyacrylonitrile layer, a polyvinylidene fluoride-lithium lanthanum zirconium oxide layer, and a polyvinylidene fluoride-lithium titanium aluminum phosphate layer. , polyvinylidene fluoride-hexafluoropropylene-lithium lanthanum zirconium oxide layer, polyvinylidene fluoride-hexafluoropropylene-lithium titanium aluminum phosphate layer, polyacrylonitrile-lithium lanthanum zirconium oxide layer or polyacrylonitrile-lithium titanium aluminum phosphate layer . 5. The reference electrode according to claim 1, It is characterized by: The length of the copper matrix is ​​greater than the length of the lithium layer, and the thickness of the copper matrix is ​​less than the thickness of the lithium layer. 6. The reference electrode according to claim 5, It is characterized by: The length of the copper matrix is ​​L 1 , the thickness of the copper matrix is ​​d 1 , where, the L 1 ,d 1 Meet: 100mm≤L 1 ≤150mm, 5μm≤d 1 ≤12μm; and/or The length of the lithium layer is L 2 , the thickness of the lithium layer is d 2 ,wherein, the L 2 ,d 2 Meet: 5mm≤L 2 ≤10mm, 20μm≤d 2 ≤50μm. 7. The reference electrode according to claim 6, It is characterized by: The L 1 ,d 1 Further satisfaction: 100mm≤L 1 ≤150mm, 5μm≤d 1 ≤12μm; and/or The length of the lithium layer is L 2 , the thickness of the lithium layer is d 2 ,wherein, the L 2 ,d 2 Further satisfaction: 5mm≤L 2 ≤10mm, 20μm≤d 2 ≤50μm. 8. The reference electrode according to claim 1, It is characterized by: The thickness of the polymer composite electrolyte layer is d 3 ,wherein, the d 3 Meet: 50nm≤d 3 ≤1μm. 9. The reference electrode according to any one of claims 1-8, It is characterized by: Also includes: A cladding layer is provided on the outer surface of the second copper substrate. 10. The reference electrode according to claim 9, It is characterized by: The thickness of the coating layer is d 4 ,wherein, the d 4 Meet: 10μm≤d 4 ≤100μm. 11. The reference electrode according to claim 9, It is characterized by: The coating layer is a polyimide layer, a polyamide-imide layer or a polyester-imide layer. 12. A battery, It is characterized by: Comprising a reference electrode according to any one of claims 1-11. | 比亚迪股份有限公司 ¦ 上海比亚迪有限公司
646 | CN220420635U | Granted | BYD CO LTD ¦ WUHAN FORTE BATTERY CO LTD | Cell component details¦Li-accumulators | 2023-07-12 | 2024-01-30 | Battery and battery cell thereof | The battery cell comprises a shell, a pole piece and an electrolyte storage structure, the pole piece and the electrolyte storage structure are arranged in the shell, the electrolyte storage structure comprises a liquid storage part which is used for containing electrolyte and can be extruded to deform, the liquid storage part is provided with a liquid inlet and a liquid outlet, and the liquid inlet and the liquid outlet are communicated with each other. And the electrolyte is used for discharging the electrolyte to the upper part in the shell when being extruded by the pole piece, and sucking the electrolyte after the deformation is recovered. Therefore, the electrolyte storage structure is arranged in the shell of the battery cell, the deformation of the pole piece is buffered, and more expansion space is provided for the pole piece, so that the battery cell has a stable restraint environment in the whole life cycle, and the failure of the battery cell caused by the stress change of the battery cell is effectively prevented. And different parts in the battery cell shell have sufficient liquid retention capacity by utilizing the respiration of the battery cell in the circulating process, so that the service life of the battery is prolonged, and the lithium dendrite performance is improved. | Technical field [0001] The present disclosure relates to the field of battery technology, and in particular, to a battery and its cells. Background technique [0002] In the related technology, all the electrolyte is injected when the battery is being formed. This will lead to excess liquid retention capacity of the battery core in the early use of the battery. As the battery is used, the electrolyte is continuously consumed, reducing the liquid retention capacity of the battery core. Reduced performance accelerates degradation, ultimately leading to accelerated aging of the battery, affecting battery performance and service life. Moreover, as the battery capacity decays and the battery's state of charge changes, the actual binding force on the battery is constantly changing during the entire life cycle of the battery, resulting in the battery having different binding forces throughout the complete life cycle, which will Cause damage to the long-term performance of the battery. Utility model content [0003] The purpose of the present disclosure is to provide a battery and its cells to at least partially solve the problems existing in related technologies. [0004] In order to achieve the above object, the present disclosure provides an electric core, including a housing, a pole piece and an electrolyte storage structure disposed in the housing, wherein the electrolyte storage structure includes an electrolyte storage structure for containing electrolyte and can be A squeeze-deformed liquid storage part, which has a liquid inlet and a liquid outlet, for discharging the electrolyte to the upper part of the interior of the housing when it is squeezed by the pole piece. After the deformation is restored, Then inhale the electrolyte. [0005] Optionally, the liquid inlet is formed at the lower end of the liquid storage part, and the liquid outlet is formed at the upper end of the liquid storage part. [0006] Optionally, the liquid storage portion is configured as a tubular structure. [0007] Optionally, the liquid storage portion is configured as a coiled tube. [0008] Optionally, one-way valves are respectively installed at the liquid inlet and the liquid outlet of the tubular structure. [0009] Optionally, the electrolyte storage structure further includes a shell that is covered outside the liquid storage part and can be extruded and deformed. The shell has a structure corresponding to the liquid inlet and the liquid outlet respectively. corresponding opening. [0010] Optionally, the shell is made of polyethylene or polypropylene. [0011] Optionally, the liquid storage part is made of polyethylene or polypropylene. [0012] Optionally, the battery core is a wound battery core, and the pole piece is wrapped around the liquid storage part. [0013] Optionally, the battery core is a laminated battery core, and the liquid storage part is sandwiched between two adjacent pole pieces. [0014] According to a second aspect of the present disclosure, a battery is also provided, including the above-mentioned battery core. [0015] Through the above technical solution, an electrolyte storage structure is set up in the casing of the battery core to buffer the deformation of the pole piece and give it more room for expansion, so that the battery core has a stable restraint environment throughout its life cycle and effectively prevents electrolyte leakage. The failure of the battery core is caused by changes in stress on the core. The respiration of the battery core during the circulation process is used to cause the electrolyte in the liquid storage part to be squeezed out from the liquid outlet to the upper part of the case. The extruded electrolyte flows downward due to gravity, causing the battery core to flow downward due to gravity. The top area that is short of liquid is replenished with electrolyte. After the replenishment is completed, the excess electrolyte is sucked back from the liquid inlet to the liquid storage part for the next use, so that different parts of the battery shell have sufficient protection. Liquid volume, improve battery life and lithium dendrite performance. [0016] Other features and advantages of the present disclosure will be described in detail in the detailed description that follows. Description of the drawings [0017] The accompanying drawings are used to provide a further understanding of the present disclosure and constitute a part of the specification. They are used to explain the present disclosure together with the following specific embodiments, but do not constitute a limitation of the present disclosure. In the attached picture: [0018] figure 1 It is a front view of the electrolyte storage structure in the battery core provided by an exemplary embodiment of the present disclosure; [0019] figure 2 It is a top view of the electrolyte storage structure in the battery core provided by an exemplary embodiment of the present disclosure; [0020] image 3 It is a side view of the electrolyte storage structure in the battery core provided by an exemplary embodiment of the present disclosure; [0021] Figure 4 It is an assembly top view of the wound battery core provided by an exemplary embodiment of the present disclosure; [0022] Figure 5 This is an assembly top view of a laminated battery core provided by an exemplary embodiment of the present disclosure. [0023] Explanation of reference signs [0024] 1 pole piece 2 liquid storage part [0025] 21 liquid inlet 22 liquid outlet [0026] 3 shells Detailed ways [0027] Specific embodiments of the present disclosure will be described in detail below with reference to the accompanying drawings. It should be understood that the specific embodiments described here are only used to illustrate and explain the present disclosure, and are not intended to limit the present disclosure. [0028] In this disclosure, unless otherwise stated, the directional words "upper" and "lower" used are defined based on the actual directions in which the relevant components are used, and "inner" and "outer" refer to the corresponding components themselves. In terms of outline. In the present disclosure, when the following description refers to the drawings, the same numbers in different drawings refer to the same or similar elements unless otherwise indicated. [0029] Reference Figure 1 to Figure 5 , the present disclosure provides an electric core, which may include a housing, a pole piece 1 disposed in the housing, and an electrolyte storage structure, wherein the electrolyte storage structure may include an electrolyte storage structure for containing the electrolyte and can be squeezed The deformed liquid storage part 2 has the function of storing electrolyte. The liquid storage part 2 has a liquid inlet 21 and a liquid outlet 22 for discharging the electrolyte upward inside the housing when being squeezed by the pole piece 1 and sucking in the electrolyte after recovery from deformation. During actual use, the internal state of the battery cell is constantly changing. During the charging process of the battery cell, the battery power becomes larger, the pole piece 1 becomes thicker, and the liquid storage part 2 is squeezed by the pole piece 1 to make The electrolyte flows out from the liquid outlet 22 to infiltrate the pole piece 1; during the discharge process of the battery core, the battery power becomes smaller, the pole piece 1 becomes thinner, and the force of the liquid storage part 2 gradually decreases, and the liquid storage part 2 After the deformation is restored, the electrolyte is sucked into the liquid storage part 2 from the liquid inlet 21. Such circulation ensures that different parts of the housing have sufficient liquid holding capacity, and the electrolyte is distributed more evenly to inhibit the formation of lithium dendrites. [0030] Through the above technical solution, an electrolyte storage structure is set up in the casing of the battery core to buffer the deformation of the pole piece and give it more room for expansion, so that the battery core has a stable restraint environment throughout its life cycle and effectively prevents electrolyte leakage. The failure of the battery core is caused by changes in stress on the core. The respiration of the battery core during the circulation process is used to cause the electrolyte in the liquid storage part to be squeezed out from the liquid outlet to the upper part of the case. The extruded electrolyte flows downward due to gravity, causing the battery core to flow downward due to gravity. The top area that is short of liquid is replenished with electrolyte. After the replenishment is completed, the excess electrolyte is sucked back from the liquid inlet to the liquid storage part for the next use, so that different parts of the battery shell have sufficient protection. Liquid volume, improve battery life and lithium dendrite performance. [0031] In the embodiment of the present disclosure, the liquid inlet 21 is formed at the lower end of the liquid storage part 2 , and the liquid outlet 22 is formed at the upper end of the liquid storage part 2 to discharge the electrolyte from the liquid storage part when being squeezed by the pole piece 1 2 is discharged to the top of the inside of the case, so that the top area of ​​the battery core that is short of liquid due to gravity is replenished with electrolyte. After the replenishment is completed, the excess electrolyte flows to the bottom of the battery core case under the action of gravity, and then from The liquid inlet at the lower end of the liquid storage part 2 is sucked back into the liquid storage part 2 to realize the circulation flow of the electrolyte in the up and down direction in the housing. [0032] Further, refer to figure 1 , the liquid storage part 2 can be constructed as a tubular structure, which is conducive to guiding the flow of electrolyte, making it easier for the electrolyte to be continuously squeezed out and sucked back, so that there is a uniform electrolyte in the battery core. [0033] Among them, reference figure 1 , the liquid storage part 2 can be configured as a coil. Constructing the tubular structure into the form of a coil can increase the storage volume so that more electrolyte can be stored in a limited space. [0034] As an exemplary embodiment of the present disclosure, one-way valves can be installed at the liquid inlet 21 and the liquid outlet 22 of the tubular structure respectively, so that the electrolyte can only enter from the lower liquid inlet 21 and from the upper outlet. The liquid port 22 flows out, so that the top area of ​​the battery that is short of liquid due to gravity can be continuously replenished with electrolyte to maintain sufficient liquid retention. [0035] In some embodiments, reference Figure 1 to Figure 3 , the electrolyte storage structure may also include a shell 3 that is covered outside the liquid storage part 2 and can be extruded and deformed. The shell 3 has openings corresponding to the liquid inlet 21 and the liquid outlet 22 respectively. Here, the openings It is located at the position where the liquid storage part 2 passes through the housing 3 . The casing 3 can protect the liquid storage part 2. The liquid inlet end and the liquid outlet end of the casing 3 can respectively extend out of the opening, so that the electrolyte enters the liquid storage part 2 in the casing 3 through the liquid inlet 21. Then it flows out of the housing 3 through the liquid inlet 21 . [0036] The shell 3 can be made of soft, compressible material. Specifically, the shell 3 can be made of polyethylene or polypropylene. The above materials have good elasticity and can be squeezed during the circulation process of the battery core. Deform to squeeze out the electrolyte. [0037] Among them, the material of the liquid storage part 2 can be polyethylene or polypropylene, and its beneficial effects are the same as those of the above-mentioned material selection of the housing 3. This disclosure does not limit the materials of the housing 3 and the liquid storage part 2, and their materials are elastic, It only needs to be able to be extruded and deformed and to be able to recover the deformation, which all fall within the protection scope of the present disclosure. [0038] In some embodiments, reference Figure 4 , the battery core can be a wound battery core, and the pole piece 1 is wrapped around the liquid storage part 2 so that the liquid storage part 2 can be squeezed by the pole piece 1, so that the electrolyte flows out of the liquid storage part 2 to infiltrate the pole piece 1. [0039] In some embodiments, reference Figure 5 , the battery core may be a laminated battery core, and the liquid storage part 2 is sandwiched between two adjacent pole pieces 1 so that the liquid storage part 2 can be squeezed by the pole pieces 1 . It should be noted that this disclosure does not limit the type of battery cells. [0040] According to a second aspect of the present disclosure, a battery is also provided, which may include the above-mentioned battery core. This battery has all the beneficial effects of the above-mentioned cells and will not be repeated here. [0041] The preferred embodiments of the present disclosure have been described in detail above with reference to the accompanying drawings. However, the present disclosure is not limited to the specific details of the above-mentioned embodiments. Within the scope of the technical concept of the present disclosure, various simple modifications can be made to the technical solutions of the present disclosure. These simple modifications all belong to the protection scope of the present disclosure. [0042] In addition, it should be noted that each of the specific technical features described in the above-mentioned specific embodiments can be combined in any suitable manner unless there is any contradiction. In order to avoid unnecessary repetition, this disclosure describes various possible combinations. The combination method will not be further explained. [0043] In addition, any combination of various embodiments of the present disclosure can also be carried out, and as long as they do not violate the idea of ​​the present disclosure, they should also be regarded as the contents disclosed in the present disclosure. | 1. A kind of battery core, It is characterized by: It includes a housing, a pole piece and an electrolyte storage structure arranged in the housing, wherein the electrolyte storage structure includes a liquid storage part for containing the electrolyte and that can be extruded and deformed, and the liquid storage part It has a liquid inlet and a liquid outlet for discharging the electrolyte to the upper part of the interior of the housing when being squeezed by the pole piece, and sucking in the electrolyte after recovery from deformation. 2. The battery core according to claim 1, It is characterized by: The liquid inlet is formed at the lower end of the liquid storage part, and the liquid outlet is formed at the upper end of the liquid storage part. 3. The battery core according to claim 1, It is characterized by: The liquid storage part is configured as a tubular structure. 4. The battery core according to claim 3, It is characterized by: The liquid storage part is configured as a coil. 5. The battery core according to claim 3, It is characterized by: One-way valves are respectively installed at the liquid inlet and the liquid outlet of the tubular structure. 6. The battery core according to claim 1, It is characterized by: The electrolyte storage structure further includes a shell that is covered outside the liquid storage part and can be extruded and deformed. The shell has openings corresponding to the liquid inlet and the liquid outlet respectively. 7. The battery core according to claim 6, It is characterized by: The shell is made of polyethylene or polypropylene. 8. The battery core according to claim 1, It is characterized by: The liquid storage part is made of polyethylene or polypropylene. 9. The battery core according to any one of claims 1-8, It is characterized by: The battery core is a wound battery core, and the pole piece is wrapped around the liquid storage part. 10. The battery core according to any one of claims 1-8, It is characterized by: The battery core is a laminated battery core, and the liquid storage part is sandwiched between two adjacent pole pieces. 11. A battery, It is characterized by: Includes the battery core according to any one of claims 1-10. | 比亚迪股份有限公司 ¦ 武汉弗迪电池有限公司
647 | CN220409503U | Granted | BYD CO LTD ¦ SHANTOU BYD ELECTRONICS CO LTD | - | 2023-08-28 | 2024-01-30 | Injection mold | The utility model relates to an injection mold which comprises a first mold body and a second mold body, a first forming groove is formed in the first mold body, a second forming groove is formed in the second mold body, and the first forming groove and the second forming groove can be oppositely combined to define an injection molding cavity; a first anti-sticking layer is arranged on the inner surface of the first forming groove, and a deformation buffer layer is arranged on the inner surface of the second forming groove; the first anti-sticking layer can be used for being separably attached to an injection molding material in the injection molding cavity, and the deformation buffer layer can deform so as to be used for supporting a product to be subjected to injection molding. The first anti-sticking layer can effectively separate the injection molding material from the injection mold, so that the problem that the injection molding material and the injection mold cannot be taken out due to adhesion is avoided; and the deformation buffer layer can support the to-be-injection-molded product, so that the to-be-injection-molded product is well buffered and protected, and the to-be-injection-molded product is prevented from being damaged under the working conditions of too large mold locking pressure and the like. | Technical field [0001] The present disclosure relates to the technical field of molding molds, and in particular, to an injection mold. Background technique [0002] The injection molding process is generally used to bond, seal, fill and coat electronic components. Since the injection molding material is liquid before solidification and has a certain fluidity, the injection plastic can be fixed in the mold cavity after applying a certain pressure. Structure, the cured injection plastic can play the role of waterproofing and moisture-proofing, insulation and heat conduction, anti-corrosion and shock absorption for electronic devices. Therefore, the injection plastic can be selected according to specific product needs and the injection molding process can be completed. [0003] However, in related technologies, during injection molding, some injection plastics with good adhesion to metal will be bonded to the mold and cannot be removed. Forcibly removing it will risk damaging the product to be injection molded; in addition, when the mold clamping pressure is too high, , it is easy to cause damage to injection molded products. Utility model content [0004] The purpose of the present disclosure is to provide an injection mold that can solve the technical problems existing in related technologies. [0005] In order to achieve the above object, the present disclosure provides an injection mold. The injection mold includes a first mold and a second mold. The first mold is formed with a first molding groove, and the second mold is formed with a second molding groove. The first molding groove and the second molding groove can be aligned with each other to define an injection molding cavity; [0006] The inner surface of the first molding groove is provided with a first anti-adhesive layer, and the inner surface of the second molding groove is provided with a deformation buffer layer; the first anti-adhesive layer can be used to interact with the injection molding material in the injection molding cavity. The plastic is detachably attached and arranged, and the deformation buffer layer can be deformed to support the product to be injection molded. [0007] Optionally, the second mold is made of metal; the deformation buffer layer includes a first deformation buffer layer and a second deformation buffer layer, and the first deformation buffer layer is disposed inside the second forming groove. The second deformation buffering layer is disposed on the surface of the first deformation buffering layer away from the second mold, and the hardness of the first deformation buffering layer is greater than the hardness of the second deformation buffering layer. [0008] Optionally, the first deformation buffer layer is made of plastic material, and the second deformation buffer layer is made of silicone material. [0009] Optionally, the first mold is made of metal; the first anti-adhesive layer includes a first silicone anti-adhesive layer and an anti-adhesive coating, and the first silicone anti-adhesive layer is away from the surface of the first mold The anti-adhesive coating is provided, and the anti-adhesive coating can be used to be detachably attached to the injection molding material; or, the first anti-adhesive layer includes a first silicone anti-adhesive layer and a silicone oil protective layer, and the The silicone oil protective layer is formed on the surface of the first silicone anti-adhesive layer away from the first mold. [0010] Optionally, the material of the anti-adhesive coating includes any one of perfluoropolyether, polytetrafluoroethylene and release agent. [0011] Optionally, the injection mold further includes a first connection layer and a second connection layer, and the first anti-adhesive layer is connected to the inner surface of the first molding groove through the first connection layer; the deformation buffering The layer is connected to the inner surface of the second forming groove via the second connecting layer. [0012] Optionally, one of the first mold and the second mold is formed with a feed channel and a discharge channel, and both the feed channel and the discharge channel are connected with the injection molding cavity; The inner surface of the feed channel is provided with a second anti-adhesive layer; the second anti-adhesive layer is used to be detachably attached to the injection plastic; and/or the inner surface of the discharge channel is provided with a third anti-adhesive layer. Adhesive layer, the third anti-adhesive layer is used to be detachably attached to the injection plastic. [0013] Optionally, the injection mold further includes a first elastic plunger inserted into the feed channel, the first elastic plunger including a first plunger body and a plurality of first protruding blocks. The first protruding blocks are spaced apart from each other on the first plunger body for bonding with injection plastic; and/or, [0014] The injection mold also includes a second elastic plunger for inserting in the discharge channel. The second elastic plunger includes a second plunger body and a plurality of second protruding blocks. Two protruding blocks are provided at intervals on the second plunger body for bonding with the injection plastic. [0015] Optionally, the first mold includes a first mold body and a first locking member, the first locking member is provided on the first mold body, and the second mold includes a second mold body and a second Locking part, the second locking part is provided on the second mold body, the first locking part can lock and cooperate with the second locking part. [0016] Optionally, the first locking member includes a locking block, the second locking member includes a locking arm, the locking arm is rotatably provided on the second mold body, and the locking member The arm has a first rotation position and a second rotation position. In the first rotation position, the locking arm and the locking block are separated from each other and in an unlocked state; in the second rotation position, the locking arm The locking arm is sleeved on the locking block and is in a locked state. [0017] Optionally, a receiving groove recessed along the first direction is formed on both sides of the first mold body opposite to each other along the first direction, and the receiving groove includes a first side wall, a bottom wall and a third connected in sequence. Two side walls; the locking blocks are arranged in two, and the two locking blocks are respectively arranged on the bottom walls of the two accommodation grooves, and the first side wall and the locking block are arranged along the first side wall. The second side wall and the locking block are spaced apart in two directions to form a first channel, and the second side wall and the locking block are spaced along the second direction to form a second channel; [0018] There are two locking arms arranged in one-to-one correspondence with the two locking blocks. The two locking arms are respectively arranged on opposite sides of the second mold body along the first direction. , the locking arm includes a first arm, a second arm and a third arm connected in sequence, the first arm and the third arm being rotatable around an axis extending along the second direction. Ground is connected to the second mold body; [0019] In the second rotation position, the first arm passes through the first channel, the third arm passes through the second channel, and the second arm is in contact with the locking block. arranged together; wherein the first direction and the second direction are arranged to intersect. [0020] Optionally, a first threaded hole penetrating along the third direction and a second threaded hole extending along the first direction are formed on the second arm, and the first threaded hole and the second thread The holes penetrate each other; [0021] The second locking member also includes a first locking screw and a second locking screw. The first locking screw passes through the first threaded hole to butt against the locking block. A locking screw passes through the second threaded hole and is pressed against the first locking screw; [0022] The plurality of first threaded holes are arranged in plurality, and the plurality of first threaded holes are arranged in pairs along the second direction. The plurality of second threaded holes are arranged in plurality and are connected with the plurality of first threaded holes. The plurality of second threaded holes are arranged in one-to-one correspondence, and the plurality of second threaded holes are arranged in two-by-two intervals along the second direction. The first locking screws are arranged in plurality and are arranged in one-to-one correspondence with the plurality of first threaded holes, The second locking screws are provided in plurality and are provided in one-to-one correspondence with the plurality of second threaded holes; [0023] Wherein, the first direction, the second direction and the third direction are arranged to intersect each other. [0024] Optionally, the first mold is formed with a penetrating first through hole, and the first through hole is formed in a non-injection molding area of ​​the first mold; and/or the second mold is formed with a penetrating first through hole. Two through holes are formed in the non-injection molding area of ​​the second mold. [0025] In the above technical solution, by arranging the first anti-adhesive layer on the inner surface of the first molding groove, the injection plastic mold can be effectively separated, avoiding the problem that the injection plastic and the injection mold are bonded and cannot be removed, and avoiding forced removal. Treat damage caused by injection molded products. By arranging a deformation buffer layer capable of deforming on the inner surface of the second molding groove to support the injection molded product, the injection molded product has a good buffering and protection effect, and the injection molded product is prevented from being treated under conditions such as excessive clamping pressure. cause damage. In addition, the deformation buffer layer can effectively prevent overflow due to its ability to deform, and has a good sealing effect on the injection mold, improving the accuracy of injection molding. In addition, for injection molded products with glass screens, the setting of the deformation buffer layer can prevent scratches on the glass screen on the one hand, and prevent mold marks or water ripples on the glass screen caused by excessive mold clamping pressure. Improve the quality of injection molding. [0026] Other features and advantages of the present disclosure will be described in detail in the detailed description that follows. Description of the drawings [0027] The accompanying drawings are used to provide a further understanding of the present disclosure and constitute a part of the specification. They are used to explain the present disclosure together with the following specific embodiments, but do not constitute a limitation of the present disclosure. In the attached picture: [0028] figure 1 This is a schematic structural diagram of the first mold of the injection mold according to an embodiment of the present disclosure. [0029] figure 2 This is a schematic structural diagram of the second mold of the injection mold according to an embodiment of the present disclosure. [0030] image 3 This is a schematic structural diagram of the first elastic plunger or the second elastic plunger of the injection mold according to an embodiment of the present disclosure. [0031] Figure 4 This is a schematic cross-sectional view of the first mold of the injection mold according to an embodiment of the present disclosure, and the figure also illustrates the first anti-adhesive layer and the product to be injected. [0032] Figure 5 This is a schematic cross-sectional view of the second mold of the injection mold according to an embodiment of the present disclosure, and the figure also illustrates the deformation buffer layer. [0033] Explanation of reference signs [0034] 1 First mold 10 First forming groove [0035] 11 First anti-stick layer 12 Feed channel [0036] 120 First elastic plunger 121 First plunger body [0037] 122 The first protruding block 13 The first mold body [0038] 130 Accommodation slot 131 First side wall [0039] 132 Bottom wall 133 Second side wall [0040] 1301 First channel 1302 Second channel [0041] 14 First locking piece 141 Locking block [0042] 15 First through hole 16 Positioning hole [0043] 2 Second mold 20 Second forming tank [0044] 21 Deformation buffer layer 211 First deformation buffer layer [0045] 212 Second deformation buffer layer 22 Discharge channel [0046] 220 Second elastic plunger 221 Second plunger body [0047] 222 Second protruding block 23 Second mold body [0048]24 Second locking piece 241 Locking arm [0049] 2411 First arm 2412 Second arm [0050] 2413 Third arm 2414 First threaded hole [0051] 2415 Second threaded hole 25 Second through hole [0052] 26 Positioning pin 100 Product to be injected [0053] A first direction B second direction [0054] C third direction Detailed ways [0055] Specific embodiments of the present disclosure will be described in detail below with reference to the accompanying drawings. It should be understood that the specific embodiments described here are only used to illustrate and explain the present disclosure, and are not intended to limit the present disclosure. [0056] In this disclosure, unless otherwise specified, the directional words used such as “first direction, second direction and third direction” may be specifically referred to figure 1 and figure 2 as shown; the terms used such as "first, second", etc. are only to distinguish one element from another element and do not have sequence or importance. [0057] Reference Figure 1 to Figure 5 As shown, the present disclosure provides an injection mold, which includes a first mold 1 and a second mold 2. The first mold 1 is formed with a first molding groove 10, and the second mold 2 is formed with a second molding groove 20. A molding groove 10 and a second molding groove 20 can be aligned with each other to define an injection molding cavity. The inner surface of the first molding groove 10 is provided with a first anti-adhesive layer 11, and the inner surface of the second molding groove 20 is provided with a deformation buffer layer 21; the first anti-adhesive layer 11 can be used to be separable from the injection plastic in the injection molding cavity. The deformation buffer layer 21 can be deformed to support the injection molded product 100. [0058] In the above technical solution, by disposing the first anti-adhesive layer 11 on the inner surface of the first molding groove 10, the injection plastic mold can be effectively separated, and the problem that the injection plastic and the injection mold cannot be removed due to their bonding can be avoided. Damage caused by forcibly removing the injection molded product 100 . By arranging a deformation buffer layer 21 capable of deforming on the inner surface of the second molding groove 20 to support the product 100 to be injection molded, the product 100 to be injection molded can have a good buffering and protection effect and avoid conditions such as excessive clamping pressure. The following causes damage to 100 injection molded products. Moreover, since the deformation buffer layer 21 can deform, it can effectively prevent overflow, and has a good sealing effect on the injection mold, thereby improving the accuracy of injection molding. In addition, for the injection molded product 100 with a glass screen, the provision of the deformation buffer layer 21 can prevent the glass screen from being scratched on the one hand, and can prevent mold marks or water on the glass screen caused by excessive clamping pressure on the other hand. Corrugation improves the quality of injection molding. [0059] In addition, relatively large pressures (50MPa-150MPa) and high temperatures (150℃-350℃) are often applied in the injection molding process in related technologies to ensure that the injection plastic has good fluidity in the injection mold. This ensures the accuracy of injection molding. [0060] In the present disclosure, by providing the first anti-adhesive layer 11 and the deformation buffer layer 21, the fluidity of the injection plastic in the injection mold can be effectively improved. During the injection molding process, a high-temperature and high-pressure environment is not required, reducing energy consumption. consumption, the injection molding equipment used does not need to be equipped with heating accessories, it occupies a small area, has high safety performance, and has a good cost advantage. [0061] Optionally, the injection mold further includes a first connecting layer, and the first anti-adhesive layer 11 is connected to the inner surface of the first molding groove 10 through the first connecting layer; the injection mold further includes a second connecting layer, and the deformation buffer layer 21 is connected through the first connecting layer. The two connecting layers are connected to the inner surface of the second forming groove 20 . [0062] In this embodiment, by providing the first connection layer (not shown), the stability of the first anti-adhesive layer 11 connected to the inner surface of the first molding groove 10 can be effectively improved; by providing the second connection layer (not shown) (shown), the stability of the deformation buffer layer 21 connected to the inner surface of the second molding groove 20 can be effectively improved. [0063] For example, before setting the first anti-adhesive layer 11 and/or the deformation buffer layer 21, the inner surface of the first molding groove 10 and/or the second molding groove 20 is covered with a layer of intermediate adhesive. It can be sprayed evenly and conveniently. As for the material of the intermediate adhesive, QIS-5706, NJ-T10015AB, NJ-T0009 and other types of silicone adhesives can be used. The coating thickness is less than 0.1mm. The first forming groove 10 and/or the second forming groove can also be used. The inner surface of the forming groove 20 is chemically etched or nickel plated to increase the bonding force with the first anti-adhesive layer 11 and/or the deformation buffer layer 21 and improve the strength of the connection. [0064] Optionally, refer to figure 1 As shown, one of the first mold 1 and the second mold 2 is formed with a feed channel 12 and a discharge channel 22. Both the feed channel 12 and the discharge channel 22 are connected with the injection molding cavity; the inner surface of the feed channel 12 A second anti-adhesive layer (not shown) is provided; and/or the inner surface of the discharge channel 22 is provided with a third anti-adhesive layer (not shown). [0065] In this embodiment, a second anti-sticking layer (not shown) is provided on the inner surface of the feed channel 12, and/or a third anti-stick layer (not shown) is provided on the inner surface of the discharge channel 22. , can prevent the injection plastic from adhering to the feed channel 12 and/or the discharge channel 22 to facilitate better demoulding. In addition, the above-mentioned feeding channel 12 can be funnel-shaped, with a minimum diameter between 0.2mm and 3mm, and a top diameter of the injection head between 0.2mm and 5mm. [0066] Reference image 3 As shown, the injection mold also includes a first elastic plunger 120 inserted into the feed channel 12. The first elastic plunger 120 includes a first plunger body 121 and a plurality of first protruding blocks 122, and a plurality of first protruding blocks 122. A protruding block 122 is provided at intervals on the first plunger body 121 for bonding with the injection plastic; and/or the injection mold further includes a second elastic plunger 220 for inserting in the discharge channel 22. The two elastic plungers 220 include a second plunger body 221 and a plurality of second protruding blocks 222. The plurality of second protruding blocks 222 are spaced apart from the second plunger body 221 for bonding with the injection plastic. [0067] When performing injection molding, the injection head (not shown) of the injection molding equipment (not shown) is inserted into the feed channel 12 and closely adheres to the inner wall of the feed channel 12 to inject the injection plastic into the injection molding cavity. The injection plastic overflows from the discharge channel 22 . After the injection molding is completed, insert the first elastic plunger 120 into the feed channel 12 and insert the second elastic plunger 220 into the discharge channel 22 . After the curing is completed, the excess injection plastic is brought out by rotating the first elastic plunger 120 and the second elastic plunger 220. The first protruding block 122 and/or the second elastic plunger 220 on the first elastic plunger 120 The second protruding block 222 on the top can increase the binding force with the injection molding material, making it easier to take out the excess injection molding material. [0068] The first elastic plunger 120 and/or the second elastic plunger 220 can be produced by injection molding through a rubber plug mold. The injection molding temperature is between 100°C and 320°C, and the injection molding pressure is between 80MPa and 150MPa. As for the material of the first elastic plunger 120 and/or the second elastic plunger 220, plastic or silicone material can be selected. For example, the materials that can be selected include KEG-2000-75A, KE-541-U, KE-581-U, NJ-1002-70F, PC (polycarbonate), PPSU (polyphenylsulfone resin), PEEK (polyetheretherketone), PET (polyethylene terephthalate), PAEK (polyaryl ether ketone) ), etc., this disclosure does not limit this. [0069] In one embodiment, refer to Figure 4 and Figure 5 As shown, the first mold 1 is made of metal; the first anti-stick layer 11 includes a first silicone anti-stick layer, and an anti-stick coating is provided on the surface of the first silicon anti-stick layer away from the first mold 1, and the anti-stick coating can It is used to be detachably attached to the injection molding material; alternatively, the first anti-adhesive layer 11 includes a first silicone anti-adhesive layer, and a silicone oil protective layer is formed on the surface of the first silicone anti-adhesive layer away from the first mold 1 . [0070] The first mold 1 can be configured as the upper mold of the injection mold of the present disclosure. The first mold 1 is made of metal, which can ensure sufficient strength of the structure and good accuracy after positioning. The first anti-adhesive layer 11 includes a first silicone layer, that is, the first anti-adhesive layer 11 can be made of silicone, which ensures that the subsequent injection molding material can be smoothly demoulded. [0071] The manufacturing process of the first mold 1 and the first anti-adhesive layer 11 mainly includes: 1) cleaning the metal material; 2) CNC processing the metal material; 3) removing the processed metal. Oil cleaning; 4), polishing; 5), setting the above-mentioned first connection layer; 6), injection molding silicone; 7), surface coating (release layer). [0072] The metal part mainly provides the overall strength of the mold and the internal structure of the mold. The optional materials include 4Cr5MoSiV, 38CrMoAl, T8A, Cr12MoV, GCr15, 304 stainless steel, 316L stainless steel, 3Cr2W8V, 5Cr4Mo4W2VSi, 6Cr4Mo3Ni2W and other mold materials. [0073] If the bonding force between the first mold 1 and the first anti-adhesive layer 11 is not enough, the inner surface of the first molding groove 10 needs to be treated, usually in two ways, one is to apply adhesive, and the optional materials include QIS-5706, KN-300, CL-24S-2D, K770, CL-26AB-25, NJ-T10015AB, NJ-T0009, etc. The coating method is not limited to spraying, dipping, dipping, evaporation, etc.; the second The inner surface of the first forming tank 10 is modified by chemical corrosion. The modification method is not limited to sulfuric acid corrosion, surface nickel plating, etc. [0074] Since the first anti-adhesive layer 11 is made of silicone material, and silicone can generally withstand temperatures above 200°C, and specific silicone materials can reach 350°C, the injection mold of the present disclosure can be used for injection molding at low temperatures or at relatively high temperatures. Injection molding is carried out at high temperatures, and the applicable range of injection molding temperatures is wide. For example, when using a silicone injection mold for silicone injection molding, the temperature range is between 150℃-360℃, the injection pressure is between 50MPa-150MPa, and the injection silicone thickness is between 0.3mm-50mm. The silicone material selection is mainly based on the characteristics of the product to be injected. Strength requirements and types of injection plastics can be selected. The available materials include KEG-2000-20A, KEG-2000-75A, KE-541-U, KE-581-U, NJ-1002-70F, GF254, HF254, C6 -704, TG-8201, HY-E620, etc. After injection molding is completed, it is necessary to check whether there are defects on the silicone surface. Because the silicone layer material has good deformation ability, it can be interference-fitted with the injection molding material to achieve a sealing effect. [0075] In addition, due to the high adhesiveness of the injection plastic, it is easy to stick to the injection mold and make demoulding difficult. By covering the surface of the first anti-adhesive layer 11 with a thin film, the injection plastic is prevented from sticking to the mold. For example, the surface treatment method can be modified by UV surface irradiation, or by applying a treatment agent. The coating method can be dip coating, spray coating, dip coating or vacuum coating. The optional treatment agents include 60-2EZ , AF liquid, FR-44C, LB-2621, LW-336, CH-877, ME-313, PTFE, etc. [0076]In order to further solve the problem of product demoulding, the demoulding angle can be set to help demoulding. The demoulding angle is between 1-20° and can be adjusted according to the specific demoulding difficulty. In addition, the first mold 1 is formed with a penetrating first through hole 15 , and the first through hole 15 is formed in the non-injection molding area of ​​the first mold 1 ; and/or the second mold 2 is formed with a penetrating second through hole 25 , and the second through hole 25 is formed in the non-injection molding area of ​​the second mold 2 . By providing the first through hole 15 and/or the second through hole 25 , when the product 100 to be injected is stuck in the injection mold, an auxiliary instrument can be inserted into the first through hole 15 or the second through hole 25 to remove the product 100 to be injected. During ejection, the head of the ejection rod needs to be wrapped with soft cloth to prevent the contact area from being too hard and scratching or ejecting the product to be injection molded 100. [0077] In addition, in order to achieve precise matching between the first mold 1 and the second mold 2, a positioning hole 16 can be provided on the first mold 1, and a positioning pin 26 can be provided on the second mold 2. Through the cooperation between the positioning hole 16 and the positioning pin 26 , to achieve precise matching of the first mold 1 and the second mold 2. [0078] Optionally, refer to Figure 5 As shown, the second mold 2 is made of metal material; the deformation buffer layer 21 includes a first deformation buffer layer 211 and a second deformation buffer layer 212. The first deformation buffer layer 211 is disposed on the inner surface of the second molding groove 20. The two deformation buffer layers 212 are disposed on the surface of the first deformation buffer layer 211 away from the second mold 2 , and the hardness of the first deformation buffer layer 211 is greater than the hardness of the second deformation buffer layer 212 . For example, the first deformation buffer layer 211 can be made of plastic material, and the second deformation buffer layer 212 can be made of silicone material. [0079] In this embodiment, through the cooperation of the first deformation buffer layer 211 and the second deformation buffer layer 212, and the hardness of the first deformation buffer layer 211 is greater than the hardness of the second deformation buffer layer 212, a combination of two materials with different hardnesses is used. , it is possible to ensure that the deformation buffer layer 21 is properly deformed, to prevent the deformation from being too small or too large, and to effectively protect the product 100 to be injection molded while improving the accuracy of injection molding. [0080] In addition, the second mold 2 can be the lower mold of the injection mold of the present disclosure. The mold material can be selected from one or more combinations of all metal, silicone and plastic materials. The metal part mainly provides the overall strength of the mold and the internal structure of the mold. Optional materials include 4Cr5MoSiV, 38CrMoAl, T8A, Cr12MoV, GCr15, 304 stainless steel, 316L stainless steel, 3Cr2W8V, 5Cr4Mo4W2VSi, 6Cr4Mo3Ni2W and other mold materials. The production process is mainly raw material cleaning → CNC processing → oil removal and cleaning → polishing. [0081] If the lower mold is made of all-plastic material, it will be molded by injection molding. The available materials include PBT (polybutylene terephthalate), PPS (polyphenylene sulfide), and ABS (acrylonitrile-butadiene-styrene copolymer). material), PA (polyamide), PPA (polyphthalamide), PP (polypropylene), PC (polycarbonate), PPSU (polyphenylsulfone resin), PEEK (polyetheretherketone), PET (polyethylene terephthalate), PAEK (polyaryl ether ketone), POM (polyoxymethylene), etc., if they are made of three materials, they can be stacked from top to bottom according to the silicone, The order of plastic and metal, or the positions of silicone and plastic are exchanged; if two materials are used, the silicone or plastic is on top and the metal is on the bottom (generally speaking, the softer material contacts the product at the top, and the harder material is at the bottom to provide strength ). There are no requirements for the thickness of silicone and plastic. It is mainly adjusted according to the degree of deformation, injection molding tolerance and the results of injection molding verification. The shape is not limited to rectangular or circular, it is mainly determined according to the 100 size of the product to be injection molded. [0082] Metal material + plastic/silica gel combination method, surface treatment is required before lowering the mold for injection molding to increase the bonding force between metal and plastic. The main steps include oil removal → electrolysis → water washing → nickel plating. After the surface treatment is completed, clusters of nickel will be formed on the metal surface. Structure, increase the bonding force between metal and plastic/silicone, and prevent plastic/silicone from falling off. [0083] The lower mold is injected with plastic. The available plastic materials include PBT (polybutylene terephthalate), PPS (polyphenylene sulfide), ABS (acrylonitrile-butadiene-styrene copolymer), and PA (polyamide). , PPA (polyphthalamide), PP (polypropylene), PC (polycarbonate), PPSU (polyphenylsulfone resin), PEEK (polyetheretherketone), PET (polyethylene terephthalate) Glycol ester), PAEK (polyaryl ether ketone), POM (polyoxymethylene), etc., the injection molding temperature is 230℃-350℃, and the injection molding pressure is 80-120MPa. Optional silicone materials include KEG-2000-20A, KEG-2000-75A, KE-541-U, KE-581-U, NJ-1002-70F, GF254, HF254, C6-704, TG-8201, HY- For E620, etc., it is necessary to check whether there are defects on the silicone surface after injection molding is completed. [0084] The above-mentioned upper mold and lower mold mainly include three materials: | 1. An injection mold, It is characterized by: The injection mold includes a first mold and a second mold, the first mold is formed with a first molding groove, the second mold is formed with a second molding groove, the first molding groove and the second molding groove Can be aligned with each other to define the injection molding cavity; The inner surface of the first molding groove is provided with a first anti-adhesive layer, and the inner surface of the second molding groove is provided with a deformation buffer layer; the first anti-adhesive layer can be used to interact with the injection molding material in the injection molding cavity. The plastic is detachably attached and arranged, and the deformation buffer layer can be deformed to support the product to be injection molded. 2. The injection mold according to claim 1, It is characterized by: The second mold is made of metal; The deformation buffering layer includes a first deformation buffering layer and a second deformation buffering layer. The first deformation buffering layer is disposed on the inner surface of the second molding groove. The second deformation buffering layer is disposed on the first deformation buffering layer. The deformation buffering layer is away from the surface of the second mold, and the hardness of the first deformation buffering layer is greater than the hardness of the second deformation buffering layer. 3. The injection mold according to claim 2, It is characterized by: The first deformation buffer layer is made of plastic material, and the second deformation buffer layer is made of silicone material. 4. The injection mold according to claim 1, It is characterized by: The first mold is made of metal; The first anti-stick layer includes a first silicone anti-stick layer and an anti-stick coating. The surface of the first silicone anti-stick layer away from the first mold is provided with the anti-stick coating, and the anti-stick coating can For detachable fit with injection molding plastic; or, The first anti-adhesive layer includes a first silicone anti-adhesive layer and a silicone oil protective layer, and the silicone oil protective layer is formed on a surface of the first silicone anti-adhesive layer away from the first mold. 5. The injection mold according to claim 4, It is characterized by: The material of the anti-stick coating includes any one of perfluoropolyether, polytetrafluoroethylene and release agent. 6. The injection mold according to claim 1, It is characterized by: The injection mold also includes a first connecting layer and a second connecting layer. The first anti-adhesive layer is connected to the inner surface of the first molding groove through the first connecting layer; the deformation buffer layer is connected through the The second connecting layer is connected to the inner surface of the second forming groove. 7. The injection mold according to claim 1, It is characterized by: One of the first mold and the second mold is formed with a feeding channel and a discharging channel, and both the feeding channel and the discharging channel are connected with the injection molding cavity; The inner surface is provided with a second anti-adhesive layer, and the second anti-adhesive layer is used to be detachably attached to the injection plastic; and/or the inner surface of the discharge channel is provided with a third anti-adhesive layer, so The third anti-adhesive layer is used to be detachably attached to the injection plastic. 8. The injection mold according to claim 7, It is characterized by: The injection mold also includes a first elastic plunger inserted into the feed channel. The first elastic plunger includes a first plunger body and a plurality of first protruding blocks. A protruding block is provided at intervals on the first plunger body for bonding with the injection plastic; and/or, The injection mold also includes a second elastic plunger for inserting in the discharge channel. The second elastic plunger includes a second plunger body and a plurality of second protruding blocks. Two protruding blocks are provided at intervals on the second plunger body for bonding with the injection plastic. 9. The injection mold according to claim 1, It is characterized by: The first mold includes a first mold body and a first locking member, the first locking member is provided on the first mold body, and the second mold includes a second mold body and a second locking member, The second locking part is provided on the second mold body, and the first locking part can lock and cooperate with the second locking part. 10. The injection mold according to claim 9, It is characterized by: The first locking member includes a locking block, the second locking member includes a locking arm, the locking arm is rotatably disposed on the second mold body, and the locking arm has a first Rotation position and second rotation position. In the first rotation position, the locking arm and the locking block are separated from each other and in an unlocked state; in the second rotation position, the locking arm sleeve Set on the locking block and in a locked state. 11. The injection mold according to claim 10, It is characterized by: A receiving groove recessed along the first direction is formed on both sides of the first mold body opposite to each other in the first direction, and the receiving groove includes a first side wall, a bottom wall and a second side wall connected in sequence; There are two locking blocks, and the two locking blocks are respectively provided on the bottom walls of the two accommodation grooves. The first side wall and the locking blocks are spaced apart along the second direction. To form a first channel, the second side wall and the locking block are spaced apart along the second direction to form a second channel; There are two locking arms arranged in one-to-one correspondence with the two locking blocks. The two locking arms are respectively arranged on opposite sides of the second mold body along the first direction. , the locking arm includes a first arm, a second arm and a third arm connected in sequence, the first arm and the third arm being rotatable around an axis extending along the second direction. Ground is connected to the second mold body; In the second rotation position, the first arm passes through the first channel, the third arm passes through the second channel, and the second arm is in contact with the locking block. arranged together; wherein the first direction and the second direction are arranged to intersect. 12. The injection mold according to claim 11, It is characterized by: A first threaded hole extending along the third direction and a second threaded hole extending along the first direction are formed on the second arm, and the first threaded hole and the second threaded hole penetrate each other; The second locking member also includes a first locking screw and a second locking screw. The first locking screw passes through the first threaded hole to butt against the locking block. A locking screw passes through the second threaded hole and is pressed against the first locking screw; The plurality of first threaded holes are arranged in plurality, and the plurality of first threaded holes are arranged in pairs along the second direction. The plurality of second threaded holes are arranged in plurality and are connected with the plurality of first threaded holes. The plurality of second threaded holes are arranged in one-to-one correspondence, and the plurality of second threaded holes are arranged in pairs along the second direction, and the first locking screws are arranged in plurality and are arranged in one-to-one correspondence with the plurality of first threaded holes, The second locking screws are provided in plurality and are provided in one-to-one correspondence with the plurality of second threaded holes; Wherein, the first direction, the second direction and the third direction are arranged to intersect each other. 13. The injection mold according to claim 1, It is characterized by: The first mold is formed with a penetrating first through hole, and the first through hole is formed in a non-injection molding area of ​​the first mold; and/or the second mold is formed with a penetrating second through hole. , and the second through hole is formed in the non-injection molding area of ​​the second mold. | 比亚迪股份有限公司 ¦ 汕头比亚迪电子有限公司
648 | CN220400854U | Granted | BYD CO LTD | Cell component details¦Li-accumulators | 2023-07-28 | 2024-01-26 | Pole piece, pole core, battery and electric device | The utility model discloses a pole piece, a pole core, a battery and an electric device. The pole piece comprises a foil and a second tab, the foil comprises a foil body and a first tab which are connected with each other, and the first tab protrudes out of the edge of one side of the foil body in the first direction; the foil body comprises a first end part and a second end part which are oppositely arranged along the second direction; a dressing layer is arranged on at least one surface of the foil body in the thickness direction; the second tab is arranged between the first end part and the first tab and is electrically connected with the foil body, and the second tab and the first tab extend out of the same side of the foil body. And electrons can be directly transmitted to the area between the first end part and the first tab in the foil body through the second tab, so that the transmission path of the electrons is shortened, the polarization effect of the battery is reduced, and the possibility of lithium separation of the lithium battery can be reduced. | Technical field [0001] The utility model relates to the field of battery technology, and in particular to a pole piece, pole core, battery and electrical device. Background technique [0002] Currently, in the field of battery technology, the tabs can be formed by die-cutting the foil body. In the rolled pole core, if the die-cut tabs are set in the end of the pole piece close to or away from the center hole of the pole core, the tabs are folded. It is easy to wrinkle when the pole piece is folded, and the corner formed by the connection between the pole tab and the body will protrude. In order to prevent the pole piece from getting wrinkled when folded, the pole tab must be spaced apart from at least one end of the body. [0003] During the electrochemical reaction between the pole core and the electrolyte in the accommodation cavity, electrons need to be transmitted from the pole to the end of the body that is spaced from the pole and the area between the pole. This transmission method makes the electron transmission path Longer time will affect battery charging and discharging performance. Utility model content [0004] The technical problem to be solved by the embodiments of the present invention is to provide a pole piece, pole core, battery and electrical device that can reduce the probability of battery polarization and the risk of lithium precipitation. [0005] In a first aspect, the utility model provides a pole piece, which includes: [0006] Foil, the foil includes a foil body and a first tab that are connected to each other, and the first tab protrudes from one edge of the foil body in the first direction; the foil body extends along the second The direction includes a first end and a second end that are oppositely arranged; the first tab is separated from the first end by a preset distance; at least one surface of the foil body along the thickness direction is provided with a dressing layer ; [0007] A second tab, the second tab is disposed between the first end and the first tab and is electrically connected to the foil body, and the second tab is connected to the third tab. One pole protrudes from the same side edge of the foil body. [0008] In conjunction with the first aspect, in a possible implementation, the thickness of the first pole is W1, the thickness of the second pole is W2, 1≤W2/W1≤15, and the units of W1 and W2 are the same . [0009] In conjunction with the first aspect, in a possible implementation, the foil body includes a first surface and a second surface arranged oppositely along the thickness direction; the dressing layer includes a first dressing layer and a second dressing layer, The first dressing layer is provided on the first surface, and the second dressing layer is provided on the second surface. [0010] In conjunction with the first aspect, in a possible implementation, the first dressing layer is provided with a first gap, and the first gap is connected to the first surface; [0011] The connection end of the second tab extends into the first notch and is electrically connected to the first surface, and the free end of the second tab protrudes from the first dressing layer. [0012] In conjunction with the first aspect, in a possible implementation, the second dressing layer is provided with a second gap connected to the second surface at a position relative to the first gap. [0013] In conjunction with the first aspect, in a possible implementation, the orthographic projection of the part of the second pole extending into the first notch on the foil body is located at the position of the first notch on the foil body. within the orthographic projection. [0014] In conjunction with the first aspect, in a possible implementation, the foil body is provided with a first empty foil area, and the first empty foil area is connected to an area of ​​the foil body covered by the dressing layer. And extending to the first end, the second tab is connected to the first empty foil area. [0015] In conjunction with the first aspect, in a possible implementation manner, the second tab and the foil body have an integrated structure. [0016] In conjunction with the first aspect, in a possible implementation, there are multiple first pole tabs, and the plurality of first pole tabs are arranged at intervals along the second direction. [0017] In conjunction with the first aspect, in a possible implementation, along the first direction, the size of the second pole protruding from the foil body is smaller than the size of the first pole protruding from the foil body. size, the first direction is perpendicular to the second direction. [0018] In conjunction with the first aspect, in a possible implementation, the foil body further includes a second empty foil area, and the second empty foil area is provided where the foil body connects the first tab and the third One side of the diode tab is connected to the area of ​​the foil body covered by the dressing layer, and the second empty foil area extends from the first end to the second end. [0019] In conjunction with the first aspect, in a possible implementation, the size of the second empty foil area in the first direction is 2 mm-6 mm. [0020] In conjunction with the first aspect, in a possible implementation manner, the pole piece is a positive pole piece, and/or the pole piece is a negative pole piece. [0021] In a second aspect, the utility model provides a pole core, which includes [0022] The positive and negative electrode sheets are wound; [0023] The positive electrode piece and/or the negative electrode piece are the electrode pieces described in the first aspect. [0024] In conjunction with the second aspect, in a possible implementation manner, the first pole tab and the second pole tab are both bent and arranged; the connection point between the second pole tab and the foil body is connected to the The connection point between the first pole lug and the foil body is closer to the axis of the pole core; [0025] The free end of the first pole tab is bent and extended in a direction close to the axis of the pole core, and the second pole tab is bent and extended in a direction close to/or away from the axis of the pole core. [0026] In conjunction with the second aspect, in a possible implementation, there are multiple first pole tabs, the free end of the first pole tab is bent and extended in a direction close to the axis of the pole core, and the The second pole tab is bent and extended in a direction close to the axis of the pole core, and the connection point between the first pole tab closest to the axis of the pole core among the plurality of first pole tabs and the foil body is The distance between the axis of the pole core is 4mm-9mm, and the distance between the connection point between the second pole lug and the foil body and the axis of the pole core is 3mm-6mm. [0027] In conjunction with the second aspect, in a possible implementation manner, the first pole tab and the second pole tab are both bent and arranged; the connection point between the first pole tab and the foil body is connected to the The connection point between the second pole tab and the foil body is closer to the axis of the pole core than the connection point. The free end of the first pole tab is bent and extended in a direction away from the axis of the pole core. The second pole tab is bent and extended in a direction close to/or away from the axis of the pole core. [0028] In conjunction with the second aspect, in a possible implementation, there are multiple first pole tabs, the free end of the first pole tab is bent and extended in a direction away from the axis of the pole core, and the The second pole tab is bent and extended in a direction away from the axis of the pole core, and the connection point between the first pole furthest away from the axis of the pole core and the foil body among the plurality of first pole tabs The distance to the axis of the pole core is 37mm-42mm, and the distance between the second pole tab and the connection point with the foil body and the axis of the pole core is 41mm-44mm. [0029] In a third aspect, the utility model provides a battery. The battery includes a casing and a pole core as described in the second aspect. The casing is provided with an accommodation cavity, and the pole core is disposed in the accommodation cavity. . [0030] In a fourth aspect, the present invention provides an electrical device, which includes the battery as described in the third aspect. [0031] In the present utility model, the first pole lug and the first end of the pole piece are separated by a preset distance, so that the pole piece can be wound from the first end or from the second end according to the folding requirements, reducing the There is a possibility that the pole piece will wrinkle when folded or that the corner where the first pole tab connects to the foil body will become convex and deformed. There is a second pole tab in the pole piece, and the second pole tab is connected to the area between the first end and the first pole tab in the foil body. Electrons can be directly transmitted through the second pole tab to the foil body at the third location. The area between one end and the first tab shortens the transmission path of electrons, thereby improving the charge and discharge performance of the battery, reducing battery polarization, and also reducing the possibility of lithium precipitation in lithium batteries. Description of the drawings [0032] In order to more clearly explain the technical solutions in the embodiments of the present invention or the background technology, the accompanying drawings required to be used in the embodiments of the present invention or the background technology will be described below. [0033] figure 1 A plan view of a first pole piece provided for an embodiment of the present invention; [0034] figure 2 A schematic structural diagram of the foil before forming the first pole piece is provided for an embodiment of the present invention; [0035] image 3 for figure 1 Cross-sectional view of A-A; [0036] Figure 4 for figure 1 Another cross-sectional view of A-A; [0037] Figure 5 Another plan view of the first pole piece provided for an embodiment of the present utility model; [0038] Figure 6 Another plan view of the first pole piece provided for an embodiment of the present utility model; [0039] Figure 7 Another plan view of the first pole piece provided for an embodiment of the present utility model; [0040] Figure 8 A schematic structural diagram of a pole core provided in one embodiment of the present invention; [0041] Figure 9 A schematic structural diagram of yet another pole core provided for an embodiment of the present invention; [0042] Figure 10 This is a schematic structural diagram of yet another pole core provided according to an embodiment of the present invention. [0043] Explanation of reference symbols: [0044] 100. Foil; 110. Foil body; 111. First end; 112. Second end; 113. First empty foil area; 114. Second empty foil area; 120. First tab; 130. Empty foil area; [0045] 200. The first dressing layer; 210. The first gap; [0046] 300. The second dressing layer; 310. The second gap; [0047] 400. The second pole. Detailed ways [0048] In order to make the purpose, technical solutions and advantages of the present utility model clearer, the utility model will be described in further detail below with reference to the accompanying drawings. [0049] The utility model discloses an electric device. The electric device may include a battery and a load. The battery and the load are electrically connected to provide electric energy to the load. [0050] The battery includes a casing and a pole core. The casing has a receiving cavity. The pole core is received in the casing. The receiving cavity can accommodate electrolyte. The battery may be, but is not limited to, a lithium battery, and the battery may be a cylindrical battery. [0051]The pole core may include two pole pieces and a separator, wherein the two pole pieces are a positive pole piece and a negative pole piece respectively. The positive pole piece, the separator and the negative pole piece are sequentially stacked and rolled to form the pole core; the positive pole piece, the separator and the negative pole piece are rolled An axis is formed during winding. It can be understood that the stacked positive electrode sheets, separators and negative electrode sheets are wound around the axis to form a pole core, and the axis may be a central hole. [0052] The structures of the positive electrode sheet and the negative electrode sheet may be the same or different. [0053] For convenience of description, define the width direction of the pole piece as the X-axis direction, the length direction of the pole piece as the Y-axis direction, and the thickness direction of the pole piece as the Z-axis direction. [0054] See figure 1 , the pole piece includes a foil 100 and a second pole tab 400. The foil 100 includes a foil body 110 and a first pole tab 120. The foil body 110 and the first pole tab 120 are connected along a first direction, and the first direction is connected with X The axial directions are the same. The foil body 110 includes a first end 111 and a second end 112 that are oppositely arranged along the second direction. The second direction is the Y-axis direction. The first tab 120 is spaced apart from the first end 111 The preset distance is used. When the two pole pieces and the separator are rolled to form a pole core, if the first end 111 of the pole piece is rolled first to form an axis, the pole core has a space for the first pole tab 120 to face the axis. The space is bent in the direction to prevent the first tab 120 from covering the axis. If the second end 112 of the pole piece is rolled first to form an axis, the pole core has a space for the first pole tab 120 to bend in a direction away from the axis so that the first pole tab 120 does not extend out of the pole. The outer wall of the core avoids increasing the space occupied by the pole core. [0055] At least one surface of the foil body 110 along the thickness direction is provided with a coating layer. If the electrode piece is a positive electrode piece, the coating layer coated on the surface of the foil body 110 contains a positive electrode active material. For example, the coating layer may contain lithium ions. slurry layer. If the electrode sheet is a negative electrode sheet, the dressing layer coated on the surface of the foil body 110 contains the negative electrode active material. For example, the dressing layer may be a slurry layer whose main component is graphite. [0056] In some embodiments, the foil body 110 includes a first surface and a second surface arranged oppositely along a thickness direction, the thickness direction of the foil body 110 is the Z-axis direction, and the cross-section of the foil body 110 along the thickness direction is generally rectangular. The dressing layer includes a first dressing layer 200 and a second dressing layer 300. The first dressing layer 200 is coated on the first surface, and the second dressing layer 300 is coated on the second surface. [0057] In the embodiment provided by the present utility model, please refer to figure 2 , the foil 100 can be an integrated structure. Specifically, the first dressing layer 200 and the second dressing layer 300 are provided on part of the first surface and the second surface of the foil 100, and one side of the foil 100 is along the X-axis direction. An empty foil area 130 is reserved near the edge, in which the first dressing layer 200 and the second dressing layer 300 are not provided in the empty foil area 130. The first tab 120 is formed by die-cutting in the empty foil area 130. Specifically, the first tab 120 is formed from a cutter. The first end of the empty foil area 130 is cut off part of the empty foil area 130 along the Y-axis direction and the first tab 120 is retained, so that there is a certain gap between the first tab 120 and the first end 111 of the foil body 110 distance, the foil body 110 is the portion of the foil 100 excluding the first tab 120 . Before the foil 100 is die-cut to form the first tab 120 , the first end 111 of the foil body 110 and the first end of the empty foil area 130 are at the same end of the foil 100 . [0058] The material of the foil 100 may be, but is not limited to, aluminum or copper. When the pole piece is used as a positive electrode piece, the foil 100 in the pole piece can be made of aluminum. When the pole piece is used as a negative electrode piece, the foil 100 in the pole piece can be made of copper. [0059] The second tab 400 is located between the first end 111 and the first tab 120 and is connected to the foil body 110 . The connecting end of the second tab 400 is connected to the foil body 110 . The free end extends out of the foil body 110 in a first direction. [0060] In the embodiment provided by the present invention, in the length direction of the pole piece, the first pole tab 120 can be connected to the foil body 110 at a position close to the second end 112 , and the first pole tab 120 can also be connected to the foil. The area between the first end 111 and the second end 112 of the sheet body 110 . [0061] The first pole tab 120 is separated from the first end 111 of the pole piece by a preset distance, so that the pole piece can be wound from the first end 111 or the second end 112 according to the folding requirements, thereby lowering the pole piece. There is a possibility of wrinkles or convex deformation at the connecting corners between the first tab 120 and the foil body 110 when folded. [0062] Since the first tab 120 is at a certain distance from the first end 111 of the foil body 110 , when the pole piece is applied to the battery, electrons are transmitted from the first tab 120 to the first end 111 of the foil body 110 The area between the first tab 120 and the first tab 120 has a long transmission path. In the embodiment provided by the present invention, the second tab 400 is connected to the area between the first end 111 and the first tab 120 in the foil body 110, and electrons can be directly transmitted to the foil through the second tab 400. The area of ​​the chip body 110 between the first end 111 and the first tab 120 shortens the transmission path of electrons, reduces battery polarization, and can also reduce the possibility of lithium deposition in the lithium battery. [0063] In the present utility model, the thickness of the first pole is W1, and the thickness of the second pole is W2, where 1≤W2/W1≤15, and W1 and W2 have the same units. The units of W1 and W2 can be mm. Specifically, when the pole piece is rolled to form a pole core, the free end of the first pole tab 120 and the free end of the second pole tab 400 can be formed at the same end of the pole core, so that the first pole tab 120 and the second pole tab 400 can be easily connected to each other. The diode tab 400 is electrically connected to the current collecting plate. [0064] In one possible implementation, see image 3 , the second tab 400 and the foil 100 can be connected by welding or bonding. Specifically, a first notch 210 is provided in the first dressing layer 200, and the first notch 210 is connected to the first surface, and the second tab 400 The connecting end is welded or bonded on the first surface. The free end of the second tab 400 protrudes from the first dressing layer 200 , and the second tab 400 extends out of the foil body 110 in the X-axis direction from the connecting end to the free end. Along the X-axis and Y-axis directions, the size of the second tab 400 located in the first notch 210 is smaller than the size of the first notch 210 to avoid the fixation between the second tab 400 and the foil 100 by the first dressing layer 200 The connection causes interference. [0065] When the connecting portion of the second tab 400 is connected to the bottom wall of the first notch 210 by welding or other means, the welding will easily deform the area of ​​the foil 100 where the first notch 210 is located, which will easily cause the second dressing layer 300 to crack, and further As a result, the second dressing layer 300 is damaged over a large area. See Figure 4 , in order to reduce the damage caused to the second dressing layer 300 when welding the second tab 400, a second notch 310 is provided in the second dressing layer 300 relative to the first notch 210. The second notch 310 is connected to the second surface. Connected. Specifically, the first notch 210 and the second notch 310 may be symmetrical about the foil 100 . [0066] The orthogonal projected area of ​​the portion of the second pole protruding into the first notch on the foil body is smaller than the area of ​​the bottom wall of the first notch. Specifically, the cross section of the first notch 210 along the Z-axis direction is larger than the cross-section along the Z-axis direction of the portion of the second pole tab 400 that extends into the first notch 210, and the portion of the second pole tab 400 that extends into the first notch 210 does not overlap with the The first coating layer 200 is in contact, which can reduce the possibility of the first coating layer 200 being damaged when the second tab 400 is welded to the bottom wall of the first notch 210 . [0067] In one possible implementation, see Figure 5 , the second pole tab 400 can be integrally formed with the foil 100. Specifically, the second pole tab 400 is connected to the side of the foil body 110 in the first direction. When making the pole piece, the first dressing layer 200 and the second dressing layer 300 are provided on the foil body 110, and an empty foil area 130 is reserved near one side of the foil 100 along the X-axis direction. A first tab 120 is formed by die-cutting at a certain distance from the first end, and a second tab 400 is formed by die-cutting between the first tab 120 of the empty foil area 130 and the first end of the empty foil area 130 . By directly die-cutting the second pole tab 400 in the empty foil area 130, the manufacturing process of the pole piece is simplified and the manufacturing cost of the pole piece is reduced. [0068] In one possible implementation, see Figure 6-Figure 7 , the foil body 110 also includes a first empty foil area 113. In the length direction of the pole piece, the first empty foil area 113 is connected to the area of ​​the foil 100 covered by the dressing layer and extends to the third At one end 111 , the second tab 400 is connected to the first empty foil area 113 . [0069] See Figure 7 , the second pole tab 400 is integrally formed with the foil 100, and the second pole tab 400 extends out of the foil body 110 along the first direction from the foil body 110. Specifically, the first dressing layer 200 and the second dressing layer 300 are provided on the foil body 110, and an empty foil area 130 is reserved near one side of the foil 100 along the X-axis direction. A first empty foil area 113 is provided on one side of the foil 100 along the Y-axis direction. A first tab 120 is die-cut at a certain distance from the first end of the empty foil area 130. In the first empty foil area 113 The second tab 400 is formed by die cutting. By directly die-cutting the second pole tab 400 in the first empty foil area 113, the manufacturing process of the pole piece is simplified and the manufacturing cost of the pole piece is reduced. [0070] See Figure 6 , the second tab 400 can also be formed separately from the foil 100. Specifically, the second tab 400 can be directly welded or bonded to the foil 100. In some embodiments, the connection end of the second tab 400 is welded to the surface of the first empty foil area 113 , and the free end of the second tab 400 extends out of the foil body 110 along the X-axis direction. [0071] The number of the first pole tabs 120 may be multiple, and the plurality of first pole tabs 120 may be spaced apart along the Y-axis direction, and the intervals may be formed by die cutting. [0072] In some embodiments, the foil body 110 further includes a second empty foil area 114. The second empty foil area 114 is disposed on a side of the foil body 110 connecting the first tab 120 and the second tab and is connected to the foil body. The areas covered by the dressing layer in 110 are connected. It can be appreciated that along the The dressing layer will be damaged; when the pole piece and the separator are rolled to form the pole core, the bending arrangement of the first tab 120 will not damage the dressing layer. [0073] In the present utility model, the size of the second empty foil area 114 in the first direction is 2mm-6mm. When the pole piece is being wound, the second empty foil area 114 can protect the dressing layer in the pole piece. The arrangement of the two empty foil areas 114 can also reduce the loss of active material from the pole piece, resulting in a reduction in battery capacity. [0074] In the embodiment provided by the present invention, the first empty foil area 113 and the second empty foil area 114 in the foil body 110 refer to areas in the foil body 110 where neither surface is coated with a dressing layer. [0075] In a possible implementation, both the first pole tab 120 and the second pole tab 400 are bent; the connection between the second pole tab 400 and the foil body 110 is the same as the connection between the first pole tab 120 and the foil body 110 The connection point is closer to the axis of the pole core; the free end of the first pole tab 120 is bent and extended in a direction close to the axis of the pole core, and the second pole tab 400 is bent in a direction close to/or away from the axis of the pole core. extend. [0076]Wherein, if the free end of the first pole tab 120 is bent and extended in a direction close to the axis of the pole core, and the second pole tab 400 is bent and extended in a direction close to the axis of the pole core, there are multiple first pole tabs 120, The minimum distance from the connection point between the first pole 120 and the foil body 110 to the axis of the pole core is 4mm-9mm, and the second pole 400 is in contact with the foil. The minimum distance between the connection point of the body 110 and the axis of the pole core is 3mm-6mm, which can optimize the transmission path of electrons in the battery and improve the electrochemical performance of the battery. [0077] See Figure 8 , when the diaphragm and the two pole pieces are wound to form the pole core, the part of the pole piece where the second pole tab 400 is located is wound first, and the part of the pole piece where the first pole tab 120 is located is wound later, and the second pole Compared with the first pole tab 120, the second pole tab 400 is closer to the axis of the pole core. It can be understood that the first pole tab 120 is located in the outer ring of the winding part of the pole core, and the second pole tab 400 is located in the pole core. The inner ring of the winding part in the core. If the free end of the first pole tab 120 in the pole piece can extend in the direction of the axis of the pole core, the free end of the second pole tab 400 in the pole piece can extend in the direction of the axis of the pole core, and the first pole tab 120 The free end of the pole and the free end of the second pole 400 are formed on the same plane; this can facilitate the electrical connection of the first pole 120 and the second pole 400 with the current collecting plate. When the pole core is applied to the battery, the Difficulty of assembling the battery. [0078] Both the first pole tab 120 and the second pole tab 400 are bent; the connection point between the first pole tab 120 and the foil body 110 is closer to the connection point between the second pole tab 400 and the foil body 110 than the connection point between the first pole tab 120 and the foil body 110 Regarding the axis of the pole core, the free end of the first pole tab 120 is bent and extended in a direction away from the axis of the pole core, and the second pole tab 400 is bent and extended in a direction away from the axis of the pole core. There are multiple first pole tabs 120 , and the maximum distance from the connection point between the first pole tab 120 farthest from the axis of the pole core and the foil body 110 to the axis of the pole core is 37mm-42mm. , the maximum distance between the second tab 400 and the connection point with the foil body 110 and the axis of the pole core is 41mm-44mm, which can optimize the transmission path of electrons in the battery and improve the electrochemical performance of the battery. [0079] See Figure 9 , if the free end of the first pole tab 120 in the pole piece can extend in the direction of the axis of the pole core, and the free end of the second pole tab 400 in the pole piece can extend in a direction away from the axis of the pole core; the second pole tab can be avoided. The pole tab 400 covers the axis of the pole core. When the pole core is used in a battery, it is beneficial to inject electrolyte into the axis of the pole core; and it is convenient for the first pole tab 120 and the second pole tab 400 to be electrically connected to the current collecting plate. connection, reducing the difficulty of battery assembly. [0080] In one possible implementation, when the diaphragm and the two pole pieces are wound to form the pole core, the portion of the pole piece where the first pole tab 120 is located is wound first, and the portion of the pole piece where the second pole tab 400 is located is wound first. The first pole tab 120 is closer to the axis of the pole core than the second pole tab 400. It can be understood that the first pole tab 120 is located in the inner ring of the winding part of the pole core. , the second pole tab 400 is located in the inner ring of the winding part of the pole core. See Figure 10 , the free end of the first pole tab 120 in the pole piece can extend in a direction away from the axis of the pole core, the free end of the second pole tab 400 in the pole piece extends in the direction of the axis of the pole core, and the first pole tab 120 The free end of the pole and the free end of the second pole 400 are formed on the same end surface, so that both the first pole 120 and the second pole 400 can be electrically connected to the current collecting plate. When the pole core is applied to the battery, the Difficulty of assembling the battery. It should be noted that in Figure 10 The two second pole tabs 400 belong to the positive electrode piece and the negative electrode piece respectively. It is understandable that Figure 10 There are two second pole tabs 400 in the middle, one is the positive pole tab and the other is the negative pole tab. [0081] The size of the second pole tab 400 extending out of the foil body 110 along the first direction is smaller than the size of the first pole tab 120 extending out of the foil body 110 along the first direction. When the positive electrode sheet, the separator and the negative electrode sheet are stacked and wound to form a pole core, the first pole tab 120 and the second pole tab 400 will not interfere with each other and affect the bending of the first pole tab 120 and the second pole tab 400 . [0082] In the embodiment provided by the present invention, in the pole core, if the pole piece is a positive pole piece, the foil piece 100 of the pole piece is aluminum foil, and the second tab 400 in the pole piece is also made of aluminum. If the pole piece is a negative pole piece, the foil 100 in the pole piece is copper foil, and the second pole tab 400 in the pole piece is nickel-plated copper. [0083] It should be noted that all directional indications (such as up, down, left, right, front, back...) in the embodiments of the present invention are only used to explain the relationship between various components in a specific posture (as shown in the accompanying drawings). The relative position relationship, movement conditions, etc | 1. A kind of pole piece, It is characterized by: include: Foil, the foil includes a foil body and a first tab that are connected to each other, and the first tab protrudes from one edge of the foil body in the first direction; the foil body extends along the second The direction includes a first end and a second end that are oppositely arranged; the first tab is separated from the first end by a preset distance; at least one surface of the foil body along the thickness direction is provided with a dressing layer ; A second tab, the second tab is disposed between the first end and the first tab and is electrically connected to the foil body, and the second tab is connected to the third tab. One pole protrudes from the same side edge of the foil body. 2. The pole piece according to claim 1, It is characterized by: The thickness of the first pole is W1, the thickness of the second pole is W2, 1≤W2/W1≤15, and the units of W1 and W2 are the same. 3. The pole piece according to claim 1, It is characterized by: The foil body includes a first surface and a second surface arranged oppositely along the thickness direction; the dressing layer includes a first dressing layer and a second dressing layer, and the first dressing layer is provided on the first surface, The second dressing layer is provided on the second surface. 4. The pole piece according to claim 3, It is characterized by: The first dressing layer is provided with a first gap, and the first gap is connected with the first surface; The connection end of the second tab extends into the first notch and is electrically connected to the first surface, and the free end of the second tab protrudes from the first dressing layer. 5. The pole piece according to claim 4, It is characterized by: The second dressing layer is provided with a second gap connected to the second surface at a position relative to the first gap. 6. The pole piece according to claim 4, It is characterized by: The orthographic projection of the portion of the second pole protruding into the first notch on the foil body is located within the orthographic projection of the first notch on the foil body. 7. The pole piece according to claim 1, It is characterized by: The foil body is provided with a first empty foil area, the first empty foil area is connected to the area of ​​the foil body covered by the dressing layer and extends to the first end, and the second empty foil area is connected to the area covered by the dressing layer in the foil body. The tab is connected to the first empty foil area. 8. The pole piece according to claim 1, It is characterized by: The second tab and the foil body are of an integrated structure. 9. The pole piece according to claim 1, It is characterized by: There are multiple first pole tabs, and the plurality of first pole tabs are arranged at intervals along the second direction. 10. The pole piece according to any one of claims 1-9, It is characterized by: Along the first direction, the size of the second pole protruding from the foil body is smaller than the size of the first pole protruding from the foil body. The first direction and the second direction vertical. 11. The pole piece according to claim 1, It is characterized by: The foil body also includes a second empty foil area. The second empty foil area is disposed on a side of the foil body connecting the first pole tab and the second pole tab and in the foil body. The areas covered by the dressing layer are connected and the second empty foil area extends from the first end to the second end. 12. The pole piece according to claim 11, It is characterized by: The size of the second empty foil area in the first direction is 2mm-6mm. 13. The pole piece according to claim 1, It is characterized by: The pole piece is a positive pole piece, and/or the pole piece is a negative pole piece. 14. A pole core, It is characterized by: include The positive and negative electrode sheets are wound; The positive electrode piece and/or the negative electrode piece is the electrode piece according to any one of claims 1-11. 15. The pole core according to claim 14, It is characterized by: The first pole tab and the second pole tab are both bent and arranged; the connection point between the second pole tab and the foil body is opposite to the connection point between the first pole tab and the foil body. closer to the axis of the pole core than; The free end of the first pole tab is bent and extended in a direction close to the axis of the pole core, and the second pole tab is bent and extended in a direction close to/or away from the axis of the pole core. 16. The pole core according to claim 15, It is characterized by: There are multiple first pole tabs, the free ends of the first pole tabs are bent and extended in a direction close to the axis of the pole core, and the second pole tabs are bent in a direction close to the axis of the pole core. Bend and extend, the minimum distance from the connection point between the first pole closest to the axis of the pole core and the foil body to the axis of the pole core among the plurality of first poles is 4mm-9mm, The minimum distance between the connection point between the second pole lug and the foil body and the axis of the pole core is 3mm-6mm. 17. The pole core according to claim 14, It is characterized by: The first pole tab and the second pole tab are both bent and arranged; the connection point between the first pole tab and the foil body is opposite to the connection point between the second pole tab and the foil body. The free end of the first pole bends and extends in a direction away from the axis of the pole core, and the free end of the first pole bends and extends closer to/or away from the pole core than the axis of the pole core. The direction of the axis bends and extends. 18. The pole core according to claim 17, It is characterized by: There are multiple first pole tabs, the free ends of the first pole tabs are bent and extended in a direction away from the axis of the pole core, and the second pole tabs are bent in a direction away from the axis of the pole core. Bend and extend, the maximum distance from the connection point between the first pole furthest away from the axis of the pole core and the foil body to the axis of the pole core among the plurality of first poles is 37mm-42mm. , the maximum distance between the second pole tab and the connection point with the foil body and the axis of the pole core is 41mm-44mm. 19. A battery, It is characterized by: The battery includes a casing and a pole core as claimed in any one of claims 14 to 18, the casing is provided with an accommodation cavity, and the pole core is disposed in the accommodation cavity. 20. An electrical device, It is characterized by: The electrical device includes a battery as claimed in claim 19. | 比亚迪股份有限公司
649 | CN220400838U | Granted | BYD CO LTD | Cell component details | 2023-07-26 | 2024-01-26 | Connecting assembly, battery pack and electric equipment | The utility model provides a connecting assembly, a battery pack and electric equipment, the connecting assembly comprises a conductive piece, the conductive piece is used for being electrically connected with a battery cell, and the conductive piece is provided with a connecting part; and the connecting piece is used for being connected between the connecting part and the sampling wire harness, one end, connected with the connecting part, of the connecting piece is provided with a holding part, and the holding part is used for keeping the relative position of the connecting piece and the connecting part. According to the connecting assembly, the connecting part is arranged on the conductive piece, the fixing part is arranged on the connecting piece in a matched mode, and the fixing part and the connecting part are fixed to each other, so that the relative position between the conductive piece and the connecting piece is limited, and the conductive piece is prevented from moving relative to the connecting piece; therefore, the subsequent welding process between the conductive piece and the connecting piece is facilitated, and the installation efficiency is improved. | Technical field [0001] The present application relates to the field of new energy technology, and in particular to a connection component, a battery pack and electrical equipment. Background technique [0002] Battery packs usually need to be equipped with connecting components to transmit the electrical signals from the cell poles to the acquisition unit. The acquisition unit analyzes, stores and exchanges the received electrical signals with external devices in order to monitor the status of each cell in real time and avoid The battery core may cause overcharging, over-discharging, over-temperature and other adverse phenomena. [0003] Currently, common connection components usually include conductive parts and connecting parts welded to the conductive parts. When welding conductive parts and connecting parts, it is usually necessary to use auxiliary fixtures or riveting methods to fix the connecting parts. The use of auxiliary fixtures will make the operation during the welding process relatively complicated, and the riveting method may cause the connecting parts to rotate, causing difficulties in the installation process of the conductive parts and connecting parts, and reducing the installation efficiency. Utility model content [0004] In view of the above-mentioned shortcomings of the prior art, the purpose of this application is to provide a connection assembly and a battery pack to simplify the installation process of conductive parts and connecting parts and improve the installation efficiency of conductive parts and connecting pieces. [0005] In a first aspect, this application provides a connection component, which is connected between the sampling wire harness and the battery core, and includes: a conductive piece, the conductive piece is used to electrically connect with the battery core, and the conductive piece is provided with a connecting portion; the connecting piece, It is used to connect between the connecting part and the sampling wire harness. One end of the connecting part connected to the connecting part is provided with a holding part, and the holding part is used to maintain the relative position of the connecting part and the connecting part. [0006] In this application, a connecting portion is provided on a conductive element that is electrically connected to the battery core, so that the connecting element can be electrically connected to the conductive element, thereby transmitting the electrical signal of the battery core to the connecting element through the conductive element. Then, the connecting piece is connected to the sampling wire harness, so that the electrical signal transmitted to the connecting piece is transmitted out through the sampling wire harness. At the same time, this application also provides a retaining portion on one end of the connector connected to the connecting portion of the conductive component, and the retaining portion is used to maintain the relative position of the connector and the connecting portion, thereby fixing the connector to the conductive component. [0007] The connection assembly of the present application has a connecting part on the conductive part and a matching holding part on the connecting part, so that the holding part and the connecting part are fixed to each other, so as to limit the relative position between the conductive part and the connecting part and prevent the conductive parts from being relative to each other. Due to the displacement of the connecting piece, it facilitates the subsequent welding process between the conductive piece and the connecting piece and improves the installation efficiency. [0008] In one embodiment, the connecting piece includes two holding parts and a connecting piece connected between the two holding parts, and the two holding parts are respectively connected to the connecting part. [0009] In this embodiment, by providing a connecting piece in the connecting piece and setting the number of holding parts to two, the connecting piece is used to connect the two holding parts, and the two holding parts are used to connect with the connecting part of the conductive part, To increase the connection surface between the connecting piece and the conductive piece, thereby improving the reliability of the connection between the conductive piece and the connecting piece. [0010] In one embodiment, the holding part includes a first connecting surface, the connecting part includes a second connecting surface, and the first connecting surface is in contact with the second connecting surface. [0011] In this embodiment, the first connecting surface is provided on the holding part, and the second connecting surface is matched on the connecting part, and the first connecting surface and the second connecting surface are brought into contact to define the conductive member and the connecting member. The position between them can prevent rotation when the connecting piece is subsequently installed on the conductive piece, and can also simplify the installation process of the conductive piece and the connecting piece, and improve the installation efficiency of the conductive piece and the connecting piece. [0012] In one embodiment, the connecting part includes a protrusion, and two retaining parts are located on both sides of the protrusion to fix the connecting piece. [0013] In this embodiment, by arranging the connecting part as a protrusion, and at the same time providing two holding parts on both sides of the protrusion, so that the two holding parts can cooperate to define the position between the conductive part and the connecting part, thereby further improving the Improve the connection reliability between conductive parts and connectors. [0014] In one embodiment, the connecting part includes a groove, and the two retaining parts respectively resist the inner surface of the groove to fix the connecting piece. [0015] In this embodiment, by arranging the connecting part as a groove and setting two holding parts respectively against the inner surface of the groove, that is, the two holding parts respectively hold against the second connection surface, so as to connect the connecting part reliable [0016] In one embodiment, the retaining portion is elastic. [0017] In this embodiment, by setting the holding part to be elastic, the deformation recovery ability of the elastic holding part is utilized to facilitate the installation of the conductive part and the connecting part, while also ensuring reliable resistance between the holding part and the connecting part. [0018] In one embodiment, the connecting piece includes a pre-bent section, and the pre-bent section is connected between the connecting piece and the retaining part. [0019] In this embodiment, a pre-bent section is provided as a transition structure at the connection between the side wall of the connecting piece and the holding part to reduce stress concentration and reduce the risk of breakage at the connection between the side wall of the connecting piece and the holding part. [0020] In one embodiment, the cross-sectional shape of the pre-bent section is arc-shaped. [0021] In one embodiment, the connecting portion includes a protrusion, and the minimum distance between the two retaining portions is less than the width dimension of the protrusion. [0022] In this embodiment, based on the fact that the conductive member is provided with a protrusion, and because the holding part itself is elastic, by setting the minimum distance between the two holding parts to be smaller than the width of the protrusion, the two holding parts simultaneously clamp the protrusion. on both sides, so as to utilize the elastic deformation function of the holding part itself to achieve automatic pressing fit between the holding part and the convex outer surface, thereby fixing the connecting piece. [0023] In one embodiment, the connecting part includes a groove, and the maximum distance between the two holding parts is greater than the width of the groove, and the two holding parts respectively resist the inner surface of the groove to fix the connecting piece. [0024] In this embodiment, based on the conductive member being provided with a groove, and because the holding part itself is elastic, by setting the maximum distance between the two holding parts to be greater than the width of the groove, the two holding parts are made to resist the groove at the same time. The inner surface of the holding part is used to make use of the elastic deformation function of the holding part itself to achieve automatic compression fit between the holding part and the inner surface of the groove, thereby fixing the connecting piece. [0025] In one embodiment, the conductive member includes a bump, the bump is provided on the outer surface of the protrusion or the inner surface of the groove, and the bump protrudes toward the holding part; the holding part includes a hollow area, and the position of the hollow area is consistent with the bump. The positions are correspondingly matched, and the bumps are used to extend into and resist the hollow area to define the relative positions of the conductive parts and the connecting parts. [0026] In this embodiment, protrusions are provided on the outer surface of the protrusion or on the inner surface of the groove, and hollow areas are provided in matching positions of the protrusions on the holding part, and the protrusions are extended toward the holding part, so that the The bumps can extend into the cutout area. By arranging the bumps to resist the hollow area to prevent the connecting member from moving in a direction away from the conductive member, the relative position of the conductive member and the connecting piece can be further defined. [0027] In one embodiment, the projections of the hollow areas of the two holding parts on the surface of one of the holding parts overlap or are spaced apart from each other. [0028] In this embodiment, based on the fact that the conductive member includes a bump, the projection of the hollow areas or bosses of the two holding parts on the surface of one of the holding parts overlaps or is spaced apart from each other, so that the hollow areas or projections of the two holding parts overlap or are spaced apart from each other. The shapes of the bosses are different or the positions of the hollow areas or the bosses of the two holding parts are different, so that the connector is installed in a preset position in a preset attitude to avoid installing the connector upside down. [0029] In one embodiment, the conductive member includes a slot, which is provided on the outer surface of the protrusion or the inner surface of the groove, and the slot is recessed toward the inner surface of the protrusion or groove; the holding part includes a boss, and the boss The position is matched with the position of the card slot, and the boss is used to extend into and resist the card slot to limit the relative position of the conductive member and the connecting member. [0030] In this embodiment, the latching groove is formed by recessing the outer surface of the protrusion or the inner surface of the groove in a direction away from the holding portion. At the same time, a boss is provided at the position of the holding part corresponding to the card slot, so that the boss can extend into the card slot. By setting the boss to resist the slot to prevent the connecting member from moving in a direction away from the conductive member, the relative position of the conductive member and the connecting piece can be further defined. [0031] In one embodiment, the bosses of the two holding parts overlap or are spaced apart from each other in the projected portion of one of the holding parts. [0032] In this embodiment, based on the fact that the conductive member includes a slot, the projections of the hollow areas or bosses of the two holding parts on the surface of one of the holding parts overlap or are spaced apart from each other, so that the hollow areas or bosses of the two holding parts overlap or are spaced apart from each other. The shapes of the bosses are different or the positions of the hollow areas or the bosses of the two holding parts are different, so that the connector is installed in a preset position in a preset attitude to avoid installing the connector upside down. [0033] In one embodiment, the protrusion or groove is provided with a chamfer, and the chamfer is provided on the top surface of the protrusion or the notch of the groove, and the chamfer is used to guide the holding portion to extend into the protrusion or groove. [0034] In this embodiment, a chamfer is provided on the side wall of the protrusion or groove close to the holding portion, and the chamfer is provided on the top surface of the protrusion or the chamfer is provided on the notch of the groove. The corners are used to guide the holding portion to extend toward the protrusion or to guide the holding portion to extend into the groove, thereby making it easier to assemble the connecting piece with the conductive piece. [0035] In one embodiment, the shape of the protrusion is a square, and the retaining portion is attached to the side wall of the square protrusion to be fixed to the protrusion. [0036] In one embodiment, the shape of the groove is square, and the retaining portion is attached to the inner wall of the square groove to be fixed to the groove. [0037] In one embodiment, a positioning portion is provided on a surface of the connecting piece facing away from the conductive component. The positioning portion is used to achieve a positioning function when the connecting component and the conductive component are welded. [0038] In this embodiment, the positioning portion is provided on the surface of the connecting piece facing away from the conductive member, so that the required welding point can be accurately positioned when the connecting member and the conductive member are welded. [0039] In one embodiment, the positioning part includes a positioning hole, and a positioning post is provided on the surface where the conductive member and the connecting piece fit. The positioning post matches the position and shape of the positioning hole. The positioning post is used to extend into the positioning hole to define the positioning hole. The relative position of the conductive parts and the connecting parts. [0040] In this embodiment, a positioning hole is provided in the connecting piece, and a positioning post is provided on the surface where the conductive member and the connecting piece fit together, and the positioning post matches the position and shape of the positioning hole, so that the positioning post can extend into the positioning hole. hole, and the positioning post can also resist the inner surface of the positioning hole, thereby defining the relative position of the conductive member and the connecting member. [0041] In one embodiment, the positioning hole is circular in shape, and the corresponding positioning post is cylindrical in shape. [0042] In one embodiment, the retaining part, the pre-bent section and the connecting piece are an integral structure. [0043] In this embodiment, by arranging the holding part, the pre-bending section and the connecting piece into an integrated structure, that is, the holding part, the pre-bending section and the connecting piece can be directly punched and formed by using the connecting piece body, thereby simplifying the manufacturing of the connecting piece. process, while also improving the reliability of the connector. [0044] In one embodiment, the connector is made of nickel. [0045] In this embodiment, since nickel has good electrical conductivity, good welding performance, oxidation resistance and other advantages, using nickel as the connecting member can improve the reliability of the connecting component of the present application. [0046] In one embodiment, the connection component further includes an adapter, which is fixed to the conductive element and used for electrical connection with the battery core. [0047] In this embodiment, an adapter is provided between the conductive member and the battery core to facilitate the electrical signal transmission function between the battery core pole and the conductive member. [0048] In one embodiment, the conductive member further includes a protruding column, the protruding column is spaced apart from the connecting portion, and one protruding column is matched and fixed with an adapter. [0049] In this embodiment, by arranging a protruding column spaced apart from the connecting part on the conductive member, and by fitting and fixing one protruding column with an adapter, it is ensured that the electrical signal of the cell pole is transmitted to the protruding column through the adapter. , thereby realizing the electrical signal transmission function between the cell poles and the conductive parts. [0050] In one embodiment, the end of the connecting piece that is not fixed to the connecting part is provided with a wiring hole, and the wiring hole is used to connect to the sampling wire harness. [0051] In one embodiment, the wiring hole is located on the side of the connecting piece away from the conductive member. When the conductive member is provided with a protrusion, the retaining portion extends along the direction in which the connecting piece is close to the conductive member; when the conductive member is provided with a groove, the retaining portion extends along the connecting piece. The sheet extends away from the conductive member. [0052] In this embodiment, the wiring hole is provided on the side of the connecting piece away from the conductive member, so as to facilitate the connection of the sampling wire harness to the wiring hole. At the same time, when the conductive element is provided with a protrusion, the retaining portion is extended along the direction in which the connecting piece is close to the conductive element, so that the retaining portion can effectively clamp both sides of the protrusion. When the conductive element is provided with a groove, the holding portion is arranged to extend in a direction of the connecting piece away from the conductive element, so that the holding portion can effectively resist the inner surface of the groove. [0053] In a second aspect, the present application provides a battery pack, which includes a plurality of battery cells arranged at intervals, a sampling unit, and a connection component as in any of the above embodiments. The sampling unit includes an electrically connected sampling harness and a receiving unit. The connecting component is connected between the sampling wire harness and the pole of the battery core, and transmits the electrical signal of the battery core to the receiver through the sampling wire harness. [0054] It can be understood that since the battery pack provided in the second aspect of the present application adopts the connection assembly provided in the first aspect of the present application, the installation process can also be simplified and the installation efficiency can be improved. [0055] In one embodiment, the battery pack includes at least two battery modules. Each battery module is composed of multiple cells connected in series or in parallel. The two battery modules are connected across each other through a connecting component and sampled through a sampling harness. [0056] In this embodiment, multiple cells are connected in series or parallel to form a battery module, and two battery modules are connected via a connecting component to reduce the number of components in the battery pack and thereby simplify the battery pack. Structure. [0057] In a third aspect, the present application provides an electrical device, which includes the connection assembly provided in the first aspect or the battery pack provided in the second aspect. [0058] It can be understood that since the electrical equipment provided in the third aspect of the present application adopts the connection assembly provided in the first aspect of the present application or the battery pack provided in the third aspect, the installation process can also be simplified and the installation efficiency can be improved. Description of drawings [0059] figure 1 This is a schematic plan view of the battery pack provided in an embodiment of the present application; [0060] figure 2 for figure 1 Schematic diagram of the local planar structure at A; [0061] image 3 A schematic plan view of the connection assembly provided by an embodiment of the present application; [0062] Figure 4 A schematic plan view of a connection component provided by another embodiment of the present application; [0063] Figure 5 A schematic diagram of the planar structure of the conductive member provided in an embodiment of the present application; [0064] Figure 6 A schematic plan view of the connector provided by an embodiment of the present application; [0065] Figure 7 A schematic plan view of a connection component provided by another embodiment of the present application; [0066] Figure 8 A schematic plan view of the conductive member provided in another embodiment of the present application; [0067] Figure 9 A schematic plan view of the conductive member provided in another embodiment of the present application; [0068] Figure 10 This is a schematic plan view of a connector provided by another embodiment of the present application. [0069] Reference signs: 200-battery pack; 201-tray; 2011-bottom plate; 2012-side wall; 202-battery core; 2021-pole core; 2022-casing; 2023-pole column; 203-sampling unit; 2031-sampling wire harness ; 2032-Receiver; 204-Battery module; 100-Connection component; 10-Conductive member; 11-Connection part; 111-Second connection surface; 12-Protrusion; 121-Top surface; 122-Outer surface; 13 - Groove; 131-Bottom surface; 132-Inner surface; 14-Bump; 15-Cut; 16-Chamfer; 17-Positioning post; 18-Protruding post; 20-Connector; 21-Connecting piece; 22- Holding part; 22a - first holding part; 22b - second holding part; 221 - first connecting surface; 222 - hollow area; 223 - boss; 23 - pre-bent section; 24 - wiring hole; 25 - positioning part ; 251-positioning hole; 30-adapter. Detailed ways [0070] In order to facilitate understanding of the present application, the present application will be described more fully below with reference to the relevant drawings. The preferred embodiments of the present application are shown in the accompanying drawings. However, the present application may be implemented in many different forms and is not limited to the embodiments described herein. Rather, these embodiments are provided to provide a thorough and comprehensive understanding of the disclosure of the present application. [0071] The following description of the embodiments refers to the accompanying drawings to illustrate specific embodiments in which the present application may be implemented. The serial numbers assigned to components in this article, such as "first", "second", etc., are only used to distinguish the described objects and do not have any sequential or technical meaning. The terms "connection" and "connection" mentioned in this application include direct and indirect connections (connections) unless otherwise specified. The directional terms mentioned in this application, such as "up", "down", "front", "back", "left", "right", "inside", "outside", "side", etc., are only Reference is made to the direction of the attached drawings. Therefore, the directional terms used are for the purpose of better and clearer description and understanding of the present application, and are not intended to indicate or imply that the device or component referred to must have a specific orientation or be in a specific orientation. construction and operation, and therefore should not be construed as limitations on this application. [0072] In the description of this application, it should be noted that, unless otherwise clearly stated and limited, the terms "installation", "connection" and "connection" should be understood in a broad sense. For example, it can be a fixed connection or a detachable connection. Ground connection, or integral connection; it can be a mechanical connection; it can be a direct connection, or it can be an indirect connection through an intermediate medium; it can be an internal connection between two components. For those of ordinary skill in the art, the specific meanings of the above terms in this application can be understood on a case-by-case basis. It should be noted that the terms “first”, “second”, etc. in the description, claims and drawings of this application are used to distinguish different objects, rather than describing a specific sequence. In addition, the terms "include", "can include", "include", or "can include" used in this application indicate the existence of the corresponding disclosed functions, operations, elements, etc., and do not limit other one or more more Functions, operations, components, etc. Furthermore, the term "comprises" or "comprises" indicates the presence of the corresponding features, numbers, steps, operations, elements, components, or combinations thereof disclosed in the specification, but does not exclude the presence or addition of one or more other features, numbers, steps, Operations, elements, parts, or combinations thereof, are intended to cover non-exclusive inclusion. [0073] It can be understood that the battery pack and connection assembly of the present application can be applied to electrical equipment such as vehicles. The electrical equipment can also include a controller and a motor. The controller is used to control the battery pack to power the motor. The power provided by the battery pack can be used to meet the power requirements of the electrical equipment, such as vehicle starting, navigation, and driving. It should be noted that the vehicle involved in the electrical equipment of this application may be a pure electric vehicle, a hybrid vehicle or an extended-range vehicle, etc. In other embodiments, the electrical equipment may also be an airplane, a rocket or other electric tools, which is not particularly limited in this application. [0074] Please refer to figure 1 and figure 2 , figure 1 This is a schematic plan view of the battery pack 200 provided in an embodiment of the present application; figure 2 for figure 1 Schematic diagram of the local planar structure at A. [0075] like figure 1 and figure 2 As shown, the present application provides a battery pack 200. The battery pack 200 includes a tray 201, a battery cell 202, a sampling unit 203 and a connection component 100. The tray 201 includes a bottom plate 2011 and a side wall 2012. The side wall 2012 is surrounding the periphery of the bottom plate 2011 and cooperates with the bottom plate 2011 to form a receiving space with a certain volume to accommodate and protect the battery core 202, the sampling unit 203 and the connecting components. 100. There are multiple battery cores 202 , and the multiple battery cores 202 are arranged at intervals on the base plate 2011 . Each of the battery cells 202 is connected in series or in parallel. Each battery core 202 includes a pole core 2021, a housing 2022 and a pole post 2023. The shell 2022 is used to accommodate and protect the pole core 2021. The pole post 2023 is located at one end of the pole core 2021 and is connected to the pole core 2021 through the shell 2022. [0076] It can be understood that when external current is transmitted to the pole core 2021 through the pole post 2023, the pole core 2021 cooperates with the electrolyte (not shown in the figure) to store electrical energy in the housing, thereby realizing the charging function of the battery core 202; when the external When the circuit (not shown in the figure) controls the battery core 202 to release electric energy to the outside, the pole 2023 exports the energy stored in the housing in the form of current, thereby realizing the discharge function of the battery core 202. [0077] The connection component 100 is fixed on the base plate 2011 and is electrically connected to the pole 2023 of the battery core 202 to collect the electrical signal of the battery core 202 . The sampling unit 203 includes a sampling wire harness 2031 and a receiver 2032. The receiver 2032 is located at the outer edge of the base plate 2011. The sampling wire harness 2031 is connected between the receiver 2032 and the connection component 100 to transmit the collected electrical signals of the connection component 100 to the receiving unit. Device 2032. The receiver 2032 analyzes, stores and exchanges the received electrical signals with external devices in order to monitor the status of each battery cell 202 in real time and prevent the battery cells 202 from overcharging, over-discharging, over-temperature and other adverse phenomena. [0078] It can be understood that in some other embodiments, the battery pack 200 further includes a cover plate (not shown in the figure). The cover plate is opposite to the bottom plate 2011 and cooperates with the side wall 2012 and the bottom plate 2011 to form a sealed receiving space. [0079] Please refer to image 3A schematic plan view of the connection assembly 100 provided by an embodiment of the present application is shown, and Figure 4 This is a schematic plan view of the connection assembly 100 provided in another embodiment of the present application. [0080] like Figure 1 to Figure 4 As shown, the connection component 100 of the present application includes a conductive component 10 and a connecting component 20 . The conductive member 10 includes two opposite ends, and one end is electrically connected to the pole 2023 of the battery core 202 (for cooperation, see figure 2 ), and a connecting portion 11 is provided at the other end. The connecting piece 20 includes a connecting piece 21 and a holding part 22 . The number of the holding parts 22 is two. The two holding parts 22 are arranged on opposite sides of the connecting piece 21 . The connecting member 20 is located at one end of the conductive member 10 where the connecting portion 11 is provided, and the retaining portion 22 is used to maintain the relative position between the connecting member 20 and the connecting portion 11 . [0081] It can be understood that in the connection assembly 100 of the present application, the connection part 11 is provided on the conductive member 10 and the holding part 22 is provided on the connection part 20 so that the holding part 22 and the connection part 11 are fixed to each other, thereby defining the conductive part 10 The relative position between the conductive member 10 and the connector 20 prevents the conductive member 10 from being displaced relative to the connector 20, thereby facilitating the subsequent welding process between the conductive member 10 and the connector 20 and improving the installation efficiency. [0082] It should be noted that the number and position of the holding parts 22 in the above embodiment are only introduced as examples. That is, in other embodiments of the present application, the number of the holding parts 22 is not limited to two, and may be one or three. or other quantities. At the same time, the holding portions 22 can not only be arranged on opposite sides of the connecting piece 21, but can also be provided on any side of the connecting piece 21, which is not particularly limited in this application. [0083] For specific details, please refer to Figure 5 and Figure 6 ; Figure 5 A schematic plan view of the conductive member 10 provided in an embodiment of the present application; Figure 6 This is a schematic plan view of the connector 20 provided in an embodiment of the present application. [0084] like Figure 1 to Figure 6 As shown, in one embodiment, the holding part 22 includes a first connecting surface 221 , and the connecting part 11 includes a second connecting surface 111 . The first connection surface 221 and the second connection surface 111 | 1. A connecting component, It is characterized by: Used to connect between the sampling wire harness and the battery core, including: A conductive member, the conductive member is used to electrically connect with the battery core, and the conductive member is provided with a connecting portion; A connecting piece is used to connect the connecting part and the sampling harness. One end of the connecting piece connected to the connecting part is provided with a retaining part. The retaining part is used to maintain the connection between the connecting part and the connecting part. relative position. 2. The connection assembly according to claim 1, It is characterized by: The connecting piece includes two holding parts and a connecting piece connected between the two holding parts, and the two holding parts are respectively connected to the connecting part. 3. The connection assembly according to claim 2, It is characterized by: The holding portion includes a first connecting surface, the connecting portion includes a second connecting surface, and the first connecting surface and the second connecting surface are in contact. 4. The connection assembly according to claim 3, It is characterized by: The connecting part includes a protrusion, and two holding parts are located on both sides of the protrusion to fix the connecting piece; or, The connecting part includes a groove, and the two holding parts respectively resist the inner surface of the groove to fix the connecting piece. 5. The connection assembly according to claim 4, It is characterized by: The holding part is elastic. 6. The connection assembly according to claim 5, It is characterized by: The connecting piece includes a pre-bent section connected between the connecting piece and the holding part. 7. The connection assembly according to claim 6, It is characterized by: The connecting part includes a protrusion, and the minimum distance between the two holding parts is smaller than the width of the protrusion; or the connecting part includes a groove, and the maximum distance between the two holding parts is The distance is greater than the width dimension of the groove. 8. The connection assembly according to claim 4, It is characterized by: The conductive member includes a bump, the bump is provided on the outer surface of the bump or the inner surface of the groove, and the bump protrudes toward the holding part; The holding part includes a hollow area, the position of the hollow area is matched with the position of the bump, and the bump is used to extend into and resist the hollow area to limit the conductive member and the The relative position of the connectors. 9. The connection assembly according to claim 8, It is characterized by: The projections of the hollow areas of the two holding parts on the surface of one of the holding parts overlap or are spaced apart from each other. 10. The connection assembly according to claim 4, It is characterized by: The conductive member includes a slot, the slot is provided on the outer surface of the protrusion or the inner surface of the groove, and the slot is recessed toward the inner surface of the protrusion or the groove; The holding part includes a boss, and the position of the boss is matched with the position of the slot. The boss is used to extend into and resist the slot to limit the conductive member and the slot. The relative position of the connectors. 11. The connection assembly according to claim 10, It is characterized by: The projected portions of the bosses of the two holding parts on the surface of one of the holding parts overlap or are spaced apart from each other. 12. The connection assembly according to any one of claims 4-11, It is characterized by: The protrusion or the groove is provided with a chamfer, the chamfer is provided on the top surface of the protrusion or the notch of the groove, and the chamfer is used to guide the holding portion to extend into the the protrusion or the groove. 13. A connection assembly according to claim 12, It is characterized by: The shape of the protrusion is a square, and the holding portion is attached to the side wall of the square protrusion to be fixed to the protrusion; or, The shape of the groove is square, and the holding part is attached to the inner wall of the square groove to be fixed to the groove. 14. The connection assembly according to any one of claims 2-11, It is characterized by: A positioning portion is provided on a surface of the connecting piece facing away from the conductive component. The positioning portion is used to achieve a positioning function when the connecting component and the conductive component are welded. 15. The connection assembly according to claim 14, It is characterized by: The positioning part includes a positioning hole, and a positioning post is provided on the surface where the conductive member fits with the connecting piece. The positioning post matches the position and shape of the positioning hole. The positioning post is used to extend into The positioning hole is used to define the relative position of the conductive member and the connecting member. 16. A connection assembly according to claim 15, It is characterized by: The shape of the positioning hole is circular, and the shape corresponding to the positioning post is cylindrical. 17. The connection assembly according to any one of claims 2-11, It is characterized by: The connection component also includes an adapter, which is fixed on the conductive member and used for electrical connection with the battery core. 18. A connection assembly according to claim 17, It is characterized by: The conductive member further includes a protruding column, the protruding column is spaced apart from the connecting portion, and one of the protruding columns is matched and fixed with one of the adapter pieces. 19. A battery pack, It is characterized by: It includes a battery core, a sampling wire harness, and a connection component as claimed in any one of claims 1 to 18, the connection component being connected between the sampling wire harness and the battery core. 20. A battery pack according to claim 19, It is characterized by: The battery pack includes at least two battery modules. Each battery module is composed of a plurality of battery cells connected in series or in parallel. The two battery modules are connected through the connecting component and connected through the The sampling harness sampling is described above. 21. An electrical equipment, It is characterized by: Includes a battery pack as claimed in claim 19 or 20. | 比亚迪股份有限公司
650 | CN220400786U | Granted | BYD CO LTD | Cell component details | 2023-07-26 | 2024-01-26 | Battery and battery pack | The utility model relates to a battery and a battery pack. The battery comprises a shell, a battery cell and two connecting sheets, the battery cell is accommodated in the shell, a plurality of positive tab clusters and a plurality of negative tab clusters are convexly arranged on the outer surface of the battery cell, and the positive tab clusters are arranged at intervals; the negative tab clusters are arranged at intervals; the shell comprises a positive pole and a negative pole, one connecting piece is electrically connected with each positive lug cluster in sequence and then is conducted to the positive pole, and the other connecting piece is electrically connected with each negative lug cluster in sequence and then is conducted to the negative pole. According to the battery disclosed by the invention, the plurality of tabs arranged on the outer surface of the battery cell in the protruding manner are respectively and sequentially conducted with the corresponding connecting pieces, so that the connection between the pole columns and the tabs is realized by utilizing the connecting pieces, and the yield of the battery is improved. | Technical field [0001] The present application relates to the field of batteries, and in particular to a battery and a battery pack including the battery. Background technique [0002] In the field of batteries, batteries usually include casings and cells. A plurality of positive electrode lugs and a plurality of negative electrode lugs are protruding from the outer surface of the battery core, and the casing is provided with a positive electrode post and a negative electrode post. By welding a plurality of positive electrode lugs into one body and a plurality of negative electrode lugs into one body, and conducting them with the positive and negative poles respectively, the battery can release electric energy outward through the positive and negative poles. [0003] However, in the existing technology, in order to pursue higher battery capacity, the number of stacked positive and negative tabs in the battery core will increase, and the number of layers of tabs will also increase accordingly. Therefore, when welding multiple pole pieces, the welding quality of the pole tabs may be reduced due to the thick overall thickness of the pole tabs, thereby affecting the yield of the battery. Utility model content [0004] In view of the above-mentioned shortcomings of the prior art, the purpose of this application is to provide a battery with a higher yield and a battery pack including the battery. Specifically including the following technical solutions: [0005] In a first aspect, embodiments of the present application provide a battery, including a casing, a battery core and two connecting pieces. The battery core is contained in the casing, and a plurality of positive electrode tabs and a plurality of negative electrodes are protruding from the outer surface of the battery core. Ear tufts, each positive ear tuft is arranged at intervals; each negative ear tuft is arranged at intervals; [0006] The housing includes a positive pole and a negative pole. One connecting piece is electrically connected to each positive ear tuft in turn and then conducts to the positive pole. The other connecting piece is electrically connected to each negative ear cluster in sequence and then leads to the negative pole. [0007] The battery of this application protrudes a plurality of positive electrode tabs and a plurality of negative electrode tabs on the outer surface of the battery core, and allows each positive electrode tab to be connected to the positive pole on the casing through a connecting piece, so that each negative electrode tab can It is connected to the negative pole on the casing through another connecting piece. This allows the external circuit to realize current transmission with the battery through the positive and negative posts. [0008] The battery of the present application also electrically connects each positive electrode tab to the connecting piece in turn to avoid poor welding caused by the overall thickness of multiple positive tabs being too thick, and improves the strength of the positive tab and the connecting piece of the battery of the present application. connection effect. At the same time, the battery of the present application also electrically connects each negative electrode tab to the connecting piece in order to avoid poor welding caused by the overall thickness of multiple negative electrode tabs being too thick, and improves the connection between the negative electrode tabs of the battery of the present application. The connection effect of the slices. [0009] Therefore, the battery of the present application connects the plurality of pole tabs of the battery core to the corresponding connecting piece in sequence, thereby reducing the impact of the overall thickness of the multiple pole tabs on the welding quality, and enabling all positive and negative pole tabs to be connected. The connection with the positive pole and the negative pole is achieved through the corresponding connecting piece, thereby improving the yield rate of the battery of the present application. [0010] In one embodiment, each positive electrode ear cluster includes multiple positive electrode ears, and the multiple positive electrode ears in the same positive electrode ear cluster are sequentially attached and welded into one body; and/or each negative electrode ear cluster includes multiple negative electrodes. Ears, multiple negative electrode ears in the same negative electrode ear cluster are sequentially attached and welded into one. [0011] In this embodiment, multiple positive electrode tabs are sequentially bonded and welded into one positive tab cluster, so that the battery of the present application can use staged welding for all positive tab tabs of the cell. On the other hand, by sequentially bonding and welding multiple negative electrode tabs into one negative electrode tab, the battery of the present application can use staged welding for all negative electrode tabs of the cell. This ensures the welding quality of the positive electrode tab and the negative electrode tab, thereby improving the yield rate of the battery of the present application. [0012] In one embodiment, multiple positive electrode tabs in the same positive electrode tab are sequentially bonded and welded together along the thickness direction thereof; and/or multiple negative electrode tabs in the same negative electrode tab cluster are sequentially bonded and welded together along the thickness direction thereof. . [0013] In this embodiment, multiple positive electrode tabs are sequentially attached and welded into one body along the thickness direction thereof, so as to reduce the difficulty of welding multiple positive electrode tabs in the same positive electrode tab cluster and avoid the problem of two adjacent positive electrode tabs being welded together. The distance between clusters is too far and affects the welding quality. On the other hand, by sequentially attaching and welding multiple negative electrode tabs into one body along the thickness direction, the difficulty of welding multiple negative electrode tabs in the same negative electrode tab cluster is reduced, and the distance between two adjacent negative electrode tabs is avoided. Too far will affect the welding quality. [0014] In one embodiment, the number of positive electrode tabs welded in each positive electrode tab cluster is 15-30, and/or the number of negative electrode tabs welded in each negative electrode tab cluster is 15-30. [0015] In this embodiment, during the process of welding the tabs, when the number of tabs welded to each tab cluster is too large, poor tab welding may occur. When the number of pole pieces is too small, the overcurrent capacity of the battery core may not be able to meet the demand. By setting the number of positive tabs and/or negative tabs corresponding to each positive tab and/or each negative tab to between 15 and 30, it is ensured that each positive tab and/or each negative tab The welding quality of the cluster. Thereby improving the yield rate of the battery of the present application. [0016] In one embodiment, the thickness of each positive tab is less than or equal to 3 mm, and/or the thickness of each negative tab is less than or equal to 3 mm. [0017] In this embodiment, during the process of welding the tab clusters, when the total thickness of the tab clusters is greater than 3 mm, poor welding of the tab clusters may occur. Ensure the welding quality of each positive ear tuft by setting the thickness of each positive ear tuft to less than or equal to 3mm. On the other hand, by setting the thickness of each negative electrode ear tuft to less than or equal to 3 mm, the welding quality of each negative electrode ear tuft is guaranteed. Thereby improving the yield rate of the battery of the present application. [0018] In one embodiment, the thickness of each positive electrode tab is 6 μm-15 μm, and/or the thickness of each negative electrode tab is 6 μm-15 μm. [0019] In this embodiment, when the thickness of the tab is too thick, the internal resistance of the battery may be affected, and when the thickness of the tab is too thin, the power of the battery may be reduced. By setting the thickness of each positive electrode tab to 6 μm-15 μm, and/or setting the thickness of each negative electrode tab to 6 μm-15 μm, the output power of the battery of the present application is guaranteed. [0020] In one embodiment, along the arrangement direction of the positive electrode tabs and the negative electrode tabs, the distance between the two connecting pieces is greater than or equal to 20 mm. [0021] In this embodiment, by setting the distance between the two connecting pieces to be greater than or equal to 20 mm, it is possible to prevent the positive electrode tabs and the negative electrode tabs connected to the two connecting pieces from coming into contact due to the too small distance, thereby causing the battery core to If a short circuit occurs, the safety of the battery of this application is ensured. [0022] In one embodiment, a plurality of through holes are provided on the connecting piece, and the positive electrode tabs or the negative electrode tabs pass through the through holes and are welded and connected to the connecting piece. [0023] In this embodiment, multiple through holes are provided on the connecting piece, and the positive electrode tabs or negative electrode tabs can pass through the through holes and be welded and connected to the connecting piece, so that the multiple positive electrode tabs or negative electrode tabs are spaced apart from each other. , when welding the positive or negative tabs within a single positive tab or negative tab, reduce the impact on the adjacent positive tabs and negative tabs. [0024] In one embodiment, each positive electrode ear tuft is welded to the connecting piece, and the distance between adjacent positive electrode ear tufts along the arrangement direction of the positive electrode ear tufts is greater than or equal to 30 mm; and/or each negative electrode ear tuft is welded to the connecting piece. On the chip, along the arrangement direction of the negative electrode ear clusters, the distance between adjacent negative electrode ear clusters is greater than or equal to 30mm. [0025] In this embodiment, by setting the spacing between adjacent positive electrode tabs to be greater than or equal to 30 mm in the arrangement direction of the positive electrode tabs, the welding space of each positive electrode tab and the corresponding connecting piece is ensured. On the other hand, by setting the distance between adjacent negative electrode tabs to greater than or equal to 30 mm in the arrangement direction of the negative electrode tabs, the welding space between each negative electrode tab and the corresponding connecting piece is ensured. [0026] In one embodiment, the battery core includes a plurality of pole pieces, the plurality of pole pieces are stacked along its own thickness direction, some of the pole pieces are protruding with positive electrode tabs, and another part of the pole pieces are protruding with negative electrode tabs, and the other portion of the pole pieces are protruding with positive tabs. The pole pieces and the pole pieces with negative tabs are arranged alternately. [0027] In this embodiment, the battery core of the battery of the present application is formed by stacking a plurality of pole pieces along their own thickness direction. Then, the positive electrode tabs are arranged on some pole pieces, and the negative electrode tabs are arranged on another part of the pole pieces, and the two pole pieces are alternately arranged, so that the electric energy can be connected to the battery core and the external circuit through the positive electrode tabs and the negative electrode tabs. transmission. [0028] In one embodiment, the battery core further includes a plurality of insulating films, the insulating films are arranged between adjacent pole pieces, and the insulating films are respectively attached to the adjacent pole pieces. [0029] In this embodiment, an insulating film is provided between adjacent pole pieces, and the insulating film is attached to the two adjacent pole pieces respectively, so as to achieve mutual insulation between the two pole pieces to prevent electric current. Problems such as short circuit and leakage occur inside the core. Thereby ensuring the safety of use of the battery of this application. [0030] In one embodiment, the battery further includes insulating glue, which is coated on the outer surface of the battery core and exposes the positive electrode tabs and the negative electrode tabs. [0031] In this embodiment, by coating the outer surface of the battery core with insulating glue and exposing the positive electrode tabs and the negative electrode tabs, while ensuring the electrical connection between the battery core and the connecting piece, the insulating glue can also prevent the connection. The chip is in direct contact with the battery core, causing problems such as short circuits. Thereby ensuring the safety of use of the battery of this application. [0032] In a second aspect, embodiments of the present application provide a battery pack, including a battery tray and batteries. There are multiple batteries arranged side by side in the battery tray. [0033] It can be understood that since the battery pack provided in the second aspect of the application uses the battery provided in the first aspect of the application, it also has the beneficial effect of improving the yield. Description of the drawings [0034] figure 1 This is a schematic structural diagram of a battery pack provided in an embodiment of the present application; [0035] figure 2 This is a schematic structural diagram of a battery provided in an embodiment of the present application; [0036] image 3 This is a partial structural schematic diagram of the battery provided in an embodiment of the present application; [0037] Figure 4 This is another partial structural schematic diagram of the battery provided in an embodiment of the present application; [0038] Figure 5 This is another partial structural schematic diagram of the battery provided in an embodiment of the present application; [0039] Figure 6 It is a schematic structural diagram of a battery in the prior art; [0040] Figure 7 It is a partial structural diagram of a battery in the prior art; [0041] Figure 8 This is another partial structural schematic diagram of the battery provided in an embodiment of the present application; [0042] Figure 9 This is a schematic structural diagram of the connecting piece provided in an embodiment of the present application; [0043] Figure 10This is another partial structural schematic diagram of the battery provided in an embodiment of the present application; [0044] Figure 11 This is another partial structural schematic diagram of the battery provided in an embodiment of the present application; [0045] Figure 12 This is another structural schematic diagram of the connecting piece provided in an embodiment of the present application; [0046] Figure 13 This is a schematic structural diagram of a battery core provided in an embodiment of the present application; [0047] Figure 14 This is another structural schematic diagram of the battery core provided in an embodiment of the present application; [0048] Figure 15 This is a schematic diagram of the production of a battery core provided in an embodiment of the present application; [0049] Figure 16 This is another schematic diagram of the production of a battery core provided in an embodiment of the present application. Detailed ways [0050] In order to facilitate understanding of the present application, the present application will be described more fully below with reference to the relevant drawings. The preferred embodiments of the present application are shown in the accompanying drawings. However, the present application may be implemented in many different forms and is not limited to the embodiments described herein. Rather, these embodiments are provided to provide a thorough and comprehensive understanding of the disclosure of the present application. [0051] The following description of the embodiments refers to the accompanying drawings to illustrate specific embodiments in which the present application may be implemented. The serial numbers assigned to components in this article, such as "first", "second", etc., are only used to distinguish the described objects and do not have any sequential or technical meaning. The terms "connection" and "connection" mentioned in this application include direct and indirect connections (connections) unless otherwise specified. The directional terms mentioned in this application, such as "up", "down", "front", "back", "left", "right", "inside", "outside", "side", etc., are only Reference is made to the direction of the attached drawings. Therefore, the directional terms used are for the purpose of better and clearer description and understanding of the present application, and are not intended to indicate or imply that the device or component referred to must have a specific orientation or be in a specific orientation. construction and operation, and therefore should not be construed as limitations on this application. [0052] In the description of this application, it should be noted that, unless otherwise clearly stated and limited, the terms "installation", "connection" and "connection" should be understood in a broad sense. For example, it can be a fixed connection or a detachable connection. Ground connection, or integral connection; it can be a mechanical connection; it can be a direct connection, or it can be an indirect connection through an intermediate medium; it can be an internal connection between two components. For those of ordinary skill in the art, the specific meanings of the above terms in this application can be understood on a case-by-case basis. It should be noted that the terms “first”, “second”, etc. in the description, claims, and drawings of this application are used to distinguish different objects, rather than describing a specific sequence. In addition, the terms "include", "can include", "include", or "can include" used in this application indicate the existence of the corresponding disclosed functions, operations, elements, etc., and do not limit other one or more more Functions, operations, components, etc. Furthermore, the term "comprises" or "comprises" indicates the presence of the corresponding features, numbers, steps, operations, elements, components, or combinations thereof disclosed in the specification, but does not exclude the presence or addition of one or more other features, numbers, steps, Operations, elements, parts, or combinations thereof, are intended to cover non-exclusive inclusion. [0053] Unless otherwise defined, all technical and scientific terms used herein have the same meaning as commonly understood by one of ordinary skill in the technical field to which this application belongs. The terminology used herein in the description of the application is for the purpose of describing specific embodiments only and is not intended to limit the application. [0054] See figure 1 Shown is a schematic structural diagram of a battery pack 200 provided in an embodiment of the present application. [0055] like figure 1 As shown in the figure, the battery pack 200 provided by this application includes a battery tray 201 and a battery 100 . There are multiple batteries 100 , and multiple batteries 100 are arranged side by side in the battery tray 201 , so that the battery tray 201 can carry and protect the batteries 100 . [0056] See figure 2 A schematic structural diagram of the battery 100 provided in an embodiment of the present application is shown, and image 3 Shown is a partial structural diagram of the battery 100 provided in an embodiment of the present application. Among them, in order to facilitate the description of the internal structure of the battery 100, image 3 Will figure 2 Part of the housing 10 is omitted. [0057] like figure 2 and image 3 As shown in the figure, the battery 100 provided by this application includes a casing 10, a battery core 20 and two connecting pieces 30. The battery core 20 is accommodated in the housing 10 so that the housing 10 can carry and protect the battery core 20 . [0058] A plurality of positive electrode tabs 21 and a plurality of negative electrode tabs 22 are protruding from the outer surface of the battery core 20 , and each positive electrode tab 21 and each negative electrode tab 22 are spaced apart from each other. Each positive electrode ear tuft 21 and each negative electrode ear tuft 22 enable the current inside the battery core 20 to be transmitted outward, and also allow the current from the external circuit to be transmitted to the inside of the battery core 20 via each positive electrode ear tuft 21 and each negative electrode ear tuft 22 . [0059] The housing 10 includes a positive pole 11 and a negative pole 12, such as figure 2 and image 3 As shown, the positive pole 11 and the negative pole 12 partially protrude from the surface of the housing 10 to facilitate communication with external circuits. [0060] One end of a connecting piece 30 is electrically connected to each positive electrode ear tuft 21 in sequence, and the other end is electrically connected to the positive electrode post 11 . One end of the other connecting piece 30 is electrically connected to each negative electrode ear tuft 22 in sequence, and the other end is electrically connected to the negative electrode post 12 . Therefore, the external circuit can realize current transmission with the battery core 20 through the positive pole 11 and the negative pole 12 to form a complete current transmission path. [0061] The current of the external circuit can be transmitted from the positive electrode post 11 and the negative electrode post 12 to each positive electrode ear tuft 21 and each negative electrode ear tuft 22 respectively through the corresponding connecting piece 30 and enter the inside of the battery core 20 . The electrolyte (not shown in the figure) inside the battery core 20 converts electrical energy into chemical energy and stores it in the battery core 20 under the action of external current, thereby realizing the charging process of the battery 100 of the present application. [0062] At the same time, the chemical energy stored in the battery core 20 can also be converted into electrical energy. The electrical energy can be transmitted to the corresponding connecting piece 30 through each positive electrode ear tuft 21 and each negative electrode ear tuft 22, and then to the corresponding connecting piece 30 through the positive electrode post 11 and the negative electrode post 12. The external circuit output is used to realize the discharge process of the battery 100 of the present application. [0063] On the other hand, since the positive electrode tabs 21 and the negative electrode tabs 22 of the battery core 20 can be bent, in order to enable the positive electrode tabs 21 and the negative electrode tabs 22 to be electrically connected to the connecting piece 30, the positive electrode tabs 21 and the negative electrode tabs 22 can be bent. The ear tufts 22 are bent to fit the surface of the connecting piece 30 (such as image 3 as shown), so as to facilitate the electrical connection between the positive electrode tab 21 and the negative electrode tab 22 and the corresponding connecting piece 30. In another embodiment, the positive electrode tab 21 and the negative electrode tab 22 can also be bent to the adjacent positive electrode tab 21 and the negative electrode tab 22 (such as Figure 4 as shown), so as to facilitate the electrical connection between the plurality of positive electrode tabs 21 and the plurality of negative electrode tabs 22 and the corresponding connecting piece 30 . [0064] Therefore, the battery 100 of the present application avoids the need for the plurality of positive electrode tabs 21 and the plurality of negative electrode tabs by connecting the plurality of positive electrode tabs 21 and the plurality of negative electrode tabs 22 of the battery core 20 to the corresponding connecting piece 30 in sequence. The overall thickness of the cluster 22 is too thick, which affects the connection quality with the connecting piece 30 , thereby ensuring the connection effect between the positive electrode tab 21 and the negative electrode tab 22 and the corresponding connecting piece 30 . The yield rate of the battery 100 of this application is improved. [0065] See Figure 5 Shown is another partial structural diagram of the battery 100 provided in an embodiment of the present application. Among them, since the positive electrode tabs 21 and the negative electrode tabs 22 of the battery core 20 can be bent, image 3 , the positive electrode tab 21 and the negative electrode tab 22 are bent and connected to the connecting piece 30. In order to facilitate the description of the internal structure of the positive electrode tab 21 and the negative electrode tab 22, Figure 4 In the subsequent illustrations, the positive electrode tab 21 and the negative electrode tab 22 are not connected to each other, but in the actual structural diagram of the battery 100 , the positive electrode tab 21 and the negative electrode tab 22 should be electrically connected to the connecting piece 30 . [0066] like Figure 5 As shown in the figure, each positive tab 21 includes a plurality of positive tabs 211 , and the ends of the multiple positive tabs 211 in the same positive tab 21 away from the battery core 20 are sequentially attached and welded into one body. It can be understood that the battery 100 of the present application has multiple positive electrode tabs 211. In order to ensure the current transmission between the positive electrode post 11 and the battery core 20, all the positive electrode tabs 211 in the battery 100 need to be electrically connected to the positive electrode post 11. [0067] Because all the electrical connections between the positive electrode lugs 211 are welded. Based on the present application, the battery 100 includes a plurality of positive electrode tabs 21 , and each positive electrode tab 21 includes a plurality of positive electrode tabs 211 . It can be understood that the battery 100 of the present application divides all the positive electrode tabs 211 into multiple positive electrode tab clusters 21, so that the battery 100 of the present application can first fit and weld some of the positive electrode tabs 211 into one positive tab cluster 21 in sequence, and then each of the positive electrode tabs 211. The positive electrode tabs 21 are electrically connected to the connecting piece 30 in sequence, thereby realizing the electrical connection between all the positive electrode tabs 211 and the positive pole 11 . [0068] At the same time, each negative electrode tab 22 includes a plurality of negative electrode tabs 221 , and the ends of the plurality of negative electrode tabs 221 in the same negative electrode tab 22 away from the battery core 20 are sequentially attached and welded into one body. It can be understood that the battery 100 of the present application has multiple negative electrode tabs 221. In order to ensure the current transmission between the negative electrode post 12 and the battery core 20, all the negative electrode tabs 221 in the battery 100 need to be electrically connected to the negative electrode post 12. [0069] Because all the electrical connections between the negative electrode ears 221 are welded. Based on the present application, the battery 100 includes a plurality of negative electrode tabs 22 , and each negative electrode tab 22 includes a plurality of negative electrode tabs 221 . It can be understood that the battery 100 of the present application divides all the negative electrode ears 221 into multiple negative electrode ear clusters 22, so that the battery 100 of the present application can first assemble and weld some of the negative electrode ears 221 into one negative electrode ear cluster 22, and then each of the negative electrode ears 221. Each negative electrode ear tuft 22 is electrically connected to the connecting piece 30 in sequence, thereby realizing the electrical connection between all negative electrode ears 221 and the negative electrode post 12 . [0070] Therefore, the battery 100 of the present application divides the positive electrode tab 211 and the negative electrode tab 221 of the battery core 20 into a plurality of positive electrode tabs 21 and negative electrode tabs 22, so that the battery 100 of the present application can use the positive electrode tab 211 and the negative electrode tab 221. Step welding method. Therefore, poor welding caused by the total thickness of the positive electrode tab 211 and the negative electrode tab 221 that need to be welded is avoided, and the welding quality of the positive electrode tab 211 and the negative electrode tab 221 is ensured. Further, the yield rate of the battery 100 of the present application is improved. [0071] See Figure 6 A schematic structural diagram of a prior art battery 100′ is shown, and please refer to Figure 7 A partial structural diagram of a prior art battery 100' is shown. [0072] like Figure 6 and Figure 7As shown, in the prior art, the battery 100' includes a casing 10', a battery core 20', two connecting pieces 30' and a partition plate 40'. Among them, a positive electrode ear tuft 21' and a negative electrode ear tuft 22' are protruding from the outer surface of the battery core 20'. The positive electrode ear tuft 21' is electrically connected to a connecting piece 30' and conducts to the casing 10'. The positive electrode post 11', the negative electrode ear tuft 22' are electrically connected to another connecting piece 30' and are connected to the negative electrode post 12' on the housing 10'. The partition plate 40' is disposed on the outer surface of the positive electrode tab 21' and the negative electrode tab 22', and separates the positive electrode tab 21' and the negative electrode tab 22'. [0073] In the prior art, a plurality of positive electrode tabs (not shown in the figure) and a plurality of negative electrode tabs (not shown in the figure) are welded at a time into a positive electrode tab tuft 21' and a negative electrode tab tuft 22'. It can be understood that as the thickness of the battery core 20' increases, the total thickness of the plurality of positive electrode tabs and the plurality of negative electrode tabs will also increase. When welding the positive and negative tabs at one time, the thickness of the positive and negative tabs that need to be welded may be too large, resulting in poor welding quality of the battery 100', and it may even be impossible to realize multiple positive tabs and multiple Welding of negative terminal lug. As a result, the yield of the battery 100' is reduced. [0074] Therefore, the battery 100 of the present application ensures that the positive electrode tabs 21 and the negative electrode are connected by arranging multiple positive electrode tabs 21 and negative electrode tabs 22 and connecting the plurality of positive electrode tabs 21 and negative electrode tabs 22 to the corresponding connecting pieces 30 in sequence. The connection quality between the ear tufts 22 and the connecting piece 30 improves the yield of the battery 100 of the present application. [0075] At the same time, the battery 100 of the present application also divides the positive electrode ear 211 of the battery core 20 into multiple positive electrode ear tufts 21, and divides the negative electrode ear 221 of the battery core 20 into multiple negative electrode ear tufts 22, so that each positive electrode ear tuft 21 The positive electrode ears 211 in each negative electrode ear cluster 22 are welded to each other, and the negative electrode ears 221 in e | 1. A battery, It is characterized by: It includes a casing, a battery core and two connecting pieces. The battery core is contained in the casing. A plurality of positive electrode tabs and a plurality of negative electrode tabs are protruding from the outer surface of the battery core. Each of the positive electrode tabs is The clusters are arranged at intervals; each of the negative electrode ear clusters is arranged at intervals; The housing includes a positive electrode column and a negative electrode column, one of the connecting pieces is electrically connected to each of the positive electrode tabs in turn and then conducts to the positive electrode column, and the other connecting piece is in turn connected to each of the negative electrode tabs. After electrical connection, it is connected to the negative pole. 2. The battery according to claim 1, It is characterized by: Each of the positive electrode tabs includes a plurality of positive electrode tabs, and the plurality of positive electrode tabs in the same positive electrode tab are sequentially bonded and welded into one body; and/or, Each negative electrode ear cluster includes a plurality of negative electrode ears, and the plurality of negative electrode ears in the same negative electrode ear cluster are sequentially attached and welded into one body. 3. The battery according to claim 2, It is characterized by: The number of positive electrode tabs welded in each positive electrode tab cluster is 15-30, and/or the number of negative electrode tabs welded in each negative electrode tab cluster is 15-30. 4. The battery according to claim 2, It is characterized by: The thickness of each positive electrode ear tuft is less than or equal to 3 mm, and/or the thickness of each negative electrode ear tuft is less than or equal to 3 mm. 5. The battery according to claim 2, It is characterized by: The thickness of each positive electrode tab is 6 μm-15 μm, and/or the thickness of each negative electrode tab is 6 μm-15 μm. 6. The battery according to claim 1, It is characterized by: Along the arrangement direction of the positive electrode tabs and the negative electrode tabs, the distance between the two connecting pieces is greater than or equal to 20 mm. 7. The battery according to any one of claims 1-6, It is characterized by: The connecting piece is provided with a plurality of through holes, and the positive electrode tabs or the negative electrode tabs pass through the through holes and are welded and connected to the connecting piece. 8. The battery according to claim 7, It is characterized by: Each of the positive electrode tabs is welded to the connecting piece, and along the arrangement direction of the positive electrode tabs, the distance between adjacent positive tabs is greater than or equal to 30 mm; and/or, Each of the negative electrode tabs is welded to the connecting piece, and along the arrangement direction of the negative electrode tabs, the distance between adjacent negative electrode tabs is greater than or equal to 30 mm. 9. The battery according to any one of claims 1-6, It is characterized by: The battery further includes insulating glue, which is coated on the outer surface of the battery core and exposes the positive electrode tabs and the negative electrode tabs. 10. A battery pack, It is characterized by: It includes a battery tray and the battery according to any one of claims 1 to 9, wherein a plurality of batteries are provided and are arranged side by side in the battery tray. | 比亚迪股份有限公司
651 | CN220400631U | Granted | BYD CO LTD | Electrode carriers/collectors¦Li-accumulators | 2023-07-31 | 2024-01-26 | Current collector, battery and electric equipment | The utility model discloses a current collector, a battery and electric equipment. The current collector comprises a supporting layer, a first structural layer and a second structural layer which are stacked along a first direction, the first structural layer is attached to the surface of the supporting layer, and the second structural layer is arranged on the side, facing the first structural layer, of the supporting layer; a plurality of penetrating structures are arranged in the second structure layer in the first direction; the penetrating structure is provided with a side wall, the side wall and the first structure layer define a deposition groove, and the deposition groove is used for containing deposits of electrolyte ions. Therefore, when the current collector is used for a battery, electrolyte ions can be uniformly deposited in the plurality of deposition grooves in the current collector, so that dendritic crystal growth can be slowed down; and meanwhile, the deposition tank can play a certain role in limiting the deposits, so that the risk that the deposits pierce the battery diaphragm is reduced. | Technical field [0001] This application belongs to the field of battery technology, and specifically relates to a current collector, a battery and electrical equipment. Background technique [0002] In a lithium battery without anode, a current collector is used to replace the traditional anode active material as the anode. During the charging process, lithium ions combine with electrons on the surface of the anode current collector, and lithium deposition occurs; during the discharge process, lithium is deposited on the anode collector. The lithium metal in the fluid dissolves and returns to the positive electrode. Since there is no negative active material in anode-less lithium batteries, the energy density and safety of the battery have been greatly improved. [0003] In related art lithium batteries without negative electrodes, sheet-shaped copper foil is usually used as the negative electrode current collector. However, during the charging and discharging process of the battery, lithium ions will be randomly deposited on the surface of the copper foil to form lithium dendrites, which poses a risk of puncturing the separator. Contents of the invention [0004] This application aims to provide a current collector, battery and electrical equipment, which at least solves the problem that in related technologies, when copper foil is used as a negative electrode current collector, lithium ions will be randomly deposited on the surface of the copper foil to form lithium dendrites, which may pierce the separator. One of the issues of risk. [0005] In order to solve the above technical problems, this application is implemented as follows: [0006] In a first aspect, embodiments of the present application provide a current collector, including: a support layer, a first structural layer and a second structural layer stacked along a first direction; [0007] The first structural layer is attached to the surface of the support layer, and the second structural layer is provided on a side of the support layer facing the first structural layer; along the first direction, the second structure A plurality of through structures are provided in the layer, and the through structures have side walls. The side walls and the first structural layer are enclosed to form a deposition groove, and the deposition groove is used to accommodate deposits of electrolyte ions. [0008] Optionally, the first structural layer and the second structural layer are provided on one side of the support layer along the first direction. [0009] Optionally, the first structural layer and the second structural layer are provided on both sides of the support layer along the first direction. [0010] Optionally, the through structure includes an opening and a bottom arranged oppositely along the first direction, and the bottom is provided close to the first structural layer; in the direction from the bottom to the opening, the through The cross-sectional area of ​​the structure decreases along the direction perpendicular to the first direction. [0011] Optionally, the through structure includes an opening and a bottom arranged oppositely along the first direction, and the bottom is arranged close to the first structural layer; [0012] Along the second direction, the structural dimension of the opening is D1, and the structural dimension of the bottom is D2, satisfying: D1<D2, wherein the second direction is perpendicular to the first direction. [0013] Optionally, the structural dimension D1 of the opening and the structural dimension D2 of the bottom also satisfy: 1<D2/D1≤5. [0014] Optionally, the plurality of through-structures are arranged at intervals, and the hole wall thickness between two adjacent through-structures is Hμm, satisfying: 0.1≤H≤5, wherein the second direction is perpendicular to the First direction. [0015] Optionally, the angle between the side wall of the penetrating structure and the first structural layer is A, satisfying: 40°≤A<90°. [0016] Optionally, the current collector meets at least one of the following conditions: [0017] i) Along the first direction, the thickness of the support layer is H1μm, satisfying: 2≤H1≤50; [0018] ii) Along the first direction, the thickness of the first structural layer is H2 nm, satisfying: 2≤H1≤100; [0019] iii) Along the first direction, the thickness of the second structural layer is H3μm, satisfying: 5≤H3≤50. [0020] In a second aspect, embodiments of the present application provide a battery, including the current collector described in any one of the above. [0021] In a third aspect, an embodiment of the present application provides an electrical device, including the above-mentioned battery. [0022] In the embodiment of the present application, the current collector is arranged into a multi-layer structure, the support layer is used to provide a certain mechanical strength for the current collector, the first structural layer is attached to the surface of the support layer, and the first structural layer is used to provide electrolyte ion deposition active sites, and a second structural layer is provided on the side of the support layer facing the first structural layer. The second structural layer is provided with a plurality of penetrating through structures, and the side walls of each through structure are enclosed with the first structural layer. A sedimentation tank is formed, and the sedimentation tank can accommodate deposits of electrolyte ions. In this way, when the current collector is used in a battery, electrolyte ions can be deposited in multiple deposition tanks, thereby slowing down the growth of dendrites; at the same time, the use of deposition tanks can play a certain limiting role in sediments, thereby reducing sediment penetration. Risk of diaphragm. [0023] Additional aspects and advantages of the application will be set forth in part in the description which follows, and in part will be obvious from the description, or may be learned by practice of the application. Description of the drawings [0024] The above and/or additional aspects and advantages of the present application will become apparent and readily understood from the description of the embodiments in conjunction with the following drawings, in which: [0025] figure 1 It is a schematic diagram of the first current collector according to the embodiment of the present application; [0026] figure 2 It is a schematic diagram of the second current collector according to the embodiment of the present application; [0027] image 3 It is a schematic diagram of the third current collector according to the embodiment of the present application; [0028] Figure 4 It is a schematic diagram of the fourth current collector according to the embodiment of the present application; [0029] Figure 5 It is a schematic diagram of the fifth current collector according to the embodiment of the present application; [0030] Figure 6 It is a schematic diagram of the sixth current collector according to the embodiment of the present application; [0031] Figure 7 It is a partial structural schematic diagram of a current collector according to an embodiment of the present application; [0032] Figure 8 This is a schematic diagram of a seventh current collector according to an embodiment of the present application. [0033] Reference signs: [0034] 100: support layer; 100a: first side; 100b: second side; 200: first structural layer; 300: second structural layer; 301: deposition tank; 310: through structure; 311: opening; 312: bottom; 320: hole wall; 400: sediment; X: first direction; Y: second direction. Detailed ways [0035] Embodiments of the present application will be described in detail below, examples of which are illustrated in the accompanying drawings, wherein the same or similar reference numerals throughout represent the same or similar elements or elements with the same or similar functions. The embodiments described below with reference to the drawings are exemplary and are only used to explain the present application and cannot be understood as limiting the present application. Based on the embodiments in this application, all other embodiments obtained by those of ordinary skill in the art without creative efforts fall within the scope of protection of this application. [0036] The terms "first" and "second" features in the description and claims of this application may include one or more of these features, either explicitly or implicitly. In the description of this application, unless otherwise stated, "plurality" means two or more. In addition, "and/or" in the description and claims indicates at least one of the connected objects, and the character "/" generally indicates that the related objects are in an "or" relationship. [0037] In the description of this application, it needs to be understood that the terms "center", "longitudinal", "transverse", "length", "width", "thickness", "upper", "lower", "front", " "Back", "Left", "Right", "Vertical", "Horizontal", "Top", "Bottom", "Inside", "Outside", "Clockwise", "Counterclockwise", "Axis", The orientation or positional relationship indicated by "radial direction", "circumferential direction", etc. is based on the orientation or positional relationship shown in the drawings, and is only for the convenience of describing the present application and simplifying the description, and does not indicate or imply the device or element to which it refers. Must have a specific orientation, be constructed and operate in a specific orientation and therefore should not be construed as a limitation on this application. [0038] In the description of this application, it should be noted that, unless otherwise clearly stated and limited, the terms "installation", "connection" and "connection" should be understood in a broad sense. For example, it can be a fixed connection or a detachable connection. Connection, or integral connection; it can be a mechanical connection or an electrical connection; it can be a direct connection or an indirect connection through an intermediate medium; it can be an internal connection between two components. For those of ordinary skill in the art, the specific meanings of the above terms in this application can be understood on a case-by-case basis. [0039] The current collector and battery provided by the embodiments of the present application will be described in detail below with reference to the accompanying drawings through specific embodiments and application scenarios. [0040] like figure 1 As shown, a current collector according to some embodiments of the present application includes: a support layer 100, a first structural layer 200 and a second structural layer 300 stacked along the first direction X; the first structural layer 200 is attached to the support layer 100. On the surface, the second structural layer 300 is provided on the side of the support layer 100 facing the first structural layer 200; a plurality of through structures 310 are provided in the second structural layer 300 along the first direction The structural layer 200 surrounds a deposition tank 301, and the deposition tank 301 is used to accommodate the deposit 400 of electrolyte ions. [0041] In the embodiment of the present application, the current collector is arranged into a multi-layer structure, the support layer 100 is used to provide a certain mechanical strength for the current collector, the first structural layer 200 is attached to the surface of the support layer 100, and the first structural layer 200 is used as the electrolyte. Ion deposition provides active sites, and a second structural layer 300 is provided on the side of the support layer 100 facing the first structural layer 200. The second structural layer 300 is provided with a plurality of through structures 310, each through the side wall of the structure 310. A deposition tank 301 is formed surrounding the first structural layer 200, and the deposition tank 301 can accommodate a deposit 400 of electrolyte ions. In this way, when the current collector is used in a battery, electrolyte ions can be uniformly deposited in multiple deposition tanks 301, thereby slowing down the growth of dendrites; at the same time, the deposition tank 301 can be used to restrict the deposits 400, thereby reducing the Risk of sediment 400 puncturing the battery separator. [0042] Specifically, the current collector in this application can be used as the negative electrode in a battery without anode, for example, it can be used in a lithium battery without anode, a sodium battery without anode, etc. The battery also includes: a positive electrode plate, a separator and an electrolyte, and a positive electrode. The sheet and current collector are arranged on both sides of the separator. The electrolyte is filled between the positive electrode sheet and the current collector. The electrolyte contains electrolyte ions, such as lithium ions, sodium ions, etc. [0043] During the charging and discharging process of the battery, electrolyte ions migrate between the positive electrode piece and the current collector. During this process, the electrolyte ions will be deposited in the current collector to form a deposit 400 of electrolyte ions. [0044]When the current collector is used in different types of batteries, the types of electrolyte ion deposits 400 are different. For example, in a lithium battery, the deposit 400 of electrolyte ions is deposited lithium. [0045] It can be understood that when the current collector is used in different types of negative electrode-less batteries, the structures of the current collector are basically the same or similar. The following will take the use of current collectors in negative electrode-less lithium batteries as an example. Those skilled in the art will know that when the current collector is used in other types of batteries without negative electrodes, the arrangement principles are the same or similar. [0046] In some embodiments, as figure 1 As shown, the current collector includes a support layer 100, a first structural layer 200 and a second structural layer 300. The second structural layer 300 and the support layer 100 are respectively provided on both sides of the first structural layer 200, and are provided in the second structural layer 300. Through the structure 310, the sidewalls of the through structure 310 and the first structural layer 200 are enclosed to form a deposition groove 301. The deposition groove 301 is used to accommodate deposited lithium. [0047] The second structural layer 300 may be provided with a plurality of through structures 310. The plurality of through structures 310 are arranged at intervals, and each of the through structures 310 penetrates the second structural layer 300 along the first direction X. [0048] It should be noted that the through structure 310 in the embodiment of the present application penetrates through the second structural layer 300. For example, the through structure 310 may be a through hole that penetrates through the second structural layer 300. [0049] In some embodiments, the first structural layer 200 can be made of a lithiophilic material, so that the lithiophilicity of the first structural layer 200 is higher than that of the second structural layer 300 and the support layer 100 , thus facilitating Lithium ions are allowed to enter the deposition tank 301 to form a deposit on the surface of the first structural layer 200 at the bottom of the deposition tank 301 . [0050] During the battery charging process, the first structural layer 200 at the bottom of each deposition tank 301 has a low nucleation overpotential and can serve as an active site for lithium ion deposition to induce lithium deposition. Furthermore, after the lithium ions are detached from the positive electrode of the battery, they will enter the deposition tank 301 and be uniformly deposited on the surface of the first structural layer 200 at the bottom of the deposition tank 301 from bottom to top, forming a dense deposited lithium layer, thereby mitigating lithium dendrites. The formation of crystals. At the same time, since there are multiple through structures 310 in the second structural layer 300, that is, the current collector includes multiple deposition grooves 301, lithium ions can be evenly dispersed and deposited in the current collector, avoiding local volume expansion and reducing free " Generation of "dead lithium". [0051] It should be noted that the lithiophilicity of a material refers to the strength of the electrochemical interaction between the material and lithium ions. The higher the lithiophilicity of the material, the easier it is to produce electrochemical reactions with lithium ions. When a highly lithiophilic material is used as the negative electrode of a lithium battery, its lithium nucleation overpotential is lower, and lithium ions are more likely to nucleate and deposit on its surface. [0052] In other embodiments, such as Figure 8 As shown, the second structural layer 300 is connected to the support layer 100. A through structure 310 is provided in the second structural layer 300. The side walls of the through structure 310 and the support layer 100 define a groove, and a third structure is provided at the bottom of the groove. A structural layer 200 is formed to form the deposition channel 301. [0053] Among them, the second structural layer 300 and the support layer 100 can be set as an integrated molding structure, or can be set as a split structure. [0054] In some embodiments, the first structural layer 200 can be made of a metal with lower metal activity than lithium. For example, the first structural layer 200 can be made of: zinc, magnesium, gold, silver, aluminum, tin, bismuth, germanium, antimony, etc. Made of at least one of the following materials. Preferably, the first structural layer 200 is made of zinc material. [0055] In a specific application, the bottom of each deposition tank 301 is the first structural layer 200, and the first structural layer 200 is made of a lithiophilic material, so that the bottom of the deposition tank 301 has lithiophilic active sites. During the battery charging process, the bottom of each deposition tank 301 has a low nucleation barrier, which can attract freely moving lithium ions in the electrolyte to preferentially deposit at the bottom of the deposition tank 301 . In this way, lithium ions can be promoted to be uniformly deposited from bottom to top in the deposition tank 301 and gradually fill the deposition tank 301 . [0056] In some embodiments, the support layer 100 can be made of non-lithiophilic materials. For example, the support layer 100 can be made of at least one of copper, nickel, titanium, molybdenum, stainless steel, composite copper, and other materials. . Preferably, the support layer 100 is made of copper material. [0057] In some embodiments, the second structural layer 300 can be made of non-lithiophilic materials. For example, the second structural layer 300 can be made of at least one of copper, nickel, titanium, molybdenum, stainless steel, composite copper and other materials. production. Preferably, the second structural layer 300 is made of copper material. [0058] It should be noted that, compared with lithiophilic materials, non-lithiophilic materials are materials that do not easily react electrochemically with lithium ions. [0059] In some embodiments, the first structural layer 200 can be formed on the surface of the support layer 100 using atomic layer deposition, magnetron sputtering, vacuum ion plating, electrochemical deposition, chemical vapor deposition and other forming processes. Of course, other molding processes can also be used to produce the first structural layer 200, which is not limited in this application. [0060] Optionally, as figure 1 , image 3 and Figure 5 As shown, the support layer 100 is provided with a first structural layer 200 and a second structural layer 300 on one side along the first direction X. [0061] In the embodiment of the present application, by arranging the first structural layer 200 and the second structural layer 300 on one side of the support layer 100, the overall thickness of the current collector can be reduced while satisfying the performance of the current collector. When used in batteries, it reduces the energy density of the battery. [0062] Specifically, such as figure 1 and image 3 As shown, the support layer 100 includes a first side 100a and a second side 100b that are oppositely arranged along the first direction [0063] Of course, the first structural layer 200 and the second structural layer 300 can also be provided on the second side 100b of the support layer 100, and their structures are the same as figure 1 and image 3 The structures of the current collectors shown in are the same or similar and will not be described again here. [0064] Optionally, as figure 2 , Figure 4 and Figure 6 As shown, the first structural layer 200 and the second structural layer 300 are provided on both sides of the support layer 100 along the first direction X. [0065] In the embodiment of the present application, by disposing the first structural layer 200 and the second structural layer 300 on both sides of the support layer 100, a deposition groove 301 for accommodating deposited lithium is formed on both sides of the current collector, that is, , the number of deposition grooves 301 in the current collector is increased, thereby increasing the number of lithium ion deposition sites, which is convenient for adjusting the uniform distribution of lithium ion deposition, thereby making the deposition of lithium ions in the current collector more uniform, which helps to improve the concentration of lithium ions. Fluid performance. [0066] Optionally, as Figure 7 As shown, the through structure 310 includes an opening 311 and a bottom 312 arranged oppositely along the first direction The cross-sectional area of ​​the through-structure 310 refers to the cross-sectional area of ​​the through-structure 310 perpendicular to the first direction X. [0067] In the embodiment of the present application, by setting the direction from the bottom 312 to the opening 311, the cross-sectional area of ​​the through structure 310 perpendicular to the first direction With a certain tilt angle, the side wall of the penetrating structure 310 is used to form a certain coating effect on the deposited lithium in the deposition tank 301, thereby reducing the risk of the deposited lithium puncturing the separator. At the same time, lithium ions can freely enter and exit the deposition tank 301 from the opening 311 without affecting the migration of lithium ions during the charge and discharge process. [0068] Optionally, as Figure 7 As shown, the through structure 310 includes an opening 311 and a bottom 312 arranged oppositely along the first direction The structural size is D2, which satisfies: D1<D2, where the second direction Y is perpendicular to the first direction X. [0069] In the embodiment of the present application, by setting the structural dimension D1 of the opening 311 of the through-structure 310 along the second direction Y to be smaller than the structural dimension D2 of the bottom 312, that is, the through-structure 310 is set to a structure with a small opening and a large bottom. In this way, it is possible to ensure that lithium ions can freely enter and leave the deposition tank 301 during use, and when there is lithium deposited in the deposition tank 301, the closing structure of the opening 311 can be used to constrain the deposited lithium in the deposition tank 301 to a certain extent. It reduces the problem of internal short circuit of the battery caused by deposited lithium piercing the separator and improves the safety performance of the battery. [0070] It should be noted that the first direction X is the stacking direction of the support layer 100, the first structural layer 200 and the second structural layer 300, and the second direction Y is perpendicular to the first direction X. [0071] The structural dimension D1 of the opening 311 refers to the distance between two opposite points on the side wall of the opening 311 of the through-structure 310 along the second direction Y. Similarly, the structural dimension D2 of the bottom 312 refers to the distance between two opposite points on the side wall of the through-structure 310 located at the bottom 312 along the second direction Y. [0072] Optionally, as Figure 7 As shown, the structural dimension D1 of the opening 311 and the structural dimension D2 of the bottom 312 also satisfy: 1<D2/D1≤5. [0073] In the embodiment of the present application, the relative size of the through-structure 310 at the opening 311 and the bottom 312 is limited by setting a ratio range between the structural dimension D1 of the opening 311 and the structural dimension D2 of the bottom 312 . In this way, it is ensured that lithium ions can freely enter and leave the deposition tank 301, so that lithium ions can quickly migrate between the positive electrode plate and the current collector of the battery. At the same time, the closing structure of the through-structure 310 at the opening 311 plays a certain role in restricting the deposited lithium in the deposition tank 301 to prevent the deposited lithium from causing damage to the separator in the battery. [0074] In some embodiments, the ratio D2/D1 between the structural dimension D1 of the opening 311 and the structural dimension D2 of the bottom 312 can be set to: 1.5≤D2/D1≤2.5. Specifically, the ratio D2/D1 between the structural dimension D1 of the opening 311 and the structural dimension D2 of the bottom 312 can be set to any value such as 1.1, 1.5, 2, 2.5, 3, 3.5, 4, 4.5, 5, etc. [0075] Optionally, as Figure 7 As shown, multiple through structures 310 are arranged at intervals. Along the second direction Y, the hole wall thickness between two adjacent through structures 310 is D3 μm, which satisfies: 0.1≤D3≤5, where the second direction Y is perpendicular to The first direction is X. [0076]In the embodiment of the present application, the second structural layer 300 is provided with a plurality of spaced-apart through-structures 310, and the range of the hole wall thickness D3 between two adjacent through-structures 310 is set to ensure that the second structural layer The porosity of 300 enables a certain number of deposition grooves 301 to be formed in the current collector to achieve uniform deposition of lithium ions. At the same time, by setting the hole wall 320 with a certain thickness, the deposited lithium in the deposition tank 301 can be restricted. [0077] In some embodiments, the hole wall thickness D3 can be set to any value such as 0.1 μm, 0.5 μm, 1 μm, 2 μm, 3 μm, 4 μm, 5 μm, etc., and a range between any two values. [0078] In some embodiments, the porosity of the current collector may be set to be greater than or equal to 50%. For example, the porosity of the current collector can be set to any value such as 50%, 60%, 70%, 80%, 90%, 95%, etc. [0079] In some embodiments, as Figure 7 As shown, the angle between the side wall of the penetrating structure 310 and the first structural layer 200 is A, which satisfies: 40°≤A<90°. [0080] In the embodiment of the present application, by setting the range of the angle A between the sidewall of the through-structure 310 and the first structural layer 200, it is ensured that there is enough space in the deposition tank 301 to accommodate more deposited lithium, and the current collector is reduced in the Volume expansion during charge and discharge cycles. At the same time, the inclined side wall can also play a certain role in restricting the deposited lithium in the deposition tank 301 and reduce the risk of the deposited lithium piercing the separator. [0081] Optionally, as Figure 7 As shown, the angle A between the side wall of the through-structure 310 and the first structural layer 200 can be set to any angle such as 40°, 45°, 50°, 60°, 70°, 80°, 89°, etc. The range between any two angles. [0082] It can be understood that the angle A between the side wall of the through structure 310 and the first structural layer 200 refers to the angle between the outer tangent line at any point on the side wall of the through structure 310 and the plane where the first structural layer 200 is located. angle. [0083] For example, the side wall of the through structure 310 may be a planar structure, and the angle A between the side wall of the through structure 310 and the first structural layer 200 refers to the angle between the plane where the side wall is located and the plane where the first structural layer 200 is located. angle. [0084] In some embodiments, the sidewalls of the through structure 310 may be configured as a curved surface, or a combination of a curved surface and a flat surface. [0085] In some embodiments, as Figure 7 As shown, along the first direction X, the thickness of the support layer 100 is H1 μm, which satisfies: 2≤H1≤50. [0086] In the embodiment of the present application, by setting the thickness H1 of the support layer 100 within a certain range, this helps to reduce the overall thickness of the current collector, and when the current collector is used in a battery, the energy density of the battery can be improved. At the same time, the support layer 100 with a certain thickness can serve as a support skeleton for the current collector, so that the entire current collector has good mechanical strength. [0087] Optionally, the thickness H1 of the support layer 100 can be set to any value such as 2 μm, 5 μm, 10 μm, 20 μm, 30 μm, 40 μm, 50 μm, etc., and a range between any two values. [0088] In some embodiments, as Figure 7 As shown, along the first direction X, the thickness of the first structural layer 200 is H2 nm, which satisfies: 2≤H1≤100. [0089] In the embodiment of the present application, the first structural layer 200 mainly provides sites for lithium ion deposition. By setting a reasonable thickness range of the first structural layer 200, it can be ensured that the first structural layer 200 plays a role in inducing the nucleation of lithium ions. , and can reduce the materials required for processing the first structural layer 200 and reduce production costs. [0090] Optionally, the thickness H2 of the first structural layer 200 can be set to: any value such as 2nm, 10nm, 20nm, 30nm, 40nm, 50nm, 60nm, 70nm, 80nm, 90nm, 100nm and the range between any two values. . [0091] In some embodiments, along the first direction X, the thickness of the second structural layer 300 is H3 μm, satisfying: 5≤H3≤50. [0092] In the embodiment of the present application, by setting the thickness range of the second structural layer 300, it is ensured that the formed multi-penetrating structure 310 has a certain mechanical strength, thereby improving the service life of the current collector during the battery charge and discharge cycle. At the same time, it also has Helps reduce the overall weight of the current collector. [0093] Optionally, the thickness H3 of the second structural layer 300 can be set to any value such as 5 μm, 10 μm, 2 μm, 30 μm, 40 μm, 50 μm, etc., and a range between any two values. [0094] Optionally, embodiments of the present application also provide a battery, which includes the current collector in the above embodiment. [0095] In the embodiment of the present application, the current collector is arranged into a multi-layer structure, the support layer 100 is used to provide a certain mechanical strength for the current collector, the first structural layer 200 is attached to the surface of the support layer 100, and the first structural layer 200 is used as the electrolyte. Ion deposition provides active sites, and a second structural layer 300 is provided on the first structural layer 200. The second structural layer 300 is provided with a plurality of penetrating through structures 310, and the side walls of each through structure 310 are in co | 1. A current collector, It is characterized by: include: The support layer, the first structural layer and the second structural layer are stacked along the first direction; The first structural layer is attached to the surface of the support layer, and the second structural layer is provided on a side of the support layer facing the first structural layer; along the first direction, the second structure A plurality of through structures are provided in the layer, and the through structures have side walls. The side walls and the first structural layer are enclosed to form a deposition groove, and the deposition groove is used to accommodate deposits of electrolyte ions. 2. The current collector according to claim 1, It is characterized by: The first structural layer and the second structural layer are provided on one side of the support layer along the first direction. 3. The current collector according to claim 1, It is characterized by: The first structural layer and the second structural layer are provided on opposite sides of the support layer along the first direction. 4. The current collector according to any one of claims 1 to 3, It is characterized by: The through structure includes an opening and a bottom that are oppositely arranged along the first direction, and the bottom is disposed close to the first structural layer; from the bottom to the opening, the through structure is along a direction perpendicular to The cross-sectional area in the first direction decreases gradually. 5. The current collector according to any one of claims 1 to 3, It is characterized by: The through structure includes an opening and a bottom arranged oppositely along the first direction, and the bottom is arranged close to the first structural layer; Along the second direction, the structural dimension of the opening is D1, and the structural dimension of the bottom is D2, satisfying: D1<D2, wherein the second direction is perpendicular to the first direction. 6. The current collector according to claim 5, It is characterized by: The structural dimension D1 of the opening and the structural dimension D2 of the bottom also satisfy: 1<D2/D1≤5. 7. The current collector according to any one of claims 1 to 3, It is characterized by: The plurality of through-structures are arranged at intervals. Along the second direction, the hole wall thickness between two adjacent through-structures is D3 μm, satisfying: 0.1≤D3≤5, where the second direction is perpendicular to the Describe the first direction. 8. The current collector according to any one of claims 1 to 3, It is characterized by: The angle between the side wall of the through-structure and the first structural layer is A, which satisfies: 40°≤A<90°. 9. The current collector according to any one of claims 1 to 3, It is characterized by: The current collector meets at least one of the following conditions: i) Along the first direction, the thickness of the support layer is H1μm, satisfying: 2≤H1≤50; ii) Along the first direction, the thickness of the first structural layer is H2 nm, satisfying: 2≤H1≤100; iii) Along the first direction, the thickness of the second structural layer is H3μm, satisfying: 5≤H3≤50. 10. A battery, It is characterized by: It includes the current collector according to any one of claims 1 to 9. 11. An electrical equipment, It is characterized by: Includes a battery as claimed in claim 10. | 比亚迪股份有限公司
652 | CN220325297U | Granted | BYD CO LTD | Batteries circuit arrangements¦Small-sized cells cases/jackets¦Electric power | 2023-05-31 | 2024-01-09 | Charging device, battery and electronic equipment | The utility model discloses a charging device, a battery and an electronic device, the charging device comprises a first connecting position, a second connecting position, a first battery end and a second battery end, the first connecting position is used for connecting a positive electrode of a battery cell, the second connecting position is used for connecting a negative electrode of the battery cell, a current terminal of the first battery end is a full positive terminal, and a current terminal of the second battery end is a full negative terminal. The current terminal of the second battery end is a full negative terminal, the current terminal of the first battery end is electrically connected with the first connecting position, and the current terminal of the second battery end is electrically connected with the second connecting position. According to the charging device provided by the embodiment of the utility model, the positive and negative separation design is adopted, and the wiring connected with the positive terminal and the wiring connected with the negative terminal are not crossed, so that the internal resistance increase caused by the crossed wiring of the circuit can be avoided, the wiring and wiring structure of the charging device is optimized, the electric quantity loss in the charging and discharging process is reduced, and the heating is reduced; and the charge-discharge efficiency is improved. | Technical field [0001] The utility model relates to the field of battery technology, and in particular to a charging device, a battery with the charging device, and an electronic device with the battery. Background technique [0002] In recent years, high-power fast-charging mobile phones have become more and more widely used, and have increasingly become the core track for mobile phone manufacturers to improve their competitiveness. The batteries corresponding to mobile phone fast-charging are also required to be able to withstand high-power charging. Currently, for high-power fast-charging mobile phones, The common battery structure is a dual-circuit shunt structure, which has two battery ports. Each battery port has a set of positive and negative terminals for the mobile phone system to charge the battery. During charging, the current flows into the battery cell through the battery protection plate, and the current flows through the battery protection plate. The charging path on the battery is directly related to the heat dissipation performance of the battery, especially the battery protection board. If the charging path is poor, such as crossovers and detours between current traces, it will cause the internal resistance of the current traces to increase, and the charging process The heat generated in the mobile phone will also increase. When the mobile phone is charged at high power, the body will become hot, thus affecting the consumer experience. Utility model content [0003] One purpose of this utility model is to propose a charging device that adopts a positive and negative separation design. The current terminal at the first battery end is an all-positive terminal, the current terminal at the second battery end is an all-negative terminal, and the wiring connecting the positive terminal and the negative electrode The wiring of the terminals will not cross, which can avoid the increase in internal resistance caused by the cross wiring of the circuit. It optimizes the wiring and wiring structure of the charging device, reduces power loss during the charging and discharging process, reduces heat generation, and improves charging and discharging efficiency. [0004] Another object of the present invention is to provide a battery, which includes the aforementioned charging device. [0005] Another object of the present invention is to provide an electronic device, which includes the aforementioned charging device or battery. [0006] According to the charging device according to the embodiment of the present invention, the charging device includes a first connection position, a second connection position, a first battery terminal and a second battery terminal, the first connection position is used to connect the positive electrode of the battery cell, and the The second connection position is used to connect the negative electrode of the battery cell. The current terminal of the first battery terminal is a fully positive terminal, and the current terminal of the second battery terminal is a fully negative terminal. The current terminal of the first battery terminal is connected to the first battery terminal. The connection bit is electrically connected, and the current terminal of the second battery terminal is electrically connected to the second connection bit. [0007] The charging device according to the embodiment of the present invention adopts a positive and negative separation design. The current terminal at the first battery end is an all-positive terminal, the current terminal at the second battery end is an all-negative terminal, and the wiring connecting the positive terminal and the wiring connecting the negative terminal are The wires will not cross, which can avoid the increase in internal resistance caused by cross-circuit wiring. The wiring and wiring structure of the charging device are optimized to reduce power loss during the charging and discharging process, reduce heat generation, and improve charging and discharging efficiency. [0008] In addition, the charging device according to the above embodiments of the present invention may also have the following additional technical features: [0009] Optionally, the charging device includes a circuit board, the first battery terminal and the second battery terminal are respectively connected to opposite ends of the circuit board, and the first connection position and the second connection position are located on the circuit board. [0010] Optionally, the charging device further includes a first flexible board and a second flexible board, the first battery terminal is located on the first flexible board, and the second battery terminal is located on the second flexible board, The first flexible board and the second flexible board are respectively connected with the circuit board through soft and hard integration or welding. [0011] Optionally, in the extension direction of the charging device, the first connection position and the second connection position are provided between the first battery terminal and the second battery terminal. [0012] Optionally, the distance between the first connection position and the first battery terminal is A1, and the distance between the second connection position and the first battery terminal is A2, where A1 is less than or equal to A2. ; Or, the distance between the first connection position and the second battery terminal is B1, and the distance between the second connection position and the second battery terminal is B2, where B1 is greater than or equal to B2. . [0013] Optionally, the charging device further includes a switch unit, wherein the switch unit is located and connected in series between the first connection position and the first battery terminal; or the switch unit is located and connected in series between the first connection position and the first battery terminal. between the second connection position and the second battery terminal. [0014] Optionally, the number of the switch units is at least two, the at least two switch units are connected in series, and the at least two switch units are spaced apart along the extension direction of the charging device. [0015] Optionally, the switch unit includes two switch modules, the two switch modules are connected in parallel and are arranged on opposite sides of the charging device along the thickness direction. [0016] Optionally, the charging device further includes a sampling unit, and in the extension direction of the charging device, the sampling unit and the switch unit are located on the same side of the first connection position and the second connection position; The sampling unit is electrically connected to the switch unit and to the first connection bit or the second connection bit. [0017] Optionally, the sampling unit includes two sampling resistors, the two sampling resistors are connected in parallel and are arranged on opposite sides of the charging device along the thickness direction. [0018] Optionally, the charging device further includes a control unit, which is electrically connected to the switch unit and located between the first connection position and the second connection position. [0019] Optionally, the control unit includes a battery protection module. [0020] Optionally, the control unit includes a battery fuel gauge module. [0021] The utility model also provides a battery, including the aforementioned charging device and a battery core, and the battery core is electrically connected to the first connection position and the second connection position. [0022] The utility model also provides an electronic device, including the charging device according to the foregoing; or the battery according to the foregoing. [0023] The utility model provides a charging device, a battery and an electronic device. The current terminal at the first battery end is an all-positive terminal, the current terminal at the second battery end is an all-negative terminal, and the wiring is connected to the positive terminal and the wiring is connected to the negative terminal. There is no cross-over, which can avoid the increase in internal resistance caused by cross-circuit wiring. It optimizes the wiring and wiring structure of the charging device, reduces power loss during the charging and discharging process, reduces heat generation, and improves charging and discharging efficiency. Description of the drawings [0024] figure 1 This is a schematic diagram of one side of the charging device according to one embodiment of the present invention. [0025] figure 2 This is a schematic diagram of the other side of the charging device according to an embodiment of the present invention. [0026] image 3 This is a schematic diagram of the cooperation between the charging device and the battery cell according to an embodiment of the present invention. [0027] Figure 4 It shows the current flow direction during charging when the charging device and the battery cell matching structure are charged according to one embodiment of the present invention. [0028] Figure 5 shows a schematic circuit diagram of a charging device according to an embodiment of the present invention. [0029] Figure 6 This is a schematic diagram of one side of the charging device according to another embodiment of the present invention. [0030] Figure 7 This is a schematic diagram of the other side of the charging device according to another embodiment of the present invention. [0031] Figure 8 This is a schematic diagram of the cooperation between the charging device and the battery cell according to another embodiment of the present invention. [0032] Figure 9 shows the current flow direction during charging when the charging device and the battery cell matching structure are charged according to another embodiment of the present invention. [0033] Figure 10 shows a schematic circuit diagram of a charging device according to another embodiment of the present invention. [0034] Figure 11 A schematic diagram of an electronic device according to an embodiment of the present invention is shown. [0035] Reference signs: electronic device 100, battery 10, charging device 11, circuit board 111, first flexible board FPC1, second flexible board FPC2, first connection position 1011, second connection position 1012, first battery terminal 1021, The second battery terminal 1022, the positive terminal P+, the negative terminal P-, the positive terminal B+ of the battery cell, the negative terminal B- of the battery cell, the first sampling resistor RS1, the second sampling resistor RS2, the first control unit IC1, the second control unit IC2, the A controller U1, a second controller U2, a third controller U3, and a battery cell 12. Detailed ways [0036] In order to solve the unreasonable circuit layout of dual-channel shunt, this application adopts positive and negative separation design. Figure 5 This is a schematic diagram of a positive and negative separation circuit. The first battery port current terminal is an all-positive design, and the second battery port current terminal is an all-negative design. Recombine Figure 1 to Figure 4 , there is no need for an electrical connection between the second battery end and the positive electrode of the battery cell, eliminating the current wiring impedance from the second battery end to the positive electrode of the battery cell, which can reduce the generation of heat during high-current charging, and at the same time save on the charging device Wiring space. [0037] The embodiments of the present invention are described in detail below. Examples of the embodiments are shown in the drawings, in which the same or similar reference numerals throughout represent the same or similar elements or elements with the same or similar functions. The embodiments described below with reference to the drawings are exemplary and intended to explain the present invention, but should not be understood as limiting the present invention. [0038] combine Figure 1 to Figure 5 , according to the charging device 11 of the embodiment of the present invention, the charging device 11 includes a first connection position 1011, a second connection position 1012, a first battery terminal 1021 and a second battery terminal 1022. The first connection position 1011 is used to connect the battery cell. The positive electrode B+ and the second connection position 1012 are used to connect the negative electrode B- of the battery cell. [0039] The current terminals of the first battery terminal 1021 are all positive terminals P+. That is to say, the current terminals of the first battery terminal 1021 are all positive terminals P+. Of course, this does not mean that the first battery terminal 1021 does not have other terminals. It is just that It is said that the first battery terminal 1021 does not have the negative terminal P-, but it does not exclude the existence of other terminals (such as control terminals, etc.); the current terminal of the second battery terminal 1022 is the fully negative terminal P-, that is to say, the second battery terminal 1022 The current terminals are all negative terminals P-. Of course, this does not mean that the second battery terminal 1022 does not have other terminals. It just means that the second battery terminal 1022 does not have the positive terminal P+, but this does not exclude other terminals (such as control terminals, etc.) The presence. [0040] The current terminal of the first battery terminal 1021 is electrically connected to the first connection position 1011, and the current terminal of the second battery terminal 1022 is electrically connected to the second connection position 1012. When the charging device 11 is connected to the battery core 12 , the first connection bit 1011 and the second connection bit 1012 can be connected to the positive and negative electrodes of the battery core 12 to achieve charging and discharging of the battery core 12 . [0041]The charging device 11 according to the embodiment of the present invention adopts a positive and negative separation design. The current terminal of the first battery terminal 1021 is the fully positive terminal P+, and the current terminal of the second battery terminal 1022 is the fully negative terminal P-, which is connected to the positive terminal P+. The wiring and the wiring connecting the negative terminal P- will not cross, which can avoid the increase in internal resistance caused by the cross wiring of the circuit, optimize the wiring and wiring structure of the charging device 11, reduce the power loss during the charging and discharging process, and reduce Generate heat and improve charging and discharging efficiency. [0042] like figure 1 and figure 2 , in some embodiments of the present invention, the charging device 11 includes a circuit board 111, the first battery terminal 1021 and the second battery terminal 1022 are respectively connected to the opposite ends of the circuit board 111, the first connection position 1011 and the second connection position 1011. Bits 1012 are located on the circuit board 111 . The battery core 12 can be connected through the first connection position 1011 and the second connection position 1012 on the circuit board 111, which can improve the stability of the connection between the charging device 11 and the battery core 12 and avoid low charging efficiency and malfunction caused by unstable connection. Problems such as high efficiency are eliminated to achieve stable charging of the battery core 12 . The circuit board can be a rigid circuit board (PCB) or a flexible circuit board (FPC). [0043] In order to further facilitate the wiring of the charging device 11 and improve the stability and charging efficiency of the charging device 11, the charging device 11 may also include a first flexible board FPC1 and a second flexible board FPC2. The first battery terminal 1021 is located on the first flexible board FPC1. On the circuit board, the second battery terminal 1022 is located on the second flexible board FPC2. The first flexible board FPC1 and the second flexible board FPC2 are respectively combined with the circuit board 111 through soft and hard integration or welding connection. This can improve the structural stability of the charging device 11 and ensure stable charging performance and charging efficiency. [0044] Of course, the first battery terminal 1021 and the second battery terminal 1022 of the present invention can also be provided on the circuit board 111 or connected to other positions on the circuit board. For example, the first battery terminal 1021 or the second battery terminal 1022 is provided between the two ends of the circuit board; or a flexible board is connected between the two ends of the circuit board, and the first battery terminal 1021 or the second battery terminal 1022 is provided. on the flexible board. [0045] combine Figure 1 to Figure 5 , in some embodiments of the present invention, in the extension direction (direction A-A) of the charging device 11, the first connection position 1011 and the second connection position 1012 are provided between the first battery terminal 1021 and the second battery terminal 1022 . [0046] The first connection position 1011 is closer to the first battery terminal 1021 than the second connection position 1012. In other words, the distance between the first connection position 1011 and the first battery terminal 1021 is A1. The distance between the two connection positions 1012 and the first battery terminal 1021 is A2, where A1 is less than or equal to A2. In addition, the second connection position 1012 is closer to the second battery terminal 1022 than the first connection position 1011. In other words, the distance between the first connection position 1011 and the second battery terminal 1022 is B1. The distance between the two connection positions 1012 and the second battery terminal 1022 is B2, where B1 is greater than or equal to B2. During charging, the current flows from the first battery terminal 1021 to the positive terminal B+ of the battery cell, and the current comes out from the negative terminal B- of the battery cell and then flows out from the second battery terminal 1022. The entire charging path does not have detours, round trips, or crossovers, which reduces heat during high-current charging. production to improve charging efficiency and stability. [0047] like Figure 5 , In some embodiments of the present invention, the charging device 11 also includes a switch unit. The switch unit can be turned on or off according to actual conditions, and can protect the battery core 12 . [0048] Wherein, the switch unit can be disposed and connected in series between the first connection position 1011 and the first battery terminal 1021. That is to say, the switch unit can be connected in series between the first connection position 1011 and the first battery terminal 1021, thereby realizing the third The connection or disconnection between a connection position 1011 and the first battery terminal 1021, and in the arrangement position, the switch unit can also be provided between the first connection position 1011 and the first battery terminal 1021. With reference to the foregoing embodiments, in the extension direction of the charging device 11, the first connection position 1011, the switch unit and the first battery terminal 1021 are arranged in sequence. [0049] Of course, the switch unit can also be disposed and connected in series between the second connection position 1012 and the second battery terminal 1022. That is to say, the switch unit can be connected in series between the second connection position 1012 and the second battery terminal 1022, thereby achieving The second connection position 1012 and the second battery terminal 1022 are connected or disconnected. Moreover, in the arrangement position, the switch unit can also be disposed between the second connection position 1012 and the second battery terminal 1022 . In conjunction with the foregoing embodiments, in the extension direction of the charging device 11, the second connection position 1012, the switch unit and the second battery terminal 1022 are arranged in sequence. While the switch unit can be used to provide protection for the charging device 11, the arrangement of the electronic components in the charging device 11 can be optimized to facilitate wiring and further improve the stability of the charging device 11. [0050] Of course, the number of switch units in the present invention can be at least two, the at least two switch units are connected in series, and the at least two switch units can be spaced apart along the extension direction of the charging device 11. At least two switch units They can all be connected in series between the first connection position 1011 and the first battery terminal 1021; they can also all be connected in series between the second connection position 1012 and the second battery terminal 1022; and part of them can also be connected in series between the first connection position 1011 and the first battery terminal 1022. Between the battery terminals 1021, another part is connected in series between the second connection position 1012 and the second battery terminal 1022. Therefore, the stability of the charging device 11 can be further improved, so that the charging device 11 can be powered off in a timely manner. [0051] Additionally, the switching unit may include at least one switching module. For example, the switch unit includes two switch modules, which are connected in parallel and disposed on opposite sides of the charging device 11 along the thickness direction. This can improve the heat dissipation capacity of the switch unit, prevent heat from affecting the stability of the charging device 11, improve the charging efficiency, reduce the energy consumption of the charging device 11, and save energy and protect the environment. [0052] For example, such as Figure 5 , the switch unit may include a first switch module and a second switch module. The first switch module and the second switch module are connected in parallel and are respectively located on opposite sides of the charging device 11 along the thickness direction. Further, the first switch module and the second switch module may be arranged to be opposite along the thickness direction of the charging device 11 , or the first switch module and the second switch module may be arranged back to back and connected in parallel. [0053] like Figure 5 , in some embodiments of the present invention, the charging device 11 also includes a sampling unit. In the extension direction of the charging device 11, the sampling unit and the switching unit are located on the same side of the first connection position 1011 and the second connection position 1012; sampling The unit is electrically connected to the switch unit, wherein the sampling unit can be electrically connected to the first connection bit 1011 or the second connection bit 1012. [0054] Optionally, the sampling unit may be electrically connected to one of the first connection bit 1011 and the second connection bit 1012 that is close to it. [0055] Specifically, the sampling unit and the switching unit can be provided between the first connection position 1011 and the first battery terminal 1021, and the sampling unit and the switching unit are connected in series between the first connection position 1011 and the first battery terminal 1021; also The sampling unit and the switching unit may be provided between the second connection position 1012 and the second battery terminal 1022, and the sampling unit and the switching unit may be connected in series between the second connection position 1012 and the second battery terminal 1022; The switch unit is connected between the connection position 1011 and the first battery terminal 1021 and between the second connection position 1012 and the second battery terminal 1022. At the same time, the switch unit can also be connected between the first connection position 1011 and the first battery terminal 1021 and/or Or the sampling unit is connected between the second connection bit 1012 and the second battery terminal 1022. Therefore, the stability of the charging device 11 can be improved. [0056] like figure 1 , figure 2 as well as Figure 5 , the sampling unit includes a sampling resistor. This facilitates sampling and improves the stability of the cooperation between the sampling resistor and the main body of the charging device 11. In addition, the sampling unit may include two sampling resistors, which are connected in parallel with each other and are disposed on opposite sides of the charging device 11 along the thickness direction. For example, the sampling unit may include a first sampling resistor RS1 and a second sampling resistor RS2. The first sampling resistor RS1 and the second sampling resistor RS2 are connected in parallel and are respectively provided on opposite side surfaces of the charging device 11. This can reduce the heat generated by the sampling unit. This prevents heat from affecting the stability of the charging device 11, improves the charging efficiency, reduces the energy consumption of the charging device 11, and is energy-saving and environmentally friendly. [0057] The first connection position 1011 and the first battery terminal 1021 are close to each other on the circuit board 111. The second connection position 1012 is set in the middle of the circuit board 111. The sampling unit and switch unit for current sampling are sequentially set on the negative electrode B of the battery cell. - Position between the junction with the second battery terminal 1022 and the circuit board 111 . During charging, the current flows from the first battery terminal 1021 to the first connection bit 1011. The current flows from the negative electrode B- of the battery cell and flows through the sampling unit. The switch unit flows out from the second battery terminal 1022. The entire charging path does not have detours, round trips, or crossovers. For optimal design. [0058] combine figure 1 , figure 2 as well as Figure 5 , the charging device 11 also includes a control unit, the control unit is located between the first connection position 1011 and the second connection position 1012. The control unit can further maintain the stability of the charging device 11. The control unit is disposed between the first connection position 1011 and the second connection position 1012, which can facilitate the connection between the first connection position 1011 and the first battery terminal 1021, and between the first connection position 1011 and the first battery terminal 1021. The smoothness between the second connection position 1012 and the second battery terminal 1022 reduces detours, crossovers and round trips, and improves the safety and stability of the charging device 11 . Wherein, the control unit can be electrically connected to the switch unit. [0059] Optionally, the control unit may include a battery protection module, which may provide protection for the battery to improve the stability of battery charging and discharging. [0060] Optionally, the control unit may also include a battery fuel gauge module, which may be used to detect the charging and discharging capacity of the battery. [0061] The utility model provides a charging device 11. The current terminal of the first battery terminal 1021 is an all-positive terminal P+, and the current terminal of the second battery terminal 1022 is an all-negative terminal P-, which can optimize the routing and wiring of the charging device 11. structure. In addition, through the arrangement of the current terminals and various components on the charging device 11, the impedance of the current wiring from the battery terminal to the connection position of the battery core 12 can be effectively reduced, which can reduce the generation of heat during high-current charging and save charging time. Cabling space on device 11. [0062] In some embodiments of the present invention, the control unit is connected to the switch unit to control the operating state of the switch unit. For example, the control unit includes a first controller U1 and a second controller U2, which are used to detect the actual voltage and charge and discharge current of the battery core 12, and when the voltage or charge and discharge current of the battery core 12 exceeds the protection threshold, the first controller The controller U1 and the second controller U2 control the shutdown switch unit to protect the battery core 12 . [0063]Specifically, in one embodiment, the charging device 11 includes a first switch unit and a second switch unit. The first switch unit includes a switch module K1 and a switch module K3, and the second switch unit includes a switch module K2 and a switch module K4. The first controller U1 can drive to open the switch module K1 and the switch module K3 through the control end of the first switch unit, and the second controller U2 can drive to open the switch module K2 and the switch module K4 through the control end of the second switch unit to form a conductive state. path. [0064] In addition, the control unit may also include a third controller U3, and the third controller U3 may be a fuel gauge module. like Figure 5 As shown in the figure, in some embodiments of the present invention, the fuel gauge module is connected to the battery cell, the first battery terminal and the second battery terminal respectively to measure the electric power. The third controller U3 may be disposed adjacent to the first controller U1 or adjacent to the second controller U2. Alternatively, in one embodiment, the third controller U3 may be integrated with the first controller U1 or integrated with the second controller U2. The third controller U3 may include a temperature-sensing resistor NTC. The temperature-sensing resistor NTC is used to sense the temperature of the battery core and is used for the electronic device system to decide the charging strategy. Of course, the first controller U1 and the second controller U2 can also be integrated together in the present utility model. [0065] Optionally, the control unit may include multiple, for example, a first control unit IC1 and a second control unit IC2. The first control unit IC1 may include the aforementioned first controller U1 and second controller U2 for connecting the switch. unit, the first controller U1 is connected to the first switch unit, and the second controller U2 is connected to the second switch unit; the second controller U2 can be a fuel gauge module. The first control unit IC1 and the second control unit IC2 may be distributed on opposite sides of the charging device 11 . [0066] The core of the positive and negative separation design in this application is that the battery 10 has a first battery terminal 1021 and a second battery terminal 1022. The current terminal of the first battery terminal 1021 is an all-positive design, and the current terminal of the second battery terminal 1022 is an all-negative design. Design, the signal terminal of the second battery terminal 1022 can have temperature sampling, communication and other lead-out designs. The first battery terminal 1021 and the second battery terminal 1022 cooperate with the mobile phone system respectively. The charging device 11 in the present application can have multiple implementation modes. The following takes Embodiment 1 and Embodiment 2 as examples to describe the technical solution to be protected by the present utility model. Of course, this is only an exemplary explanation and is not a complete description of the present utility model. Limitations on the scope of new types of protection. [0067] Embodiment 1 [0068] combine Figure 1 to Figure 5 , the first battery terminal 1021 is located on the first flexible board FPC1, and the second battery terminal 1022 is located on the second flexible board FPC2. The first flexible board FPC1 and the second flexible board FPC2 are combined with the circuit board 111 (hard circuit board) to adopt a soft and hard integrated or welding design. The f | 1. A charging device (11), It is characterized by: The charging device (11) includes a first connection position (1011), a second connection position (1012), a first battery terminal (1021) and a second battery terminal (1022). The first connection position (1011) is In order to connect the positive electrode (B+) of the battery cell (12), the second connection position (1012) is used to connect the negative electrode (B-) of the battery cell (12), and the current terminal of the first battery terminal (1021) is all positive. Terminal (P+), the current terminal of the second battery terminal (1022) is a fully negative terminal (P-), and the current terminal of the first battery terminal (1021) is electrically connected to the first connection bit (1011) , the current terminal of the second battery terminal (1022) is electrically connected to the second connection bit (1012). 2. The charging device (11) according to claim 1, It is characterized by: The charging device (11) includes a circuit board (111), and the first battery terminal (1021) and the second battery terminal (1022) are respectively connected to opposite ends of the circuit board (111). The first connection position (1011) and the second connection position (1012) are both provided on the circuit board (111). 3. The charging device (11) according to claim 2, It is characterized by: The charging device (11) also includes a first flexible board (FPC1) and a second flexible board (FPC2). The first battery terminal (1021) is located on the first flexible board (FPC1). The second flexible board (FPC1) is located on the first flexible board (FPC1). The battery terminal (1022) is located on the second flexible board (FPC2). The first flexible board (FPC1) and the second flexible board (FPC2) are respectively combined with the circuit board (111) and adopt a soft-hard integrated system. chemical or welded connections. 4. The charging device (11) according to claim 1, It is characterized by: In the extension direction of the charging device (11), the first connection position (1011) and the second connection position (1012) are provided at the first battery terminal (1021) and the second battery terminal. (1022), The distance between the first connection position (1011) and the first battery terminal (1021) is A1, and the distance between the second connection position (1012) and the first battery terminal (1021) is A2, where A1 is less than or equal to A2; or, the distance between the first connection position (1011) and the second battery terminal (1022) is B1, and the distance between the second connection position (1012) and the second battery terminal (1022) is B1. The distance between the two battery terminals (1022) is B2, where B1 is greater than or equal to B2. 5. Charging device (11) according to claim 4, It is characterized by: The charging device (11) also includes a switch unit, Wherein, the switch unit is located and connected in series between the first connection position (1011) and the first battery terminal (1021); or, the switch unit is located and connected in series between the second connection position (1012). ) and the second battery terminal (1022). 6. Charging device (11) according to claim 5, It is characterized by: The number of the switch units is at least two, the at least two switch units are connected in series, and the at least two switch units are spaced apart along the extension direction of the charging device (11). 7. The charging device (11) according to claim 5, It is characterized by: The switch unit includes two switch modules, which are connected in parallel and arranged on opposite sides of the charging device (11) along the thickness direction. 8. The charging device (11) according to claim 5, It is characterized by: The charging device (11) also includes a sampling unit. In the extension direction of the charging device (11), the sampling unit and the switch unit are located at the first connection position (1011) and the second connection position. The same side of bit (1012); The sampling unit is electrically connected to the switch unit and to the first connection bit (1011) or the second connection bit (1012). 9. Charging device (11) according to claim 8, It is characterized by: The sampling unit includes two sampling resistors, which are connected in parallel and arranged on opposite sides of the charging device (11) along the thickness direction. 10. The charging device (11) according to claim 5, It is characterized by: The charging device (11) also includes a control unit, which is electrically connected to the switch unit and located between the first connection position (1011) and the second connection position (1012). 11. Charging device (11) according to claim 10, It is characterized by: The control unit includes a battery protection module; and/or the control unit includes a battery fuel gauge module. 12. A battery (10), It is characterized by: include: The charging device (11) according to any one of claims 1-11; Battery core (12), the battery core (12) is electrically connected to the first connection position (1011) and the second connection position (1012). 13. An electronic device (100), It is characterized by: Comprised of the charging device (11) according to any one of claims 1-11; or the battery (10) according to claim 12. | 比亚迪股份有限公司
653 | CN220324644U | Granted | BYD CO LTD | Cell component details | 2023-05-29 | 2024-01-09 | Battery, battery assembly and power equipment | The utility model discloses a battery, a battery assembly and power equipment, the battery comprises: a housing, a battery cell accommodating cavity is formed in the housing, and at least one end of the housing is provided with an opening; the cover plate is connected with the shell and covers the opening, and an anti-explosion valve mounting hole is formed in the cover plate; the current collecting disc is arranged in the battery cell accommodating cavity, and the current collecting disc and at least part of the cover plate are separated to form a pressure relief cavity communicated with the explosion-proof valve mounting hole. According to the battery disclosed by the utility model, the current collecting disc is arranged between the cover plate and the battery core, the current collecting disc and at least part of the cover plate are spaced and form the pressure relief cavity communicated with the anti-explosion valve, the pressure relief cavity provides a space for the circulation, gathering and discharging of gas in the battery, and the gas in the battery core accommodating cavity is easier to burst open the anti-explosion valve after entering the pressure relief cavity; and the pressure relief capability of the battery is enhanced. | Technical field [0001] The utility model relates to the field of batteries, in particular to a battery, a battery component and a power equipment. Background technique [0002] In related technologies, battery explosion-proof valves are usually integrated on the top and bottom covers of the casing, and the explosion-proof valves are in close contact with the pole core tabs of the battery. When the battery core undergoes thermal runaway, the gas in the battery cannot be effectively discharged, and the battery is not safe. Problem: If the explosion-proof valve and the top cover are stamped into an integrated structure, the detonation pressure of the explosion-proof valve is above 1.5MPa. If the detonation pressure of the explosion-proof valve is too high, there is a risk of battery explosion. Therefore, how to optimize the battery structure and enhance the battery's exhaust and pressure relief capabilities has become an urgent problem in this field. Utility model content [0003] The utility model aims to solve at least one of the technical problems existing in the prior art. To this end, one purpose of the present invention is to provide a battery. The battery according to the present invention is provided with a current collecting plate between the cover plate and the battery core. At least part of the current collecting plate and the cover plate are spaced apart and form a pressure relief chamber connected to the explosion-proof valve. The pressure relief chamber is used for the circulation of gas in the battery. With the space provided for gathering and discharging, the gas in the battery cell accommodation chamber can more easily push open the explosion-proof valve after entering the pressure relief chamber, thereby enhancing the battery's pressure relief capability. [0004] The utility model also provides a battery assembly including the above-mentioned battery. [0005] The utility model also provides a power equipment including the above-mentioned battery. [0006] The battery according to the present invention includes: a casing, a battery core accommodation cavity is formed in the casing, and at least one end of the casing forms an open opening; a cover plate, the cover plate is connected to the casing and covers all the cells. The open opening, the cover plate is provided with an explosion-proof valve mounting hole; the current collecting plate is arranged in the battery core accommodation cavity, and the current collecting plate is spaced apart from at least part of the cover plate To form a pressure relief cavity connected to the explosion-proof valve installation hole. [0007] The battery according to the present utility model reduces the detonation pressure of the explosion-proof valve by separately welding the explosion-proof valve and the cover plate. At the same time, a pressure relief chamber is formed between the cover plate and the collecting plate. The pressure relief chamber is the high pressure in the battery. The gas provides a circulation space, and the pressure relief chamber is connected to the installation hole of the explosion-proof valve. When the pressure in the pressure relief chamber reaches the explosion pressure of the explosion-proof valve, the explosion-proof valve is opened and the pressure is relieved. Since the explosion-proof valve has a lower explosion pressure, the explosion-proof The valve is more easily flushed open by high-pressure gas, improving battery safety. [0008] According to an embodiment of the present invention, a pressure relief groove is formed on the surface of the collecting plate facing the cover plate, and the bottom wall of the pressure relief groove is spaced apart from the cover plate and defines the pressure relief chamber. , the projection of the pressure relief groove and the explosion-proof valve mounting hole in the thickness direction of the collecting plate at least partially overlaps. [0009] According to an embodiment of the present invention, a first protrusion is formed on a surface of the current collecting plate away from the cover plate, and the first protrusion is adapted to contact with the tabs of the battery core in the battery core accommodation cavity. Stop arrival. [0010] According to one embodiment of the present invention, a second protrusion is formed on the side of the cover plate facing the current collecting plate, and the second protrusion is adapted to be in contact with the surface of the current collecting plate facing the cover plate. Stop arrival. [0011] According to an embodiment of the present invention, the current collecting plate and the cover plate are overlapped in the thickness direction of the battery, wherein the first protrusion and the second protrusion are on the cover plate. The projections on the plane are staggered or partially overlapped. [0012] According to an embodiment of the present invention, at least part of the first protrusion is disposed around the periphery of the central axis of the collecting plate and/or at least part of the second protrusion is disposed around the cover plate. The periphery of the central axis. [0013] According to one embodiment of the present invention, the collecting plate is recessed toward a surface away from the cover plate to form a pressure relief groove on one side of the collecting plate, and to form a pressure relief groove on the other side of the collecting plate. First bump. [0014] According to one embodiment of the present invention, the pressure relief groove includes: a first groove portion configured as a sector-shaped groove surrounding at least part of the periphery of the central axis of the collecting plate; a second groove portion, One end of the second groove portion is connected with an end portion of the first groove portion in the circumferential direction, and the second groove portion extends in the radial direction. [0015] According to one embodiment of the present invention, an outer edge portion protruding radially outward is formed on the outer periphery of the collecting plate, and the other end of the second groove portion extends to the outer edge portion. [0016] According to an embodiment of the present invention, the second groove portions are respectively provided at both ends of the first groove portion, and the radial extension lines of the edges of the two second groove portions away from each other are located on the set point. The flow disks intersect at their centers. [0017] According to an embodiment of the present invention, the pressure relief grooves are configured as a plurality of pressure relief grooves surrounding the central axis of the collecting plate and spaced apart in the circumferential direction of the central axis of the collecting plate. [0018] According to an embodiment of the present invention, the pressure relief grooves are configured as two and are symmetrically arranged on the collecting plate, and the second groove part of one of the pressure relief grooves is the same as the second groove part of the other pressure relief groove. The second groove portions extend radially away from each other. [0019] According to an embodiment of the present invention, the bottom wall of the pressure relief groove is formed with a frosted surface. [0020] According to one embodiment of the present invention, a stop surface located between two adjacent pressure relief grooves is formed on the collecting plate, and the cover plate is formed with a plurality of surfaces on one side facing the collecting plate. A second protrusion, the second protrusion is adapted to stop against the corresponding stop surface. [0021] According to an embodiment of the present invention, the battery further includes: an explosion-proof valve, the explosion-proof valve is arranged in the explosion-proof valve mounting hole, and the explosion-proof valve is adapted to operate after the pressure in the pressure relief chamber reaches a preset pressure. The explosion-proof valve installation hole is connected and welded to the cover plate. [0022] According to an embodiment of the present invention, the collecting plate and the cover plate are connected through a bent connection part. [0023] A battery assembly according to another aspect of the present invention is briefly described below. [0024] The battery assembly according to the present utility model includes the battery described in any one of the above embodiments. Since the battery assembly according to the present utility model includes the battery described in any one of the above embodiments, the explosion-proof battery assembly according to the present utility model is The valve detonation pressure is lower, the battery component has better pressure relief ability for high-pressure gas, and the battery component is safer. [0025] The power equipment according to another embodiment of the present invention is briefly described below. [0026] The power equipment according to the present utility model includes the battery described in any one of the above embodiments. Since the power equipment according to the present utility model includes the battery described in any one of the above embodiments, the battery in the power equipment according to the present utility model The safety is higher, and the safety performance of power equipment is better. The power equipment may be a vehicle. [0027] Additional aspects and advantages of the invention will be set forth in part in the description which follows, and in part will be obvious from the description, or may be learned by practice of the invention. Description of drawings [0028] The above and/or additional aspects and advantages of the present invention will become apparent and readily understood from the description of the embodiments in conjunction with the following drawings, in which: [0029] figure 1 It is an exploded view of a battery according to an embodiment of the present invention; [0030] figure 2 It is a schematic diagram of the assembly of the battery case and cover according to an embodiment of the present utility model; [0031] image 3 It is a schematic structural diagram of a battery current collecting plate according to an embodiment of the present utility model; [0032] Figure 4 It is a schematic diagram of the connection between the battery cover and the current collecting plate according to an embodiment of the present invention; [0033] Figure 5 It is a schematic diagram of the assembly of the battery case and cover according to an embodiment of the present invention; [0034] Figure 6 It is a cross-sectional view of the assembly of the battery case and cover according to one embodiment of the present invention; [0035] Figure 7 This is a schematic structural diagram of a battery case and a cover according to an embodiment of the present invention. [0036] Reference signs: [0037] Battery 1; [0038] Housing 11, battery core receiving cavity 111, opening 112; [0039] Cover plate 12, explosion-proof valve mounting hole 121; [0040] The collecting plate 13, the pressure relief groove 131, the first groove part 1311, the second groove part 1312, the bent connection part 132, the outer edge part 133, and the avoidance gap 134; [0041] first protrusion 141, second protrusion 142; [0042] Explosion-proof valve protection piece 15; Explosion-proof valve 16; [0043] Aluminum block 171, sealing ring 172, pole 173, insulation sheet 174, top spacer 175; [0044] Rubber nail 181, sealing cover 182. Detailed ways [0045] The embodiments of the present invention are described in detail below. Examples of the embodiments are shown in the drawings, in which the same or similar reference numerals throughout represent the same or similar elements or elements with the same or similar functions. The embodiments described below with reference to the drawings are exemplary and are only used to explain the present invention and cannot be understood as limitations of the present invention. [0046] In related technologies, battery explosion-proof valves are usually integrated on the top and bottom covers of the casing, and the explosion-proof valves are in close contact with the pole core tabs of the battery. When the battery core undergoes thermal runaway, the gas in the battery cannot be effectively discharged, and the battery is not safe. Problem: If the explosion-proof valve and the top cover are stamped into an integrated structure, the detonation pressure of the explosion-proof valve is above 1.5MPa. If the detonation pressure of the explosion-proof valve is too high, there is a risk of battery explosion. Therefore, how to optimize the battery structure and enhance the battery's exhaust and pressure relief capabilities has become an urgent problem in this field. [0047] Reference below Figure 1-Figure 7 The battery 1 according to the embodiment of the present invention is described. [0048] The battery according to the present invention includes a casing 11, a cover 12 and a current collecting plate 13. A battery core accommodation cavity 111 is formed in the casing 11, and at least one end of the casing 11 forms an opening 112; The cover plate 12 is connected to the housing 11 and covers the opening 112. An explosion-proof valve 16 is provided on the cover plate 12; the current collection plate 13 is provided in the battery core accommodation cavity 111. The flow plate 13 is spaced apart from at least part of the cover plate 12 to form a pressure relief chamber in communication with the explosion-proof valve 16 . [0049] like figure 1As shown in the figure, a battery core receiving cavity 112 is formed in the housing 11, and the battery core is received in the battery core receiving cavity 111 to support and protect the battery core. At least one end of the housing 11 is formed with an opening 112, which can It is understood that the opening 112 can be formed at one end of the housing 11, and the other end of the housing 11 and the cover 12 can be integrally formed. This arrangement facilitates the assembly of the battery core into the battery core accommodation cavity 111. During the assembly process of the battery core , the battery core enters the battery core accommodation cavity 111 from the open opening 112. After the battery core assembly is completed, the cover 12 only needs to be welded to the open opening 112 to seal the battery core accommodation cavity 111, which reduces the processing difficulty of the battery 1. , and when the battery core needs to be removed or replaced, the cover 12 at one end of the open opening 112 only needs to be removed to complete the removal of the battery core, which simplifies the steps of assembling and dismantling the battery core. [0050] The cover 12 is welded to the casing 11 and closes the opening 112. In the related art, the cover 12 and the casing 111 are often stamped in one piece. Due to the strength requirements of the battery cover 12, the cover 12 and the casing 11 is usually thicker. In this application, by arranging and welding the cover plate 12 and the shell 11 separately, the wall thickness of the cover plate 12 and the shell 11 can be effectively reduced, and the processing cost is reduced. Moreover, the cover plate 121 is provided with There is an explosion-proof 6 valve, and a collecting plate 13 is arranged between the explosion-proof valve 16 and the battery core. The collecting plate 13 is at least partially spaced from the cover plate 12 so that the explosion-proof valve 161 on the cover plate 12 does not have direct contact with the battery core. When the battery core undergoes thermal runaway, the battery core will not block the explosion-proof valve 6 to ensure the exhaust effect and ensure the stability of the gas pressure in the battery core accommodation chamber 111. A pressure relief chamber is formed between the current collecting plate 13 and the explosion-proof valve 16. , the pressure relief chamber is connected to the explosion-proof valve 16, such as image 3 As shown, an escape notch is formed on at least part of the outer periphery of the current collecting plate 13. During the assembly process of the current collecting plate 13 and the housing 11, a connection gap is left between the escape notch and at least part of the inner wall of the housing 11. In the battery core The generated high-pressure gas flows into the collecting plate 131 through the avoidance gap and is collected into the pressure relief chamber. Since the pressure relief chamber is connected to the explosion-proof valve 16, when the high-pressure gas collected in the pressure relief chamber reaches the detonation pressure of the explosion-proof valve 16, the explosion-proof valve 16 is flushed open by the high-pressure gas. Since the wall thickness of the cover 12 is thinner, the detonation pressure of the explosion-proof valve 16 can be lower. The gas flushes the explosion-proof valve 16 open and is discharged from the explosion-proof valve 16 to ensure the pressure in the cell accommodation chamber 111. Stable, among them, because there is a pressure relief chamber between the manifold 13 and the explosion-proof valve 16, the pressure relief chamber reserves sufficient storage and discharge space for high-pressure gas, ensuring the exhaust and pressure relief function of the battery 1, and further Ensure the safety of battery 1. [0051] The battery 1 according to the present invention simplifies the assembly steps of the battery core by forming an open opening at at least one end of the housing 11, and the battery core enters the battery core accommodation cavity 111 through the open opening at one end of the housing 11; the cover plate 12 and the housing 11 is set up separately and connected to the case 11 through welding, which is beneficial to reducing the wall thickness of the case 11 and the cover plate 12 and reducing the processing cost of the battery 1; the cover plate 12 is integrated with an explosion-proof valve 16, and the explosion-proof valve 16 and the battery core are integrated A collecting plate 13 is arranged between them to prevent the explosion-proof valve 16 from being in direct contact with the battery core, ensuring that the battery core will not block the explosion-proof valve 16, thereby ensuring the exhaust and pressure relief capability of the battery 1. Among them, a collecting plate 13 is formed with To avoid the gap, a connection gap is formed between the current collecting plate 13 and at least part of the inner wall of the housing 11. The high-pressure gas generated by the battery core can enter the pressure relief chamber through the connection gap. The pressure relief chamber is connected to the explosion-proof valve 16. When the pressure relief chamber The gas pressure in the explosion-proof valve 16 reaches the detonation pressure of the explosion-proof valve 16. The high-pressure gas can open the explosion-proof valve 16 and be discharged from the explosion-proof valve 16, ensuring the pressure relief capability of the battery 1, maintaining the pressure stability in the cell accommodation chamber 111, and improving the performance of the battery 1. safety. [0052] According to one embodiment of the present invention, at least one of the surfaces of the cover plate 12 and the collecting plate 13 facing each other is formed with a recessed portion that is recessed away from each other, and a pressure relief cavity is defined in the recessed portion. [0053] like figure 1 As shown, a recess extending toward the battery core is formed on the current collecting plate 13. The current collecting plate 13 is connected to the tabs of the battery core. The side of the recessed portion facing the battery core is connected to the battery core through welding. A recess extending toward the battery core is formed on 13, and the bottom wall of the recess is in contact with and connected to the battery core, thus avoiding a welding gap when the current collector plate 13 plane is welded to the battery core plane, and the current collector plate 13 plane is in direct contact with the battery core plane. Or welding will cause excess height in the current collecting plate 13 after welding, affecting the connection between the current collecting plate 13 and the cover 12, and the bottom wall of the recess is welded to the battery core, which increases the contact area between the current collecting plate 13 and the battery core. , to ensure the welding stability of the current collecting plate 13 and the battery core. At the same time, the recessed part of the current collecting plate 13 defines a pressure relief cavity, and a connection gap is formed between the avoidance gap formed on the current collecting plate 13 and the case 11, and the battery core accommodation cavity The high-pressure gas in 111 enters the pressure relief chamber through the connection gap between the collecting plate 13 and the housing 11 to facilitate the discharge of the air flow; the recessed portion can also be formed in the cover plate 12, and the recessed portion on the cover plate 12 faces away from the collecting plate 13 extends in the direction, and a pressure relief chamber is defined between the recess on the cover plate 12 and the current collecting plate 13. The gas in the cell accommodation chamber 111 flows into the current collecting plate 13 through the avoidance gap on the current collecting plate 13 and enters the pressure relief chamber. , the explosion-proof valve 16 is integrated into the cover plate 12 and connected to the pressure relief chamber. When the pressure in the pressure relief chamber reaches the detonation pressure of the explosion-proof valve 16, the explosion-proof valve 16 is flushed open and the pressure is relieved to facilitate the outflow of gas. [0054] According to one embodiment of the present invention, a pressure relief groove 131 is formed on the surface of the collecting plate 13 facing the cover plate 12 . The bottom wall of the pressure relief groove 131 is spaced apart from the cover plate 12 and defines a pressure relief cavity. The pressure relief groove 131 It at least partially overlaps with the projection of the explosion-proof valve mounting hole 121 in the thickness direction of the collecting plate 13 . [0055] Specifically, the surface of the collecting plate 13 is recessed toward the cover plate 12 to form a pressure relief groove 131 . The bottom wall of the pressure relief groove 131 is spaced apart from the cover plate 12 . A gap is defined between the bottom wall of the pressure relief groove 131 and the cover plate 12 . The pressure relief chamber provides space for high-pressure gas circulation in the battery 1 . [0056] Wherein, the projection of the explosion-proof valve mounting hole 121 in the thickness direction of the collecting plate 13 overlaps with at least part of the pressure relief groove 131 , and a pressure relief chamber is defined between the pressure relief groove 131 and the bottom wall of the cover plate 12 toward the cell accommodation cavity. , and the pressure relief chamber is a space for gas accumulation in the battery core. The pressure relief groove 131 is arranged to at least partially face the projection of the explosion-proof valve mounting hole 121 in the thickness direction, so that the air in the pressure relief chamber can directly face the explosion-proof valve. The explosion-proof valve 16 in the mounting hole 121 acts directly. The gas in the battery 1 flows in the pressure relief chamber, and the explosion-proof valve 16 is provided in the explosion-proof valve installation hole 121. The projections of the explosion-proof valve installation hole 121 and the pressure relief groove 131 in the thickness direction of the collecting plate 13 at least partially overlap to avoid The explosion-proof valve mounting hole 121 is blocked, which affects the pressure relief efficiency and facilitates the discharge of high-pressure gas from the explosion-proof valve 16. The larger the projected overlapping area of ​​the explosion-proof valve mounting hole 121 and the pressure relief groove 131 in the thickness direction of the collecting plate 13, the greater the gas leakage. The larger the discharge area, the explosion-proof valve mounting hole 121 can be completely opposite to the pressure relief groove 131 to ensure that the exhaust area of ​​high-pressure gas is maximized, further ensuring that the gas can be quickly discharged through the explosion-proof valve 16 to avoid the battery 1 shell 11 from bursting. Improve the pressure relief efficiency and safety of battery 1. [0057] In some embodiments, the overlapping area of ​​the projection of the explosion-proof valve mounting hole 121 in the thickness direction of the collecting plate 13 and the pressure relief groove 131 needs to be greater than or equal to 30% to ensure high-pressure gas exhaust space and ensure the safety of the battery 1 . [0058] According to one embodiment of the present invention, a first protrusion 141 is formed on the surface of the current collecting plate 13 away from the cover 12 . The first protrusion 141 is adapted to stop and contact the tabs of the battery core in the battery core accommodation cavity 111 . welding. [0059] Specifically, the first protrusion 141 abuts against the pole lug of the battery core in the battery core accommodating cavity 111 , and the bottom wall of the first protrusion 141 facing the pole core abuts against the pole lug of the battery core. The first protrusion 141 Penetration welding can be used between 141 and the pole lug of the battery core. The first protrusion 141 contacts the bottom wall of the battery core toward the bottom wall of the battery core, thereby increasing the welding area between the current collecting plate 13 and the battery core. Welding points can be arranged on the side surface of the first protrusion 141 away from the pole lug, and welding is performed between the first protrusion 141 of the current collecting plate 13 and the pole lug, instead of the entire plane of the current collecting plate 13 being in direct contact with the pole lug. , avoiding the welding gap between the current collecting plate 13 and the pole lug, avoiding the residual height after welding the current collecting plate 13 and the pole lug, which affects the welding of the current collecting plate 13 and the cover plate 12, and improving the welding yield. [0060] According to the battery 1 of the present invention, a first protrusion 141 is formed on the surface of the current collecting plate 13 away from the cover 12. The first protrusion 141 abuts and is welded to the pole lug of the battery core, thereby reducing the distance between the current collecting plate 13 and the pole. The welding gap between the ears also facilitates the welding of the current collecting plate 13 and the cover plate 12, thereby improving the welding yield. [0061] According to one embodiment of the present invention, a second protrusion 142 is formed on the side of the cover 12 facing the collecting plate 13 , and the second protrusion 142 is adapted to stop with the surface of the collecting plate 13 facing the cover 12 . [0062] Specifically, the second protrusion 142 is formed on the side of the cover 12 facing the collecting plate 13 . The second protrusion 142 abuts the surface of the collecting plate 13 facing the cover 12 . The cover 12 passes through the second protrusion 142 It is pressed tightly with the current collecting plate 13 to facilitate the welding between the cover plate 12 and the current collecting plate 13, avoiding large-area contact between the plane of the cover plate 12 and the collecting plate 13, which may cause explosions, and improves the welding yield. The safety of battery 1 is ensured. [0063] According to one embodiment of the present invention, the current collecting plate 13 and the cover plate 12 are overlapped in the thickness direction of the battery 1, wherein the projections of the first protrusion 141 and the second protrusion 142 on the plane of the cover plate 12 are staggered. Set or partially overlap. [0064] Specifically, the current collecting plate 13 and the cover plate 12 are overlapped in the thickness direction of the battery 1, which is beneficial to reducing the volume of the battery 1. The projection of the first protrusion 141 and the second protrusion 142 on the plane of the cover plate 12 can be Arranged in a staggered manner, the projections of the first protrusions 141 and the second protrusions 142 on the plane of the cover plate 12 can also partially overlap. The first protrusions 141 are suitable for stopping and welding with the pole tabs, thereby reducing the size of the current collecting plate 13 There is a welding gap between the first protrusion 141 and the pole lug, and a pressure relief groove 131 is formed on the side of the first protrusion 141 away from the pole lug. One side of the first protrusion 141 supports the pole lug, and the other side of the first protrusion 141 is in contact with the pole lug. A pressure relief chamber is defined between the cover plates 12, and the pressure relief chamber is connected with the explosion-proof valve installation hole 121. If the projections of the second protrusion 142 and the first protrusion 141 on the plane of the cover plate 12 completely overlap, the explosion-proof valve installation hole will 121 will be blocked and the flow of high-pressure gas cannot be guaranteed. Excessive internal pressure of the battery 1 will cause the battery 1 to burst. The projections of the first protrusion 141 and the second protrusion 142 on the plane of the cover 12 are staggered or partially overlapped, as A space is reserved for gas circulation to ensure that gas can circulate in the pressure relief chamber and be discharged from the explosion-proof valve 16 . [0065] According to one embodiment of the present invention, at least part of the first protrusion 141 is disposed around the periphery of the central axis of the collecting plate 13 and/or at least part of the second protrusion 142 is disposed around the periphery of the central axis of the cover plate 12 . [0066] Specifically, at least part of the first protrusion 141 is disposed around the periphery of the central axis of the collecting plate 13 to form a pressure relief groove 131 around the central axis of the collecting plate 13, thereby increasing the arrangement space of the pressure relief groove 131. The pressure relief groove A pressure relief chamber is defined between 131 and the cover plate 12, and more high-pressure gas can flow through the pressure relief chamber, which is beneficial to improving the pressure relief capability of the battery 1. [0067]According to one embodiment of the present invention, the surface of the collecting plate 13 is recessed toward the cover plate 12 to form a pressure relief groove 131 on one side of the collecting plate 13 and to form a first protrusion on the other side of the collecting plate 13 141. The first protrusion 141 and the pole lug are stopped and welded. The surface of the collecting plate 13 is recessed toward the cover plate 12 to form a pressure relief groove 131 . A pressure relief chamber is defined between the pressure relief groove 131 and the cover plate 12 . The high-pressure gas in the cell accommodation chamber 111 passes through the holes on the collecting plate 13 The avoidance gap flows into the pressure relief groove 131. A pressure relief chamber is formed between the pressure relief groove 131 and the cover plate 12. The pressure relief chamber is connected to the explosion-proof valve 16. When the gas pressure in the pressure relief chamber reaches the explosion pressure of the explosion-proof valve 16, the explosion-proof The valve 16 is flushed open by the air flow and performs pressure relief. The collecting plate 13 is recessed toward the surface of the cover plate 12 and forms a pressure relief groove 131 to provide an exhaust space for high-pressure gas and facilitate gas outflow. On the other side of the collecting plate 13 The first protrusion 141 is formed, and the first protrusion 141 is abutted and welded to the pole lug. The first protrusion 141 is abutted and welded to th | 1. A battery (1), It is characterized by, include: Housing (11), a battery core receiving cavity (111) is formed in the housing (11), and at least one end of the housing (11) forms an open opening (112); Cover plate (12), the cover plate (12) is connected to the housing (11) and covers the opening (112), and an explosion-proof valve (16) is provided on the cover plate (12); A current collecting plate (13), the current collecting plate (13) is arranged in the battery core accommodation cavity (111), the current collecting plate (13) is spaced apart from at least part of the cover plate (12). Form a pressure relief chamber connected to the explosion-proof valve (16); A pressure relief groove (131) is formed on the surface of the collecting plate (13) facing the cover plate (12). The bottom wall of the pressure relief groove (131) is spaced apart from and defined by the cover plate (12). Out of the pressure relief chamber, the projection of the pressure relief groove (131) and the explosion-proof valve (16) in the thickness direction of the collecting plate (13) at least partially overlaps. 2. Battery (1) according to claim 1, It is characterized by, A recessed portion that is recessed away from each other is formed on at least one of the surfaces of the cover plate and the collecting plate (13) facing each other, and the pressure relief chamber is defined in the recessed portion. 3. Battery (1) according to claim 1, It is characterized by, A first protrusion (141) is formed on the surface of the current collecting plate (13) facing away from the cover plate (12). The first protrusion (141) is adapted to fit into the battery core accommodation cavity (111). The pole lug of the battery core is stopped and welded. 4. Battery (1) according to claim 3, It is characterized by, A second protrusion (142) is formed on the side of the cover plate (12) facing the current collecting plate (13), and the second protrusion (142) is adapted to face the current collecting plate (13). The surface of the cover plate (12) stops. 5. Battery (1) according to claim 4, It is characterized by, The current collecting plate (13) and the cover plate (12) are overlapped in the thickness direction of the battery (1), wherein the first protrusion (141) and the second protrusion (142 ) projections on the plane where the cover plate (12) is located are staggered or partially overlapped. 6. Battery (1) according to claim 5, It is characterized by, At least part of the first protrusion (141) is disposed around the periphery of the central axis of the collecting plate (13) and/or At least part of the second protrusion (142) is arranged around the outer periphery of the central axis of the cover plate (12). 7. Battery (1) according to claim 1, It is characterized by, The surface of the collecting plate (13) is recessed toward the cover plate (12) to form a pressure relief groove (131) on one side of the collecting plate (13). A first protrusion (141) is formed on the other side, and the first protrusion (141) is stopped and welded to the pole lug. 8. Battery (1) according to claim 7, It is characterized by, The pressure relief tank (131) includes: A first groove portion (1311) configured as a sector-shaped groove surrounding at least part of the periphery of the central axis of the collecting plate (13); A second groove portion (1312). One end of the second groove portion (1312) is connected to the end of the first groove portion (1311) in the circumferential direction. The second groove portion (1312) extends in the radial direction. . 9. Battery (1) according to claim 8, It is characterized by, An outer edge portion (133) protruding radially outward is formed on the outer periphery of the collecting plate (13), and the other end of the second groove portion (1312) extends to the outer edge portion (133) . 10. Battery (1) according to claim 1, It is characterized by, Welding portions suitable for connecting to pole tabs are formed on the current collecting plate (13). The welding portions are constructed in plurality and are arranged at intervals along the radial direction of the current collecting plate (13). 11. Battery (1) according to claim 8, It is characterized by, The pressure relief grooves (131) are configured as multiple ones surrounding the central axis of the collecting plate (13) and spaced apart in the circumferential direction of the central axis of the collecting plate (13). 12. Battery (1) according to claim 11, It is characterized by, The pressure relief grooves (131) are configured as two and are symmetrically arranged on the collecting plate (13). The second groove portion (1312) of one of the pressure relief grooves (131) is connected to the other pressure relief groove (1312). The second groove portions (1312) of the pressure groove (131) extend radially away from each other. 13. Battery (1) according to claim 8, It is characterized by, The surface of the first protrusion (141) facing the tab is formed with a frosted surface. 14. Battery (1) according to claim 11, It is characterized by, A stop surface located between two adjacent pressure relief grooves (131) is formed on the collecting plate (13), and the cover plate (12) faces the side of the collecting plate (13). A plurality of second protrusions (142) are formed, and the second protrusions (142) are adapted to stop against the corresponding stop surfaces. 15. Battery (1) according to any one of claims 1-14, It is characterized by, The explosion-proof valve (16) is arranged in the explosion-proof valve mounting hole (121) of the cover plate (12). The explosion-proof valve (16) is welded to the cover plate (12) and is suitable for use in the pressure relief chamber. After the pressure reaches the preset pressure, the explosion-proof valve mounting hole (121) is opened, and the thickness of the explosion-proof valve (16) is smaller than the thickness of the cover plate (12). 16. A battery component, It is characterized by, Comprising the battery (1) according to any one of claims 1-15. 17. A power equipment, It is characterized by, Comprising the battery (1) according to any one of claims 1-15. | 比亚迪股份有限公司
654 | CN220324639U | Granted | BYD CO LTD | Cell component details | 2023-03-08 | 2024-01-09 | Opening assembly, packaging structure and battery | The utility model discloses an opening assembly, battery packaging structure and battery, the opening assembly includes communication part and plugging part, the communication part is used for connecting battery packaging film, the communication part has through hole, and the through hole is used for communicating the internal space and the external space of battery packaging film, and the plugging part is used for plugging the battery packaging film. And the blocking component can block and open the through hole. According to the opening assembly in the embodiment of the utility model, the battery can be conveniently exhausted after being formed, and the use amount of a battery packaging film is reduced, so that the cost of the battery is saved. | Technical field [0001] The utility model relates to the field of battery technology, and in particular to an opening component, a packaging structure and a battery. Background technique [0002] Lithium-ion batteries are generally divided into hard-shell batteries and soft-pack batteries. Soft-pack batteries are currently mainly packaged with aluminum-plastic films to ensure that water, oxygen and other harmful substances to the battery are isolated from the outside. Lithium-ion batteries need to produce gas during formation, and the processes before and after formation, as well as transportation and storage between processes, require relative sealing. In related technologies, the problem of battery formation gas production and battery sealing can be solved by reserving air bags, but this method consumes a large amount of aluminum-plastic packaging film, resulting in increased costs. Utility model content [0003] The utility model aims to solve one of the technical problems in the related art at least to a certain extent. [0004] To this end, one purpose of the present invention is to provide an opening assembly that can facilitate the exhaust after the battery is formed and reduce the amount of battery packaging film, thereby saving the cost of the battery. [0005] Another object of the present invention is to provide a battery packaging structure, which includes the aforementioned opening component. [0006] Another object of the present invention is to provide a battery, which includes the aforementioned packaging structure. [0007] According to the opening assembly in the embodiment of the present invention, the opening assembly includes a connecting part and a blocking part, the connecting part is used to connect the battery packaging film, the connecting part has a through hole, and the through hole is used to connect The blocking component can block and open the through hole through the inner and outer spaces of the battery packaging film. [0008] According to the opening assembly in the embodiment of the present invention, the through hole can be opened or blocked by the blocking member. Opening the through hole can facilitate the exhaust after the battery is formed. There is no need to reserve the battery packaging film for exhaust, which can reduce the battery consumption. The amount of packaging film is reduced, thereby saving the cost of the battery. When the open component needs to be closed, the through hole can be closed, which is convenient and quick to use. [0009] In addition, the opening assembly according to the above embodiment of the present invention may also have the following additional technical features: [0010] Optionally, the communication component has opposite first and second ends, the first end of the communication component is used to connect the battery packaging film, and the second end is used to connect the blocking component. [0011] Optionally, the blocking component is inserted into the second end of the communication component to block the through hole. [0012] Optionally, the inner side of the second end of the communication component has a boss, and the blocking component snap-fits with the boss. [0013] Optionally, the blocking component includes a plug and a positioning post. One end of the positioning post is connected to the plug, and the other end is provided with a protrusion. A positioning position is formed between the protrusion and the plug. slot, the positioning post is inserted into the second end of the communication component, and the boss is embedded in the positioning slot. [0014] Optionally, the boss has an interference fit with the positioning post. [0015] Optionally, the protrusion includes a first guide surface away from the plug, and the first guide surface is configured as a tapered slope that gradually shrinks in a direction away from the plug to guide the protrusion. The head passes through the boss. [0016] Optionally, the protrusion further includes a second guide surface facing the plug, and the second guide surface is configured as a tapered slope that gradually shrinks in a direction approaching the plug to guide the plug. The protrusion protrudes from the boss. [0017] Optionally, the plug includes a first round cone and a second round cone, the second round cone is connected between the first round cone and the positioning post, and the periphery of the first round cone protrudes from the third round cone. The outer circumference of the two circular cones. [0018] Optionally, the communication component is threadedly connected to the blocking component in a sealing manner. [0019] Optionally, the opening assembly further includes a heat sealing component connected to the first end of the communication component and extending in a radial direction away from the communication component. . [0020] Optionally, the heat sealing component is configured in a sheet shape parallel to the axis of the communication component. [0021] Optionally, the thickness of the heat sealing component gradually decreases in a direction away from the axis of the communication component. [0022] According to the battery packaging structure in the embodiment of the present invention, the battery packaging structure includes a packaging film and the above-mentioned opening component, the packaging film wraps the battery core, the opening component is connected to the packaging film, and The through hole communicates with the internal space of the packaging film. [0023] According to the battery packaging structure in the embodiment of the present invention, by applying the aforementioned opening component, the inner and outer spaces of the battery packaging film can be connected or disconnected, which facilitates the exhaust after the battery is formed, without the need to reserve the battery packaging film for exhaust. gas, reducing the amount of battery packaging film, thereby saving battery costs. [0024] Optionally, at least part of the communication component is encapsulated between two film layers of the encapsulation film. [0025] According to the battery in an embodiment of the present invention, the battery includes the above-mentioned battery packaging structure. [0026] According to the battery in the embodiment of the present invention, by applying the aforementioned packaging structure, the inner and outer spaces of the battery packaging film can be connected during battery formation to facilitate battery exhaust, and the inner and outer spaces of the battery packaging film can be separated after battery formation to To ensure the sealing of the battery, there is no need to reserve a battery packaging film for exhaust, thereby reducing the amount of battery packaging film and saving the cost of the battery. Description of the drawings [0027] figure 1 This is a schematic diagram of the opening assembly in some embodiments of the present invention. [0028] figure 2 This is a cross-sectional view of the opening assembly in some embodiments of the present invention. [0029] image 3 It is a schematic diagram of the connecting component and the heat sealing component in some embodiments of the present invention. [0030] Figure 4 This is a cross-sectional view of the connecting components in some embodiments of the present invention. [0031] Figure 5 This is a schematic diagram of the blocking component in some embodiments of the present invention. [0032] Figure 6 This is a schematic diagram of the opening assembly in other embodiments of the present invention. [0033] Reference signs: [0034] Opening component 100, communication component 10, through hole 11, boss 12, blocking component 20, plug 21, first round cone 211, second round cone 212, positioning post 22, positioning groove 23, boss 24, first guide Surface 241, second guide surface 242, heat sealing component 30. Detailed ways [0035] The embodiments of the present invention are described in detail below. Examples of the embodiments are shown in the drawings, in which the same or similar reference numerals throughout represent the same or similar elements or elements with the same or similar functions. The embodiments described below with reference to the drawings are exemplary and intended to explain the present invention, but should not be understood as limiting the present invention. [0036] The utility model proposes an opening assembly 100, a battery packaging structure and a battery, which can facilitate the exhaust after the battery is formed and reduce the amount of battery packaging film, thereby saving the cost of the battery. [0037] like Figure 1 to Figure 6 As shown in the figure, according to the opening assembly 100 in the embodiment of the present invention, the opening assembly 100 includes a communication component 10 and a blocking component 20 . [0038] Among them, the connecting component 10 is used to connect the battery packaging film. The connecting component 10 has a through hole 11, and the through hole 11 is used to connect the internal and external spaces of the battery packaging film. The blocking component 20 can block and open the through hole 11. In other words, When the blocking member 20 opens the through hole 11, it can connect the inner and outer spaces of the battery packaging film. When the blocking member 20 blocks the through hole 11, it can isolate the inner and outer spaces of the battery packaging film. Therefore, the battery can be easily formed into a rear row. gas, reducing the amount of battery packaging film, thereby saving battery costs. [0039] After the battery core is pre-packaged, the battery packaging film is in a sealed state. When it is necessary to inject electrolyte into the battery packaging film, the through hole 11 of the connecting component 10 can be opened through the blocking component 20 to facilitate the injection into the battery packaging film. After the electrolyte is injected, the blocking component 20 can re-block the through hole 11 to maintain the sealing property of the battery packaging film. Subsequently, the sealed battery core body can be restrained and soaked, and then the battery core body can be placed in a formation cabinet for formation. The gas generated by the formation gradually accumulates in the battery packaging film. At this time, it can be re-opened through the blocking member 20 The through hole 11 is opened to allow the gas generated by the chemical reaction to be discharged through the through hole 11 of the communication member 10 , and then the through hole 11 can be blocked by the blocking member 20 to maintain the sealing property of the battery packaging film. Finally, the battery core body is finally packaged. After the packaging is completed, the opening assembly 100 can be cut off together with the excess battery packaging film to complete the packaging of the battery core body. Compared with related technologies, the technical solution of this application does not need to reserve an air bag, and can also facilitate the exhaust after the battery is formed, thereby reducing the amount of battery packaging film and saving the cost of the battery. [0040] In addition, before the battery core is pre-packaged, in order to reduce the moisture content of the battery core, the battery core needs to be baked. The baked gas can be discharged from the unencapsulated side of the battery packaging film. However, in related technologies, Due to the large reserve amount of the battery packaging film, the opening state of the unencapsulated side of the battery packaging film is uncontrollable, that is, it is easy to fit, which makes it difficult for the moisture of the battery core in the battery packaging film to be baked out. However, in this application, the battery is formed Exhaust can be carried out through the opening assembly 100, and there is no need to reserve more aluminum plastic film (ie, packaging film). Therefore, during the baking stage of the battery core, the opening of the battery packaging film is controllable, so that the inside of the battery packaging film can be easily The moisture in the battery core can be baked out to avoid hazards such as heating and explosion of the battery core. Moreover, since the unit price of aluminum plastic film (i.e. packaging film) is high, the cost of the battery can be saved. [0041] Therefore, according to the opening assembly 100 in the embodiment of the present invention, the through hole 11 can be opened or blocked by the blocking member 20. Opening the through hole 11 can facilitate the exhaust after the battery is formed, without the need to reserve a battery packaging film. Exhausting can reduce the amount of battery packaging film, thereby saving the cost of the battery. When it is necessary to close the opening component 100, just close the through hole 11, which is convenient and quick to use. [0042] Of course, depending on the actual situation, the opening assembly 100 can have a variety of structures; for example, multiple through holes 11 can be provided in the communication component 10 , and the corresponding multiple through holes 11 can be blocked and opened by multiple blocking components 20 , to improve the exhaust efficiency of the opening assembly 100; for another example, the connecting component 10 can have a first side and a second side, the through hole 11 can connect the first side and the second side respectively, and the first side can be connected to the battery packaging film, The blocking component 20 can block and open the second side to facilitate the formation and exhaust of the battery, and can also ensure the sealing of the battery packaging film, but this is not a limitation on the protection scope of the present invention. [0043]Secondly, the opening component 100 can be disposed on the same side as the tab of the battery. When the battery core is finally packaged, the excess battery packaging film can be cut off, and the opening component 100 can be left on the battery. [0044] like Figure 1 to Figure 4 , Figure 5 and Figure 6 As shown, in some embodiments of the present invention, the connecting component 10 has an opposite first end and a second end. The first end of the connecting component 10 is used to connect the battery packaging film, and the second end is used to connect the sealing film. Part 20. This arrangement facilitates the formation and exhaust of the battery and ensures sealing during the battery manufacturing process. [0045] Specifically, the through hole 11 in the connecting component 10 can be connected with the first end and the second end respectively, and the first end is used to connect the battery packaging film, so that the through hole 11 can connect the internal and external spaces of the battery packaging film, and the connecting component The second end can be connected to the blocking component 20. Through the blocking component 20, the through hole 11 can be blocked and opened. When the battery is converted into gas, the blocking component 20 can open the through hole 11 to connect the battery packaging film. The inner and outer spaces of the battery packaging film are convenient for exhausting the battery packaging film. When the battery is completely exhausted, the blocking component 20 can block the through hole 11 to isolate the inner and outer spaces of the battery packaging film to ensure the sealing of the battery. [0046] Furthermore, the first end of the communication component 10 can be extended into the battery packaging film, and the first end of the communication component 10 can be connected to the battery packaging film through heat sealing to improve the connection between the communication component 10 and the battery packaging film. strength. [0047] like Figure 1 to Figure 5 As shown, in some embodiments of the present invention, the blocking component 20 can be inserted into the second end of the communication component 10 to block the through hole 11 . In other words, when the battery is formed, the sealing member 20 can be taken out from the through hole 11 so that the gas in the battery packaging film can be discharged to the external space of the battery packaging film through the through hole 11. After the battery is formed, the sealing member 20 can be removed. The component 20 is inserted into the second end of the connecting component 10 to block the through hole 11 to ensure the sealing performance of the battery packaging film. [0048] Of course, there are many ways to connect the blocking component 20 to the communication component 10. For example, the blocking component 20 can be hinged with the second end of the communication component 10, so that the blocking component 20 can flippably open and block the through hole 11. , realize the connection and isolation of the inner and outer spaces of the battery packaging film, and when the blocking component 20 opens the through hole 11, the blocking component 20 can still be connected with the connecting component 10 to avoid the blocking component 20 from being lost; for another example, The blocking member 20 is rotatably connected to the second end of the communication member 10. Through the rotation of the blocking member 20, the opening of the through hole 11 can be adjusted to connect or isolate the inner and outer spaces of the battery packaging film, and can be adjusted according to the battery The formed gas production is used to adjust the opening of the through hole 11 to improve the exhaust effect. [0049] like figure 2 and Figure 4 As shown, in some embodiments of the present invention, the inner side of the second end of the communication component 10 may have a boss 12 . [0050] The boss 12 can protrude from the inner circumferential surface of the communication component 10 , and the blocking component 20 snap-fits with the boss 12 to achieve blocking of the through hole 11 by the blocking component 20 . [0051] Specifically, a groove can be constructed on a part of the blocking component 20 , and when the blocking component 20 is inserted into the second end of the communication component 10 , a part of the blocking component 20 can extend into the inner peripheral surface of the communication component 10 , and the boss 12 on the inner side of the second end of the communication component 10 can be embedded in the groove, so that the blocking component 20 snaps into the boss 12 to achieve blocking of the through hole 11 by the blocking component 20 . [0052] In addition, a plurality of grooves can be provided on the blocking component 20, and a plurality of corresponding bosses 12 can be provided inside the second end of the communication component 10 to improve the connection strength between the blocking component 20 and the communication component 10 to avoid The blocking member 20 falls off when blocking the through hole 11 of the communication member 10, resulting in insufficient sealing performance of the battery sealing film. A plurality of grooves may be provided at circumferential intervals along the inner circumferential surface of the communication member 10 , and a plurality of grooves may also be provided at intervals along the axial direction of the communication member 10 . [0053] Further, the blocking component 20 may include a plug 21 and a positioning post 22 . [0054] One end of the positioning post 22 is connected to the plug 21, and the other end is provided with a boss 24. A positioning groove 23 is formed between the boss 24 and the plug 21. The positioning post 22 is inserted into the second end of the communication component 10, and the boss 24 is 12 can be embedded in the positioning groove 23. With this arrangement, the blocking component 20 can block the through hole 11. [0055] Specifically, a positioning groove 23 is formed between the protruding head 24 and the plug 21 , and the positioning groove 23 can be an annular groove, and the boss 12 can extend circumferentially along the inner circumferential surface of the connecting component 10 ; when the positioning post 22 When the second end of the communication component 10 is inserted, the boss 12 can be embedded in the positioning groove 23 to achieve the blocking of the through hole 11 by the blocking component 20. At the same time, the plug 21 can be in contact with the outside of the second end of the communication component 10. To cooperate with the positioning groove 23 to ensure that the blocking component 20 is positioned on the communication component 10 . [0056] like figure 2 As shown in the figure, in some embodiments of the present invention, the boss 12 can be interference-fitted with the positioning post 22, so that when the blocking component 20 blocks the through hole 11, the sealing performance of the battery packaging film can be improved. [0057] like figure 2 and Figure 5 As shown, in some embodiments of the present invention, the protrusion 24 may include a first guide surface 241 away from the plug 21, and the first guide surface 241 may be configured to gradually retract in a direction away from the plug 21. A tapered slope to guide the boss 24 to pass through the boss 12; specifically, when the blocking component 20 is inserted into the connecting component 10, the first guide surface 241 can provide guidance for the blocking component 20 to facilitate sealing. The blocking component 20 can be inserted into the communication component 10 , and the boss 12 can block the through hole 11 . [0058] like figure 2 and Figure 5 As shown in the figure, in other embodiments of the present invention, the boss 24 may also include a second guide surface 242 facing the plug 21, and the second guide surface 242 is configured to gradually shrink in the direction approaching the plug 21. The tapered slope guides the boss 24 to escape from the boss 12. Specifically, when the battery is formed, the blocking component 20 can be pulled out from the communication component 10 through the second guide surface 242 to open the through hole 11 of the communication component 10 to connect the inner and outer spaces of the battery packaging film to facilitate The gas in the battery packaging film is discharged. [0059] like figure 1 , figure 2 and Figure 5 As shown in the figure, in some embodiments of the present invention, the plug 21 may include a first truncated cone 211 and a second truncated cone 212 . [0060] The second circular cone 212 can be connected between the first circular cone 211 and the positioning post 22 , and the peripheral edge of the first circular cone 211 protrudes from the outer peripheral surface of the second circular cone 212 . [0061] Specifically, when the blocking component 20 is inserted into the communication component 10, the second round cone 212 can stop against the outside of the second end of the communication component 10, which can prevent the blocking component 20 from falling into the battery packaging film from the through hole 11. In addition, the first circular cone 211 can be used as a holding position. In other words, technicians can hold the blocking component 20 through the first circular cone 211 so that the blocking component 20 can open and seal the through hole 11 . [0062] In addition, a rounded corner can be provided on the side of the boss 12 close to the second end, and the rounded corner can structurally cooperate with the second round cone 212 to improve the connection stability between the blocking component 20 and the communicating component 10 . [0063] like Figure 6 As shown in the figure, in some embodiments of the present invention, the communication component 10 can be threaded and sealingly connected with the blocking component 20, so that the blocking component 20 can open and block the through hole 11 of the communication component 10. [0064] Specifically, a first thread can be provided on the outer circumferential surface of the blocking component 20, and a second thread can be provided on the inner circumferential surface of the communication component 10. The first thread can cooperate with the second thread; in other words, when sealing is required, When the blocking component 20 blocks the through hole 11, the blocking component 20 can be screwed into the through hole 11 of the communicating component 10, so that the blocking component 20 and the communicating component 10 are threaded and sealed to ensure the sealing of the battery packaging film; When the blocking member 20 needs to open the through hole 11, the blocking member 20 can be rotated out of the through hole 11 of the communication member 10, so that the blocking member 20 can open the through hole 11 to facilitate the discharge of gas in the battery packaging film. [0065] like figure 1 , image 3 and Figure 6 As shown, in some embodiments of the present invention, the opening assembly 100 may further include a heat sealing component 30 . [0066] The heat sealing component 30 can be connected to the first end of the communication component 10 and extend in a direction away from the communication component 10 along the radial direction of the communication component 10 to facilitate the connection between the first end of the communication component 10 and the battery packaging film. [0067] Specifically, when the connecting component 10 is connected to the battery packaging film, the first end of the connecting component 10 can extend into the battery packaging film to connect with the battery packaging film, and at the same time, the heat sealing component 30 can be connected with the battery packaging film, and is The connection between the communication component 10 and the battery packaging film provides a transition. In other words, the heat sealing component 30 can be connected between the battery packaging film and the communication component 10, and the size of the heat sealing component 30 is smaller than the size of the communication component 10, In the extending direction of the connecting component 10, the connection between the connecting component 10 and the battery packaging film can be gradually transitioned, thereby improving the connection stability between the connecting component 10 and the battery packaging film, and the sealing performance of the battery packaging film, and avoiding the problem of Moisture in the external environment enters the battery packaging film, causing the battery to heat up, explode, etc. [0068] In addition, the communication member 10 may be in a cylindrical shape, and the heat sealing member 30 may be connected to the communication member 10 along a tangent line of the communication member 10, so that the thickness of the heat sealing member 30 along the extension direction may gradually decrease. When the battery packaging film When connected to the communication component 10, the heat sealing component 30 can be connected between the battery packaging film and the communication component 10 to provide a transition for the connection between the communication component 10 and the battery packaging film, so that the communication component 10 and the battery packaging film can be connected smoothly, This ensures the sealing of the battery packaging film. [0069] Secondly, multiple connecting ribs can be provided on the heat sealing component 30; when the heat sealing component 30 is connected to the battery packaging film, the multiple connecting ribs on the heat sealing component 30 can improve the roughness of the heat sealing component 30. , so that the connection strength between the heat sealing component 30 and the battery packaging film can be enhanced. Moreover, the extension direction of the connecting ribs can be perpendicular to the opening direction of the battery core body during pre-packaging, so as to better prevent the opening component 100 from being detached from the battery packaging film. [0070] Furthermore, heat sealing components 30 can be provided on opposite sides of the connecting component 10 in the radial direction; when the connecting component 10 is connected to the battery packaging film, the connecting component 10 can be stacked and connected in the multi-layer packaging film and packaged. Since the radial size of the connecting member 10 is quite different from the thickness of the battery packaging film, a gap will be generated at the connection between the connecting member 10 and the battery packaging film, resulting in poor sealing performance of the battery. Therefore, the battery packaging film can be Heat sealing components 30 are respectively provided at two places opposite to the communication component 10 to reduce the size difference between the communication component 10 and the battery packaging film. That is to say, the size of the heat sealing component 30 can be smaller than or equal to the diameter of the communication component 10 The direction size can be greater than or equal to the thickness of the battery packaging film to achieve a transitional connection between the connecting component 10 and the battery packaging film to ensure the sealing performance of the battery. [0071] like figure 1 , image 3 and Figure 6As shown in the figure, in some embodiments of the present invention, the heat sealing component 30 can be configured in a sheet shape parallel to the axis of the communication component 10, which can avoid fatigue rupture of the battery packaging film and improve the relationship between the heat sealing component 30 and the battery packaging film. connection stability. [0072] Specifically, when the connecting component 10 is connected to the battery packaging film, the heat sealing component 30 can also be connected to the battery packaging film. At this time, in order to avoid the thickness of the heat sealing component 30 being too thick, causing the battery packaging film to bend and break due to fatigue, the heat sealing component 30 can be The heat sealing component 30 is constructed into a sheet structure, so that the heat sealing component 30 can be attached to the battery packaging film to ensure that the battery can be packaged normally. [0073] Furthermore, the sheet-shaped heat sealing component 30 can be parallel to the axis of the communication component 10, so that both sides of the heat sealing component 30 can be closely connected to the battery packaging film, thereby improving the connection stability between the heat sealing component 30 and the battery packaging film. . [0074] like figure 1 , image 3 and Figure 6 As shown, in some embodiments of the present invention, the thickness of the heat sealing component 30 can be gradually reduced in a direction away from the axis of the communication component 10, which can provide a buffer transition for the connection between the opening component 100 and the battery packaging film. This ensures the sealing of the battery packaging film. [0075] Specifically, when the connecting member 10 is connected to the battery packaging film, since the radial size of the connecting member 10 is significantly different from the thickness of the battery packaging film, a gap will be generated at the connection between the connecting member 10 and the battery packaging film, thereby causing a gap. As a result, the airtightness of the battery packaging film is poor, and there are risks such as battery heating and explosion. Therefore, a heat sealing component 30 can be connected between the communication component 10 and the battery packaging film, and the heat sealing component 30 is located away from the communication component 10 The thickness gradually decreases in the direction of the axis, so that the connection between the connecting component 10 and the battery packaging film can be smoothly transitioned to ensure the airtightness of the battery packaging film. [0076] In conjunction with the foregoing embodiments, heat sealing components 30 can be provided on opposite sides of the communication component 10 in the radial direction, and the heat sealing component 30 is configured in a sheet shape parallel to the axis of the communication component 10; when the communication component 10 is packaged in When the battery is packaged in the packaging film, the heat sealing components | 1. An opening component, It is characterized by: It includes a communication component (10) and a blocking component (20). The communication component (10) is used to connect the battery packaging film. The communication component (10) has a through hole (11), and the through hole (11) Used to connect the internal and external spaces of the battery packaging film, the blocking component (20) can block and open the through hole (11); The blocking component (20) includes a plug (21) and a positioning post (22). One end of the positioning post (22) is connected to the plug (21), and the other end is provided with a boss (24). , a positioning groove (23) is formed between the boss (24) and the plug (21), the positioning post (22) is inserted into the second end of the communication component (10), and the boss (12) Embed into the positioning groove (23). 2. The opening assembly according to claim 1, It is characterized by: The communication component (10) has an opposite first end and a second end. The first end of the communication component (10) is used to connect the battery packaging film, and the second end is used to connect the blocking component (20). ). 3. Opening assembly according to claim 2, It is characterized by: The blocking component (20) is inserted into the second end of the communication component (10) to block the through hole (11). 4. Opening assembly according to claim 3, It is characterized by: There is a boss (12) on the inner side of the second end of the communication component (10), and the blocking component (20) snap-fits with the boss (12). 5. The opening assembly according to claim 1, It is characterized by: The boss (12) has an interference fit with the positioning post (22). 6. The opening assembly of claim 1, It is characterized by: The boss (24) includes a first guide surface (241) away from the plug (21), and the first guide surface (241) is configured to gradually inward in a direction away from the plug (21). a tapered bevel to guide the boss (24) through the boss (12); And/or, the boss (24) further includes a second guide surface (242) facing the plug (21), the second guide surface (242) is configured to move closer to the plug (21). ) direction gradually shrinks inward to guide the protruding head (24) to escape from the boss (12). 7. The opening assembly of claim 1, It is characterized by: The plug (21) includes a first round cone (211) and a second round cone (212). The second round cone (212) is connected between the first round cone (211) and the positioning column (22). , and the peripheral edge of the first truncated cone (211) protrudes from the outer peripheral surface of the second truncated cone (212). 8. The opening assembly of claim 3, It is characterized by: The communication component (10) and the blocking component (20) are threaded and sealed. 9. The opening assembly of claim 2, It is characterized by: The opening assembly also includes a heat sealing component (30) connected to the first end of the communication component (10) and extending in a direction away from the communication component (10) . 10. Opening assembly according to claim 9, It is characterized by: The heat sealing member (30) is configured in a sheet shape parallel to the axis of the communication member (10). 11. The opening assembly of claim 9, It is characterized by: The thickness of the heat sealing component (30) gradually decreases in a direction away from the axis of the communication component (10). 12. A battery packaging structure, It is characterized by: include: An encapsulating film that wraps the battery core; The opening component according to any one of claims 1-11, the opening component is connected to the packaging film, and the through hole (11) is connected to the internal space of the packaging film. 13. The battery packaging structure according to claim 12, It is characterized by: At least part of the communication component (10) is encapsulated between two film layers of the encapsulation film. 14. A battery, It is characterized by: A packaging structure comprising the battery according to any one of claims 12-13. | 比亚迪股份有限公司
655 | CN220324619U | Granted | BYD CO LTD | Cell component details | 2023-07-18 | 2024-01-09 | Battery module, battery pack and power equipment | The utility model discloses a battery module, a battery pack and power equipment. The battery module comprises a battery cell shell, multiple battery cells and a flexible structure, a containing cavity is formed in the battery cell shell, the multiple battery cells are installed in the containing cavity, at least one end of each battery cell is fixedly connected to the battery cell shell, each battery cell comprises a battery cell body, a first tab and a second tab, and the first tab and the second tab are arranged in the containing cavity. The battery cell bodies of two adjacent battery cells are separated by a protective cover; the flexible structure is arranged between the protective cover and the cell body of the cell separated by the protective cover, and the flexible structure is suitable for abutting against the protective cover and the cell body separated by the protective cover. According to the battery module disclosed by the utility model, the flexible structure can increase flexible constraint on the protective cover and the battery cell body separated by the protective cover, so that the shaking displacement of the battery cell in the vibration process is reduced or eliminated, the fatigue damage risk is reduced, and meanwhile, the protective cover and the battery cell are not collided due to the isolation of the flexible structure, so that the safety of the battery module is improved. And the damage risk of the battery cell is reduced. | Technical field [0001] The utility model relates to the field of battery technology, specifically to a battery module, a battery pack and a power equipment. Background technique [0002] The battery module includes a battery cell casing and a plurality of battery cells. An accommodation cavity is formed in the battery cell casing, and the plurality of battery cells are arranged in the accommodation cavity. In the related art, there is a gap between the bottom of the battery cell and the battery cell casing. Glue is poured to fix the battery core in the accommodation cavity. The two adjacent battery cores are supported by the protective cover. However, under vibration conditions, the gap between the protective cover and the battery core changes, and the protective cover and the battery core change. The core is easy to collide, or the plastic film on the surface of the battery core is easily fatigued due to the shaking of the electrolyte inside the battery core. This will cause the plastic coating film of the battery core to be damaged, and then cause the electrolyte inside the battery core to leak, affecting the safety of use. Utility model content [0003] The utility model aims to solve one of the above technical problems in the prior art at least to a certain extent. To this end, the utility model proposes a battery module, which is beneficial to reducing the risk of battery cell damage. [0004] The utility model also provides a battery pack with the above-mentioned battery module. [0005] The utility model also proposes a power equipment with the above-mentioned battery pack. [0006] The battery module according to the embodiment of the present invention includes: a battery cell housing, a battery core and a flexible structure. A receiving cavity is formed in the battery core housing; there are multiple battery cells; and a plurality of the battery cells are installed In the accommodation cavity, at least one end of the battery core is fixedly connected to the battery core housing. Each of the battery cores includes a battery core body, a first tab and a second tab. The first Both the pole tab and the second pole tab are connected to the battery core body, and the first pole tab of one of the two adjacent battery cores is connected to the second pole tab of the other battery core. The battery core bodies of two adjacent battery cores are separated by a protective cover; the flexible structure is provided between the protective cover and the battery core body of the battery core separated by the protective cover, And the flexible structure is suitable for stopping the protective cover and the battery core body separated by the protective cover. [0007] According to the battery module according to the embodiment of the present invention, by providing a flexible structure between the protective cover and the cell body of the cell separated by the protective cover, the protective cover and the cell body separated by the protective cover can be Adding flexible constraints can reduce or eliminate the shaking displacement of the battery core during vibration, which is beneficial to reducing the risk of damage to the battery core. At the same time, the protective cover and the battery core will not collide due to the isolation of the flexible structure, which is also beneficial to reducing the risk of battery core damage. risk of damage. [0008] According to some embodiments of the present invention, the flexible structure is adhered to the protective cover and/or the battery core body separated by the protective cover. [0009] According to some embodiments of the present invention, the battery core body includes a pole core and a plastic coating film, the plastic coating film includes a plastic coating film body and a plastic coating film extension section, and the plastic coating film body covers the pole Core, the plastic coating film extension section is connected to the plastic coating film body, and the first pole tab and the second pole tab are suitable to be connected to the plastic coating film extension section, and the flexible structure is suitable for Stop the protective cover and the plastic coating body separated by the protective cover. [0010] According to some embodiments of the present invention, the flexible structure is adhered to the outer extension section of the plastic coating film. [0011] According to some embodiments of the present invention, the flexible structure is one or more combinations of foam structure, rubber structure, and silicone structure. [0012] According to some embodiments of the present invention, the battery core housing includes a first plate and a second plate arranged oppositely. The first plate is provided with a first glue filling hole, and the second plate is provided with a first glue filling hole. Two glue filling holes, the first glue filling hole and the second glue filling hole are both connected with the accommodation cavity; [0013] A first glue filling area is formed between one end of the battery core and the first plate, the first glue filling area is connected to the first glue filling hole, and the other end of the battery core is connected to the second glue filling area. A second glue filling area is formed between the plates, and the second glue filling area is connected with the second glue filling hole. [0014] According to some embodiments of the present invention, a first glue filling observation hole is provided on the first board, and the first glue filling observation hole is connected with the first glue filling area; and/or, the second glue filling area is connected with the first glue filling observation hole. A second glue filling observation hole is provided on the board, and the second glue filling observation hole is connected with the second glue filling area. [0015] According to some embodiments of the present invention, the first glue filling hole, the second glue filling hole, the first glue filling observation hole and the second glue filling observation hole are all provided with blocking pieces, The sealing piece is used to seal the corresponding hole. [0016] According to some embodiments of the present invention, a plurality of the battery cores are divided into a plurality of battery core groups, and the plurality of battery core groups are arranged sequentially along the first direction, and two adjacent battery core groups pass through The corresponding protective covers are separated, and the flexible structure is disposed between the protective covers and the battery core groups separated by the protective covers. [0017] According to some embodiments of the present invention, each of the battery core groups is aligned with at least one of the first glue filling holes and at least one of the second glue filling holes. [0018] According to some embodiments of the present invention, the first plate is located in the second direction of the second plate. In the third direction, a plurality of the battery cores are divided into multiple rows, and two adjacent rows of the battery cores are are separated by partitions, and each row of battery cores is aligned with at least one of the first glue filling holes and at least one of the second glue filling holes, wherein the first direction, the second glue filling hole, direction and the third direction are perpendicular to each other. [0019] According to some embodiments of the present invention, the battery module further includes a die-cut protective film located in the accommodation cavity and covering the battery core. The die-cut protective film is provided with There are avoidance gaps, and the projections of the first glue filling hole, the second glue filling hole, the first glue filling observation hole and the second glue filling observation hole on the die-cut protective film are located at corresponding within the avoidance gap. [0020] According to some embodiments of the present invention, the battery module further includes a protective sheet attached to a corner structure on the outer surface of the battery core, and the corner structure includes two non-coplanar An edge formed by the intersection of planes and/or a sharp angle formed by the intersection of three non-coplanar planes. [0021] According to some embodiments of the present invention, the battery module further includes a collection line, the collection line at least partially extends into the accommodation cavity, and the battery core is connected to the collection line. [0022] A battery pack according to another embodiment of the present invention includes a tray, a heat exchange plate, a bottom guard plate, a cover plate and the above-mentioned battery module; the heat exchange plate is installed on the tray, and the heat exchange plate has a Heat exchange channel, an installation cavity is formed above the heat exchange plate; the bottom guard plate is located below the heat exchange plate, and the bottom guard plate is installed on the tray; the battery module is located in the installation cavity , the battery module is in direct contact with the heat exchange plate, or a thermal conductive structure is provided between the battery module and the heat exchange plate; the cover plate is installed on the tray, and the battery module is located between the heat exchange plate and the cover plate. [0023] According to the battery pack according to the embodiment of the present invention, by providing a flexible structure between the protective cover and the cell body of the cell separated by the protective cover, it is possible to increase the number of points between the protective cover and the cell body separated by the protective cover. Flexible restraint can reduce or eliminate the shaking displacement of the cell body during vibration, which is beneficial to reducing the risk of structural fatigue wear and even direct wear on the surface of the cell body. At the same time, the protective cover and the cell body will not be damaged due to the isolation of the flexible structure. In the event of a collision, it will also help reduce the risk of damage to the battery core body. [0024] According to some embodiments of the present invention, a plurality of the battery modules are arranged in multiple rows and columns, and the battery pack further includes a plurality of pressure plates located between the battery modules and the cover. The pressure plate is connected to the tray, and the battery modules in the same row or column are connected to the corresponding pressure plate. [0025] According to some embodiments of the present invention, the battery pack further includes an electrical component, the electrical component is installed on the tray and is located at one end of the battery module in the first direction, and the battery module is on the The other end in the first direction and both sides of the battery module in the third direction are provided with side insulation layers and insulating brackets. The two ends of the battery module in the first direction are provided with end insulation layers. , the side insulation layer, the insulation bracket and the end insulation layer are all located in the installation cavity, and a top insulation layer is provided between the cover plate and the battery module. [0026] A power device according to another embodiment of the present invention includes the above-mentioned battery pack. [0027] According to the power equipment according to the embodiment of the present invention, the battery pack of the battery pack is capable of protecting the protective cover from the battery cells separated by the protective cover by arranging a flexible structure between the protective cover and the cell body of the cell separated by the protective cover. The core body adds flexible constraints, thereby reducing or eliminating the shaking displacement of the cell body during vibration, which is beneficial to reducing the risk of structural fatigue wear and even direct wear on the surface of the cell body. At the same time, the protective cover and the cell body are isolated by the flexible structure There will be no collision, and it will also help reduce the risk of damage to the battery core body. [0028] Additional aspects and advantages of the invention will be set forth in part in the description which follows, and in part will be obvious from the description, or may be learned by practice of the invention. Description of the drawings [0029] figure 1 It is a schematic diagram of a battery module according to an embodiment of the present utility model; [0030] figure 2 It is a three-dimensional schematic diagram of a single battery cell; [0031] image 3 It is a schematic cross-section of the plastic film, the first pole, and the second pole; [0032] Figure 4 It is a schematic diagram of the position of the flexible structure, protective cover, and battery core; [0033] Figure 5 It is a three-dimensional schematic diagram of the battery housing from one perspective; [0034] Figure 6 It is a three-dimensional schematic diagram of the battery housing from another perspective; [0035] Figure 7 It is a schematic diagram of a battery pack according to an embodiment of the present utility model; [0036] Figure 8 This is a schematic diagram of a power equipment according to an embodiment of the present utility model. [0037] Reference signs: [0038] Power equipment 1000, battery pack 100, battery module 10, battery case 1, first plate 11, first glue filling hole 111, first glue filling observation hole 112, second plate 12, second glue filling hole 121 , the second glue filling observation hole 122, the third plate 13, the fourth plate 14, the accommodation cavity 15, the battery core 2, the first battery core group 21, the second battery core group 22, the third battery core group 23, the Four battery core set 24, battery core body 25, plastic coating film 251, plastic coating film body 2511, plastic coating film extension section 2512, bending part 2513, first pole tab 26, second pole tab 27, blocking piece 3 , protective cover 4, first protective cover 41, second protective cover 42, third protective cover 43, fourth protective cover 44, protective spacer 45, connection fixture 46, partition 51, die-cut protective film 52, collection Line 53, first glue block 61, second glue block 62, third glue block 63, fourth glue block 64, fifth glue block 65, sixth glue block 66, seventh glue block 67, eighth glue block 68 , the first protective sheet 71, the second protective sheet 72, the third protective sheet 73, the fourth protective sheet 74, the fifth protective sheet 75, the flexible structure 8; [0039] Tray 20, lifting lugs 201, heat exchange plate 30, water inlet pipe 301, water outlet pipe 302, bottom guard plate 40, cover plate 50, pressure plate 60, electrical parts 70, insulation bracket 801, side insulation layer 802, end insulation layer 803. Top insulation layer 804. Detailed ways [0040] The embodiments of the present invention are described in detail below. Examples of the embodiments are shown in the drawings, in which the same or similar reference numerals throughout represent the same or similar elements or elements with the same or similar functions. The embodiments described below with reference to the drawings are exemplary and intended to explain the present invention, but should not be understood as limiting the present invention. [0041] In the description of the present invention, it should be understood that the terms "longitudinal", "transverse", "length", "width", "thickness", "upper", "lower", "front", "rear", The orientations or positional relationships indicated by "left", "right", "vertical", "horizontal", "top", "bottom", "inside", "outer", etc. are based on the orientations or positional relationships shown in the accompanying drawings , is only for the convenience of describing the present invention and simplifying the description, but does not indicate or imply that the device or element referred to must have a specific orientation, be constructed and operated in a specific orientation, and therefore cannot be understood as a limitation of the present invention. [0042] In this utility model, unless otherwise expressly stipulated and limited, the terms "installation", "connection", "connection", "fixing" and other terms should be understood in a broad sense. For example, it can be a fixed connection or a detachable connection. Connection, or integration; it can be mechanical connection, electrical connection or mutual communication; it can be directly connected, or it can be indirectly connected through an intermediate medium, it can be the internal connection of two elements or the interaction between two elements . For those of ordinary skill in the art, the specific meanings of the above terms in the present invention can be understood according to specific circumstances. [0043] Combined below Figure 1-Figure 8 The battery module 10, the battery pack 100 with the battery module 10, and the power equipment 1000 with the battery pack 100 according to the embodiment of the present invention are described in detail. [0044] Reference Figure 1-Figure 6 As shown in the figure, the battery module 10 according to the embodiment of the present invention may include a cell housing 1, a cell 2 and a flexible structure 8. [0045] Among them, refer to figure 1 As shown, an accommodating cavity 15 is formed in the battery core case 1, and there are multiple battery cores 2. The multiple battery cores 2 are installed in the accommodating cavity 15, and at least one end of the battery core 2 is fixedly connected to the battery core housing 1. , for example, the bottom of the battery core 2 is glued and fixed to the battery core case 1 , and the top and bottom of the battery core 2 are both glued and fixed to the battery core case 1 . [0046] combine Figure 1-Figure 4 As shown, each battery core 2 includes a battery core body 25, a first pole tab 26 and a second pole tab 27. The first pole tab 26 and the second pole tab 27 are both connected to the battery core body 25, and two adjacent ones are connected to the battery core body 25. The first tab 26 of one of the battery cores 2 is connected to the second tab 27 of the other battery core. The battery core bodies 25 of two adjacent battery cores 2 are separated by the protective cover 4 . The flexible structure 8 is disposed between the protective cover 4 and the cell body 25 of the cell 2 separated by the protective cover 4 , and the flexible structure 8 is suitable for stopping the protective cover 4 and the cell body 2 separated by the protective cover 4 Ontology 25. The flexible structure 8 has a certain degree of flexibility and can undergo moderate deformation. The flexible structure 8 stops with the protective cover 4 and the cell body 25 in both the first direction (F1/F2) and the third direction (F5/F6), so that Reducing or eliminating the shaking displacement caused by the battery body 25 under vibration conditions can also reduce the fatigue on the surface of the battery body 25 . [0047] Reference Figure 2-Figure 3 As shown, the first tab 26 and the second tab 27 are separated from the two ends of the battery core body 25, which facilitates the connection between the first tab 26 of one battery core and the second tab 27 of another battery core. [0048] In the related technology, two adjacent cells are supported by a protective cover, and only glue is filled between the bottom of the cell and the cell shell. There is no contact restriction between the cell and the protective cover. Under vibration conditions, Under the condition, the gap between the protective cover and the battery core changes, the protective cover and the battery core are prone to collision, or the plastic film on the surface of the battery core is easily fatigued due to the shaking of the electrolyte inside the battery core, which will cause the plastic film coating of the battery core to Damage may cause the electrolyte inside the battery core to leak, affecting the safety of use. According to the battery module 10 of the embodiment of the present invention, by disposing the flexible structure 8 between the protective cover 4 and the cell body 25 of the battery cell 2 separated by the protective cover 4, it is possible to connect the protective cover 4 and the battery module 10 protected by the protective cover 4. The battery core body 25 separated by the cover 4 adds flexible constraints, thereby reducing or eliminating the shaking displacement of the battery core 2 during the vibration process, reducing the risk of structural fatigue wear and even direct wear on the surface of the battery core body 25. At the same time, the protective cover 4 and the battery The core 2 will not collide due to the isolation of the flexible structure 8, which is beneficial to reducing the risk of damage to the battery core 2. [0049] In some embodiments of the present invention, the flexible structure 8 is adhered to the protective cover 4 and/or the cell body 25 separated by the protective cover 4 . Specifically, for a single flexible structure 8, the flexible structure 8 can be pasted only on the protective cover 4, or only on the cell body 25 separated by the protective cover 4, or it can be the same flexible structure. Half of 8 is pasted on the protective cover 4, and the other half is pasted on the cell body 25 separated by the protective cover 4. [0050] Optionally, as Figure 4 As shown, there can be multiple flexible structures 8, and the multiple flexible structures 8 can be combined in various ways. For example, all the flexible structures 8 can be pasted on the protective cover 4, or all the flexible structures 8 can be pasted on the protective cover 4. On the battery core body 25 separated by the protective cover 4 , a part of the flexible structure 8 can also be pasted on the protective cover 4 , and the other part of the flexible structure 8 can be pasted on the battery core body 25 separated by the protective cover 4 . [0051] In some embodiments of the present invention, refer to Figure 2-Figure 4 As shown, the battery core body 25 includes a pole core and a plastic coating film 251. The plastic coating film 251 includes a plastic coating film body 2511 and a plastic coating film extension section 2512. The plastic coating film body 2511 covers the pole core, and the plastic coating film extension section 2512 It is connected to the plastic film body 2511, and the first pole tab 26 and the second pole tab 27 are suitable to be connected to the plastic film extension section 2512. The flexible structure 8 is suitable to stop the protective cover 4 and the part separated by the protective cover 4. The plastic film body 2511 of the battery core, in this way, the flexible structure 8 can add flexible constraints to the protective cover 4 and the plastic film body 2511. Similarly, the flexible structure 8 is also suitable for stopping the protective cover 4 and the parts separated by the protective cover 4. The plastic-coated film extension section 2512 of the open cell core is opened. In this way, the flexible structure 8 can add flexible constraints to the protective cover 4 and the plastic-coated film extension section 2512. Therefore, the flexible structure 8 can reduce or eliminate the shaking displacement of the battery core 2 during vibration. Even if the electrolyte inside the battery core 2 shakes, most of the impact force on the plastic film body 2511 caused by the shaking will be absorbed by the flexible structure 8 Absorption reduces the fatigue risk of the plastic coating film body 2511 and the plastic coating film extension section 2512, and the bending portion 2513 of the plastic coating 511 is not easily damaged. [0052] Optionally, the plastic coating film 251 is an aluminum plastic film, which is low in cost. The protective cover 4 is a plastic part, which can support the battery core 2 without causing interference to the electrical connection between the battery cores. [0053] When the battery pack 100 including the above-mentioned battery module 10 is used with a power equipment (taking a vehicle as an example), road excitation will be transmitted to the vehicle body and thus to the battery pack 100. When the battery pack 100 vibrates, the internal cells 2, especially the pack, will vibrate. The pole core area wrapped by the plastic film 251 has a certain amount of displacement in all directions due to its large mass, and there is a gap area between the battery core body 25 and the protective cover 4. The extension section 2512 of the plastic film will follow the plastic film 251 The wrapped pole core area moves and causes a small displacement. If things go on like this, the structure of the extension section 2512 of the plastic film and the bending part 2513 of the plastic film body 2511 will be fatigued and even directly worn out, causing the electrolyte to leak, and then the battery pack 100 Risks such as short circuit, arcing or even fire may occur. By arranging the flexible structure 8 between the protective cover 4 and the cell body 25 separated by the protective cover 4, flexible constraints can be added to the protective cover 4 and the cell body 25 separated by the protective cover 4, thereby reducing or Eliminate the shaking displacement of the battery core 2 during the vibration process, and reduce the risk of structural fatigue wear and even direct wear at the extension section 2512 of the plastic film and the bending portion 2513 of the plastic film body 2511. At the same time, the protective cover 4 and the plastic film body 2511. The plastic coating film extension section 2512 will not collide due to the isolation of the flexible structure 8, which is beneficial to reducing the risk of damage to the plastic coating film 251. [0054] The flexible structure 8 stops with the protective cover 4 and the bent portion 2513 of the plastic film body 2511 in the first direction (F1/F2), and the flexible structure 8 stops with the protective cover 4 and the plastic film body 2511 in the third direction (F5/F6). The film extension section 2512 stops, thereby reducing or eliminating the shaking displacement caused by the plastic coating film 251 on the surface of the pole core during the vibration process of the battery pack 100 being mounted on the vehicle, reducing the fatigue of the plastic coating film 251 and reducing the fatigue wear of the plastic coating film 251 degree, thereby reducing or avoiding the risk of electrolyte leakage caused by wear of the plastic coating film 251, and ultimately achieving the purpose of effectively improving the durability, reliability and safety of the battery pack 100. [0055] In some embodiments of the present invention, combined with Figure 3-Figure 4 , the flexible structure 8 is pasted on the outer extension section 2512 of the plastic film. In this way, the flexible structure 8 is far away from the pole core. Therefore, the heat generated when the battery module 10 is working has less impact on the adhesiveness of the flexible structure 8, and the flexibility Structure 8 is not easy to fall off. [0056] In some embodiments of the present invention, the flexible structure 8 is one or more combinations of foam structure, rubber structure, and silicone structure. For example image 3 In the examples, the flexible structures 8 are all foam structures. Of course, in other optional embodiments, some of the flexible structures 8 are foam structures and others are rubber structures, or some of the flexible structures 8 are foam structures and others are silicone structures, or, Some of the flexible structures 8 are foam structures, some are rubber structures, and others are silicone structures. [0057] According to the battery module 10 according to the embodiment of the present invention, there is no need to change the structural design of the main components. A moderately deformable flexible structure 8 (such as foam) is added to the joint between the battery core 2 and the protective cover 4 in the battery module 10. ), the design and manufacturing difficulties are relatively low, and the mass production line equipment and process changes are minor. The flexible structure 8 can effectively suppress the displacement and fatigue of the plastic coating film 251, alleviate or avoid the problems of low durability and reliability of the battery pack 100 caused by fatigue wear or leakage of the plastic coating film 251, as well as safety issues such as leakage, short circuit and arcing. [0058] In some embodiments of the present invention, the battery case 1 includes a first plate 11 and a second plate 12. The first plate 11 and the second plate 12 are arranged oppositely. The first plate 11 is provided with a first glue filling hole. 111. The second plate 12 is provided with a second glue filling hole 121. The first glue filling hole 111 and the second glue filling hole 121 are both connected to the accommodation cavity 15. Glue can be filled into the accommodation cavity 15 through the first glue filling hole 111 and the second glue filling hole 121 . [0059] In the description of the present invention, the terms "first" and "second" are only used for descriptive purposes and cannot be understood as indicating or implying relative importance or implicitly indicating the number of indicated technical features. Therefore, features defined as "first" and "second" may explicitly or implicitly include one or more of these features. In the description of the present invention, "plurality" means at least two, such as two, three, etc., unless otherwise clearly and specifically limited. [0060]A first glue filling area is formed between one end (for example, the top end) of the battery core 2 and the first plate 11. The first glue filling area is connected to the first glue filling hole 111, and the other end (such as the bottom end) of the battery core 2 is connected to the first glue filling area. A second glue filling area is formed between the two plates 12, and the second glue filling area is connected with the second glue filling hole 121. When glue is poured into the accommodation cavity 15 through the first glue filling hole 111, the colloid enters the first glue filling area. After the colloid in the first glue filling area solidifies, the battery core 2 and the first plate 11 are bonded and fixed. When glue is poured into the accommodation cavity 15 through the second glue filling hole 121, the colloid enters the second glue filling area. After the colloid in the second glue filling area solidifies, the battery core 2 and the second plate 12 are bonded and fixed. In this way, both ends of the battery core 2 are glued and fixed to the battery case 1. The battery core 2 is installed more firmly inside the battery case and the battery core 2 is less likely to shake, which is beneficial to improving the stability of the battery module 10 itself. First-order natural frequency. [0061] Reference Figure 5-Figure 6 As shown, the battery case 1 also includes a third plate 13 and a fourth plate 14. The third plate 13 and the fourth plate 14 are arranged oppositely, and one end of the third plate 13 and one end of the fourth plate 14 are both connected to the first The other ends of the third plate 13 and the fourth plate 14 are connected to the second plate 12. The first plate 11, the third plate 13, the second plate 12 and the fourth plate 14 enclose Accommodation cavity 15. [0062] The single cell 2 is constructed as a flat structure, the cell shell 1 is constructed as a long strip structure, and the size of the battery module 10 in the first direction (F1/F2) is much larger than that in the second direction (F3/F4). and the size in the third direction (F5/F6), and at the same time, the size of the battery module 10 in the third direction (F5/F6) is smaller than the size of the battery module 10 in the second direction (F3/F4), The battery module 10 is made thin as a whole, and the battery module 10 is formed into a blade module. In this way, the third board 13 and the fourth board 14 are large surfaces, and the first board 11 and the second board 12 are narrow surfaces. After the narrow surfaces on both si | 1. A battery module, It is characterized by, include: Battery core housing (1), an accommodation cavity (15) is formed in the battery core housing (1); A plurality of battery cores (2) are installed in the accommodation cavity (15), and at least one end of the battery core (2) is fixedly connected to the battery core housing (1) ), each battery core (2) includes a battery core body (25), a first pole (26) and a second pole (27). The first pole (26) and the second pole The ears (27) are all connected to the battery core body (25), and the first pole (26) of one of the two adjacent battery cores (2) is connected to the second pole of the other battery core. The ears (27) are connected, and the battery core bodies (25) of two adjacent battery cores (2) are separated by a protective cover (4); Flexible structure (8), the flexible structure (8) is provided between the protective cover (4) and the battery core body (25) of the battery core (2) separated by the protective cover (4) , and the flexible structure (8) is suitable for stopping the protective cover (4) and the battery core body (25) separated by the protective cover (4). 2. The battery module according to claim 1, It is characterized by, The flexible structure (8) is adhered to the protective cover (4) and/or the battery core body (25) separated by the protective cover (4). 3. The battery module according to claim 1, It is characterized by, The battery core body (25) includes: pole core; Plastic coating film (251). The plastic coating film (251) includes a plastic coating film body (2511) and a plastic coating film extension section (2512). The plastic coating film body (2511) covers the pole core, so The plastic coating film extension section (2512) is connected to the plastic coating film body (2511), and the first pole tab (26) and the second pole tab (27) are suitable for extension with the plastic coating film. The segments (2512) are connected, and the flexible structure (8) is adapted to stop the protective cover (4) and the plastic coating body (2511) separated by the protective cover (4). 4. The battery module according to claim 3, It is characterized by, The flexible structure (8) is pasted on the outer extension section (2512) of the plastic coating film. 5. The battery module according to claim 1, It is characterized by, The flexible structure (8) is one or more combinations of foam structure, rubber structure, and silicone structure. 6. The battery module according to any one of claims 1-5, It is characterized by, The battery core housing (1) includes a first plate (11) and a second plate (12) arranged oppositely. The first plate (11) is provided with a first glue filling hole (111). A second glue filling hole (121) is provided on the second plate (12), and both the first glue filling hole (111) and the second glue filling hole (121) are connected with the accommodation cavity (15); A first glue filling area is formed between one end of the battery core (2) and the first plate (11), and the first glue filling area is connected with the first glue filling hole (111). A second glue filling area is formed between the other end of the core (2) and the second plate (12), and the second glue filling area is connected with the second glue filling hole (121). 7. The battery module according to claim 6, It is characterized by, A first glue filling observation hole (112) is provided on the first plate (11), and the first glue filling observation hole (112) is connected to the first glue filling area; and/or, The second plate (12) is provided with a second glue filling observation hole (122), and the second glue filling observation hole (122) is connected with the second glue filling area. 8. The battery module according to claim 7, It is characterized by, The first glue filling hole (111), the second glue filling hole (121), the first glue filling observation hole (112) and the second glue filling observation hole (122) are all provided with seals. Blocking piece (3), the blocking piece (3) is used to cover the corresponding hole. 9. The battery module according to claim 6, It is characterized by, A plurality of the battery cores (2) are divided into a plurality of battery core groups. The plurality of battery core groups are arranged sequentially along the first direction. Two adjacent battery core groups are separated by corresponding protective covers. (4) Separation, the flexible structure (8) is provided between the protective cover (4) and the battery core group separated by the protective cover (4). 10. The battery module according to claim 9, It is characterized by, Each battery core group is aligned with at least one first glue filling hole (111) and at least one second glue filling hole (121). 11. The battery module according to claim 9, It is characterized by, The first plate (11) is located in the second direction of the second plate (12). In the third direction, a plurality of the battery cores (2) are divided into multiple rows, and the battery cores in two adjacent rows are (2) are separated by partitions (51), and each row of battery cores (2) is connected to at least one of the first glue filling holes (111) and at least one of the second glue filling holes (121). ) are aligned, wherein the first direction, the second direction, and the third direction are perpendicular to each other. 12. The battery module according to claim 7, It is characterized by, The battery module also includes a die-cut protective film (52) located in the accommodation cavity (15) and covering the battery core (2). The membrane (52) is provided with avoidance gaps, the first glue filling hole (111), the second glue filling hole (121), the first glue filling observation hole (112) and the second glue filling hole (112). The projection of the observation hole (122) on the die-cut protective film (52) is located in the corresponding avoidance gap. 13. The battery module according to claim 1, It is characterized by, The battery module also includes a protective sheet, which is attached to a corner structure on the outer surface of the battery core (2). The corner structure includes an edge formed by the intersection of two non-coplanar planes. /Or a sharp angle formed by the intersection of three non-coplanar planes. 14. The battery module according to claim 1, It is characterized by, The battery module also includes a collection line (53). The collection line (53) at least partially extends into the accommodation cavity (15), and the battery core (2) and the collection line (53) ) are connected. 15. A battery pack, It is characterized by, include: pallet(20); Heat exchange plate (30), the heat exchange plate (30) is installed on the tray (20), the heat exchange plate (30) has a heat exchange channel, and an installation is formed above the heat exchange plate (30). cavity; cavity Bottom guard plate (40), the bottom guard plate (40) is located below the heat exchange plate (30), and the bottom guard plate (40) is installed on the tray (20); The battery module according to any one of claims 1-14, the battery module is located in the installation cavity, the battery module is in direct contact with the heat exchange plate (30), or the A thermal conductive structure is provided between the battery module and the heat exchange plate (30); Cover plate (50), the cover plate (50) is installed on the tray (20), and the battery module is located between the heat exchange plate (30) and the cover plate (50). 16. The battery pack according to claim 15, It is characterized by, A plurality of the battery modules are arranged in multiple rows and columns, and the battery pack further includes a plurality of pressure plates (60), the pressure plates (60) being located between the battery modules and the cover (50), The pressure plate (60) is connected to the tray (20), and the battery modules in the same row or column are connected to the corresponding pressure plate (60). 17. The battery pack according to claim 15, It is characterized by, The battery pack also includes an electrical component (70). The electrical component (70) is installed on the tray (20) and is located at one end of the battery module in the first direction. The battery module is in the The other end in the first direction and both sides of the battery module in the third direction are provided with side insulation layers (802) and insulating brackets (801). An end insulation layer (803) is provided, the side insulation layer (802), the insulation bracket (801) and the end insulation layer (803) are all located in the installation cavity, and the cover plate ( There is a top insulation layer (804) between 50) and the battery module. 18. A power equipment, It is characterized by, Includes the battery pack according to any one of claims 15-17. | 比亚迪股份有限公司
656 | CN220324588U | Granted | BYD CO LTD | Cell lids/covers | 2023-07-18 | 2024-01-09 | Battery module, battery pack and power equipment | The utility model discloses a battery module, a battery pack and power equipment. The battery module comprises a battery cell shell, gap filling glue and a plurality of battery cells, wherein gap filling glue filling holes are formed in the battery cell shell; the plurality of battery cells are arranged in the accommodating cavity of the battery cell shell, the battery cells are fixed in the battery cell shell, each battery cell comprises a battery cell body, a first tab and a second tab, the battery cell bodies of two adjacent battery cells are separated by a protective cover, a gap region is formed between the protective cover and the battery cell bodies, and the gap filling glue filling hole is communicated with the gap region; and the gap filling glue is injected into the gap region through the gap filling glue filling hole and is used for bonding the protective cover and the battery cell body. According to the battery module disclosed by the utility model, the gap filling glue can increase flexible constraint on the protective cover and the battery cell body, so that the shaking displacement of the battery cell in the vibration process is reduced or eliminated, the fatigue damage risk is reduced, and meanwhile, the protective cover and the battery cell are not collided due to the isolation of the gap filling glue, so that the damage risk of the battery cell is reduced. | Technical field [0001] The utility model relates to the field of battery technology, specifically to a battery module, a battery pack and a power equipment. Background technique [0002] The battery module includes a battery cell casing and a plurality of battery cells. An accommodation cavity is formed in the battery cell casing, and the plurality of battery cells are arranged in the accommodation cavity. In the related art, there is a gap between the bottom of the battery cell and the battery cell casing. Glue is poured to fix the battery core in the accommodation cavity. The two adjacent battery cores are supported by the protective cover. However, under vibration conditions, the gap between the protective cover and the battery core changes, and the protective cover and the battery core change. The core is easy to collide, or the plastic film on the surface of the battery core is easily fatigued due to the shaking of the electrolyte inside the battery core. This will cause the plastic coating film of the battery core to be damaged, and then cause the electrolyte inside the battery core to leak, affecting the safety of use. Utility model content [0003] The utility model aims to solve one of the above technical problems in the prior art at least to a certain extent. To this end, the utility model proposes a battery module, which is beneficial to reducing the risk of cell damage. [0004] The utility model also provides a battery pack with the above-mentioned battery module. [0005] The utility model also proposes a power equipment with the above-mentioned battery pack. [0006] A battery module according to an embodiment of the present invention includes: a battery core housing, a battery core and a gap filling glue. A receiving cavity is formed in the battery core housing, and a gap filling glue filling hole is provided in the battery core housing. ; There are a plurality of battery cores, a plurality of battery cores are installed in the accommodation cavity, at least one end of the battery core is fixedly connected to the battery core shell, and each battery core includes a battery core body, first tabs and second tabs, the first tabs and the second tabs are both connected to the battery core body, and the third of one of the two adjacent battery cores One pole is connected to the second pole of another battery core. The battery core bodies of two adjacent battery cores are separated by a protective cover. The protective cover is connected to all the battery cells separated by the protective cover. A gap area is formed between the battery core bodies of the battery core, and the gap filling glue filling hole is connected with the gap area; the gap filling glue is injected into the gap area through the gap filling glue filling hole, and the gap filling glue is injected into the gap area. The gap filling glue is suitable for bonding the protective cover and the battery core body separated by the protective cover. [0007] According to the battery module according to the embodiment of the present invention, by injecting gap filling glue between the protective cover and the cell body of the cell separated by the protective cover, the protective cover and the cell separated by the protective cover can be The main body adds flexible constraints, thereby reducing or eliminating the shaking displacement of the battery core during vibration, which is beneficial to reducing the risk of damage to the battery core. At the same time, the protective cover and the battery core will not collide due to the isolation of the gap filling glue, which is also beneficial to reducing the risk of battery core damage. Risk of battery cell damage. [0008] According to some embodiments of the present invention, the axial projection of the gap filling hole is located in the gap area. [0009] According to some embodiments of the present invention, the battery core body includes: a pole core and a plastic coating film; the plastic coating film includes a plastic coating film body and a plastic coating film extension section; the plastic coating film body covers the The pole core, the plastic coating film extension section is connected to the plastic coating film body, and the first pole tab and the second pole tab are suitable to be connected to the plastic coating film extension section, and the gap filling glue The plastic film body is suitable for bonding the protective cover and the battery core body separated by the protective cover. [0010] According to some embodiments of the present invention, the gap filling glue also adheres the protective cover to the outer extension section of the plastic coating film of the battery core body separated by the protective cover. [0011] According to some embodiments of the present invention, a filling hole sealing piece is provided at the gap filling glue filling hole, and the filling hole blocking piece is used to cover the corresponding gap filling glue filling hole. [0012] According to some embodiments of the present invention, the battery core housing includes a first plate and a second plate arranged oppositely. The first plate is provided with a first glue filling hole, and the second plate is provided with a first glue filling hole. Two glue filling holes, the first glue filling hole and the second glue filling hole are both connected with the accommodation cavity; [0013] A first glue filling area is formed between one end of the battery core and the first plate, the first glue filling area is connected to the first glue filling hole, and the other end of the battery core is connected to the second glue filling area. A second glue filling area is formed between the plates, and the second glue filling area is connected with the second glue filling hole; [0014] The gap filling hole is opened on the first plate and/or the second plate. [0015] According to some embodiments of the present invention, a first glue filling observation hole is provided on the first board, and the first glue filling observation hole is connected with the first glue filling area; and/or, the second glue filling area is connected with the first glue filling observation hole. A second glue filling observation hole is provided on the board, and the second glue filling observation hole is connected with the second glue filling area. [0016] According to some embodiments of the present invention, the first glue filling hole, the second glue filling hole, the first glue filling observation hole and the second glue filling observation hole are all provided with blocking pieces, The sealing piece is used to seal the corresponding hole. [0017] According to some embodiments of the present invention, a plurality of the battery cores are divided into a plurality of battery core groups, and the plurality of battery core groups are arranged sequentially along the first direction, and two adjacent battery core groups pass through The corresponding protective covers are separated, and the gap filling glue is poured between the protective covers and the battery core groups separated by the protective covers. [0018] According to some embodiments of the present invention, each of the battery core groups is aligned with at least one of the first glue filling holes and at least one of the second glue filling holes. [0019] According to some embodiments of the present invention, the first plate is located in the second direction of the second plate. In the third direction, a plurality of the battery cores are divided into multiple rows, and two adjacent rows of the battery cores are are separated by partitions, and each row of battery cores is aligned with at least one of the first glue filling holes and at least one of the second glue filling holes, wherein the first direction, the second glue filling hole, direction and the third direction are perpendicular to each other. [0020] According to some embodiments of the present invention, the battery module further includes a die-cut protective film located in the accommodation cavity and covering the battery core. The die-cut protective film is provided with There are avoidance gaps, and the projections of the first glue filling hole, the second glue filling hole, the first glue filling observation hole and the second glue filling observation hole on the die-cut protective film are located at corresponding within the avoidance gap. [0021] According to some embodiments of the present invention, the battery module further includes a protective sheet attached to a corner structure on the outer surface of the battery core, and the corner structure includes two non-coplanar An edge formed by the intersection of planes and/or a sharp angle formed by the intersection of three non-coplanar planes. [0022] According to some embodiments of the present invention, the battery module further includes a collection line, the collection line at least partially extends into the accommodation cavity, and the battery core is connected to the collection line. [0023] A battery pack according to another embodiment of the present invention includes a tray, a heat exchange plate, a bottom guard plate, a cover plate and the above-mentioned battery module; the heat exchange plate is installed on the tray, and the heat exchange plate has a Heat exchange channel, an installation cavity is formed above the heat exchange plate; the bottom guard plate is located below the heat exchange plate, and the bottom guard plate is installed on the tray; the battery module is located in the installation cavity , the battery module is in direct contact with the heat exchange plate, or a thermal conductive structure is provided between the battery module and the heat exchange plate; the cover plate is installed on the tray, and the battery module is located between the heat exchange plate and the cover plate. [0024] According to the battery pack according to the embodiment of the present invention, by injecting gaps and filling glue holes between the protective cover and the cell bodies of the cells separated by the protective cover, the protective cover and the cells separated by the protective cover can be The core body adds flexible constraints, thereby reducing or eliminating the shaking displacement of the cell body during vibration, which is beneficial to reducing the risk of structural fatigue wear and even direct wear on the surface of the cell body. At the same time, the gap between the protective cover and the cell body is filled with glue. The isolation of holes without collision also helps reduce the risk of damage to the battery core body. [0025] According to some embodiments of the present invention, a plurality of the battery modules are arranged in multiple rows and columns, and the battery pack further includes a plurality of pressure plates located between the battery modules and the cover. The pressure plate is connected to the tray, and the battery modules in the same row or column are connected to the corresponding pressure plate. [0026] According to some embodiments of the present invention, the battery pack further includes an electrical component, the electrical component is installed on the tray and is located at one end of the battery module in the first direction, and the battery module is on the The other end in the first direction and both sides of the battery module in the third direction are provided with side insulation layers and insulating brackets. The two ends of the battery module in the first direction are provided with end insulation layers. , the side insulation layer, the insulation bracket and the end insulation layer are all located in the installation cavity, and a top insulation layer is provided between the cover plate and the battery module. [0027] A power device according to another embodiment of the present invention includes the above-mentioned battery pack. [0028] According to the power equipment of the embodiment of the present invention, the battery pack of the battery pack can seal the protective cover and the battery cell by injecting a gap filling hole into the gap area between the protective cover and the cell body of the cell separated by the protective cover. The battery core body separated by the protective cover adds flexible constraints, thereby reducing or eliminating the shaking displacement of the battery core body during the vibration process, which is beneficial to reducing the risk of structural fatigue wear and even direct wear on the surface of the battery core body. At the same time, the protective cover and the battery The core body will not collide due to the isolation of the gap filling glue holes, which also helps reduce the risk of damage to the cell body. [0029] Additional aspects and advantages of the invention will be set forth in part in the description which follows, and in part will be obvious from the description, or may be learned by practice of the invention. Description of drawings [0030] figure 1 It is a schematic diagram of a battery module according to an embodiment of the present utility model; [0031] figure 2 It is a three-dimensional schematic diagram of a single battery cell; [0032] image 3 It is a schematic cross-section of the plastic film, the first pole, and the second pole; [0033] Figure 4 It is a schematic diagram of the positions of gap fillers, protective covers, and battery cores; [0034] Figure 5 It is a three-dimensional schematic diagram of the battery housing from one perspective; [0035] Figure 6 It is a three-dimensional schematic diagram of the battery housing from another perspective; [0036] Figure 7 It is a schematic diagram of a battery pack according to an embodiment of the present utility model; [0037] Figure 8 This is a schematic diagram of a power equipment according to an embodiment of the present utility model. [0038] Reference signs: [0039]Power equipment 1000, battery pack 100, battery module 10, battery case 1, first plate 11, first glue filling hole 111, first glue filling observation hole 112, second plate 12, second glue filling hole 121 , the second glue filling observation hole 122, the gap filling glue filling hole 123, the third plate 13, the fourth plate 14, the accommodation cavity 15, the battery core 2, the first battery core group 21, the second battery core group 22, the Three battery core groups 23, fourth battery core group 24, battery core body 25, plastic coating film 251, plastic coating film body 2511, plastic coating film extension section 2512, bending part 2513, first pole lug 26, second pole Ear 27, blocking piece 3, protective cover 4, first protective cover 41, second protective cover 42, third protective cover 43, fourth protective cover 44, protective spacer 45, connecting fixture 46, partition 51, Die cutting protective film 52, collection line 53, first glue block 61, second glue block 62, third glue block 63, fourth glue block 64, fifth glue block 65, sixth glue block 66, seventh glue block 67. The eighth rubber block 68, the first protective sheet 71, the second protective sheet 72, the third protective sheet 73, the fourth protective sheet 74, the fifth protective sheet 75, and the gap filling glue 9; [0040] Tray 20, lifting lugs 201, heat exchange plate 30, water inlet pipe 301, water outlet pipe 302, bottom guard plate 40, cover plate 50, pressure plate 60, electrical parts 70, insulation bracket 801, side insulation layer 802, end insulation layer 803. Top insulation layer 804. Detailed ways [0041] The embodiments of the present invention are described in detail below. Examples of the embodiments are shown in the drawings, in which the same or similar reference numerals throughout represent the same or similar elements or elements with the same or similar functions. The embodiments described below with reference to the drawings are exemplary and intended to explain the present invention, but should not be understood as limiting the present invention. [0042] In the description of the present invention, it should be understood that the terms "longitudinal", "transverse", "length", "width", "thickness", "upper", "lower", "front", "rear", The orientations or positional relationships indicated by "left", "right", "vertical", "horizontal", "top", "bottom", "inside", "outer", etc. are based on the orientations or positional relationships shown in the accompanying drawings , is only for the convenience of describing the present invention and simplifying the description, but does not indicate or imply that the device or element referred to must have a specific orientation, be constructed and operated in a specific orientation, and therefore cannot be understood as a limitation of the present invention. [0043] In this utility model, unless otherwise expressly stipulated and limited, the terms "installation", "connection", "connection", "fixing" and other terms should be understood in a broad sense. For example, it can be a fixed connection or a detachable connection. Connection, or integration; it can be mechanical connection, electrical connection or mutual communication; it can be directly connected, or it can be indirectly connected through an intermediate medium, it can be the internal connection of two elements or the interaction between two elements . For those of ordinary skill in the art, the specific meanings of the above terms in the present invention can be understood according to specific circumstances. [0044] Combined below Figure 1-Figure 8 The battery module 10, the battery pack 100 with the battery module 10, and the power equipment 1000 with the battery pack 100 according to the embodiment of the present invention are described in detail. [0045] Reference Figure 1-Figure 6 As shown in the figure, the battery module 10 according to the embodiment of the present invention may include a battery case 1, a battery core 2 and a gap filling glue 9. [0046] Among them, refer to figure 1 As shown, an accommodating cavity 15 is formed in the battery core case 1, and there are multiple battery cores 2. The multiple battery cores 2 are installed in the accommodating cavity 15, and at least one end of the battery core 2 is fixedly connected to the battery core housing 1. , for example, the bottom of the battery core 2 is glued and fixed to the battery core case 1 , and the top and bottom of the battery core 2 are both glued and fixed to the battery core case 1 . [0047] combine Figure 1-Figure 4 As shown, each battery core 2 includes a battery core body 25, a first pole tab 26 and a second pole tab 27. The first pole tab 26 and the second pole tab 27 are both connected to the battery core body 25, and two adjacent ones are connected to the battery core body 25. The first tab 26 of one of the battery cores 2 is connected to the second tab 27 of the other battery core. The battery core bodies 25 of two adjacent battery cores 2 are separated by the protective cover 4 . [0048] A gap-filling glue-filling hole 123 is provided on the battery core case 1. The gap-filling glue-filling hole 123 is connected with the accommodation cavity 15, and between the protective cover 4 and the battery core body 25 of the battery core 2 separated by the protective cover 4. A gap area is formed, the gap filling hole 123 is connected with the gap area, the gap filling glue 9 is injected into the gap area through the gap filling hole 123, and the gap filling glue 9 is suitable for bonding the protective cover 4 and the protected cover 4 Separate cell body 25 . The gap filling glue 9 has a certain degree of flexibility and can undergo moderate deformation. The gap filling glue 9 stops with the protective cover 4 and the cell body 25 in both the first direction (F1/F2) and the third direction (F5/F6). , thereby reducing or eliminating the shaking displacement caused by the cell body 25 under vibration conditions, and also reducing the fatigue on the surface of the cell body 25 . [0049] Reference Figure 2-Figure 3 As shown, the first tab 26 and the second tab 27 are separated from the two ends of the battery core body 25, which facilitates the connection between the first tab 26 of one battery core and the second tab 27 of another battery core. [0050] In the related technology, two adjacent cells are supported by a protective cover, and only glue is filled between the bottom of the cell and the cell shell. There is no contact restriction between the cell and the protective cover. Under vibration conditions, Under the condition, the gap between the protective cover and the battery core changes, the protective cover and the battery core are prone to collision, or the plastic film on the surface of the battery core is easily fatigued due to the shaking of the electrolyte inside the battery core, which will cause the plastic film coating of the battery core to Damage may cause the electrolyte inside the battery core to leak, affecting the safety of use. According to the battery module 10 of the embodiment of the present invention, by injecting the gap filling glue 9 into the gap area between the protective cover 4 and the cell body 25 of the battery cell 2 separated by the protective cover 4, the protective cover can be 4. Add flexible constraints to the cell body 25 separated by the protective cover 4, thereby reducing or eliminating the shaking displacement of the cell 2 during vibration, and reducing the risk of structural fatigue wear or even direct wear on the surface of the cell body 25. At the same time, The protective cover 4 and the battery core 2 will not collide due to the isolation of the gap filling glue 9 , which is beneficial to reducing the risk of damage to the battery core 2 . [0051] In some embodiments of the present invention, the axial projection of the gap filling hole 123 is located in the gap area. Specifically, the gap-filling glue-filling hole 123 runs through the shell wall of the battery case 1 along a straight line. In this way, the gap-filling glue-filling hole 123 is a straight hole with no obstruction within the line of sight, which facilitates the gap-filling glue-filling hole 123. Fill the gap area with glue. [0052] Optionally, as Figure 4 As shown in the figure, after the gap filling glue 9 is solidified, it can form a plurality of filling glue blocks. The plurality of gap filling glues 9 are located at multiple positions in the gap area to fully bond the protective cover 4 and the battery core 2 separated by the protective cover 4. The cell body 25. [0053] In some embodiments of the present invention, refer to Figure 2-Figure 4 As shown, the battery core body 25 includes a pole core and a plastic coating film 251. The plastic coating film 251 includes a plastic coating film body 2511 and a plastic coating film extension section 2512. The plastic coating film body 2511 covers the pole core, and the plastic coating film extension section 2512 It is connected to the plastic film body 2511, and the first pole tab 26 and the second pole tab 27 are suitable to be connected to the plastic film extension section 2512, and the gap filling glue 9 is suitable for bonding the protective cover 4 and being separated by the protective cover 4 The plastic film body 2511 of the battery core 2, in this way, the gap filling glue 9 can add flexible constraints to the protective cover 4 and the plastic film body 2511. Furthermore, the gap filling glue 9 is also suitable for bonding the protective cover 4 and the plastic film extension section 2512 of the battery core 2 separated by the protective cover 4. In this way, the gap filling glue 9 can bond the protective cover 4 and the plastic film. Extension section 2512 adds flexible constraints. Therefore, the gap filling glue 9 can reduce or eliminate the shaking displacement of the battery core 2 during the vibration process. Even if the electrolyte inside the battery core 2 shakes, most of the impact force caused to the plastic film body 2511 during the shaking will be filled by the gap. The glue 9 is absorbed, reducing the fatigue risk of the plastic coating film body 2511 and the plastic coating film extension section 2512, and the bending portion 2513 of the plastic coating 511 is not easily damaged. [0054] Optionally, the plastic coating film 251 is an aluminum plastic film, which is low in cost. The protective cover 4 is a plastic part, which can support the battery core 2 without causing interference to the electrical connection between the battery cores. [0055] When the battery pack 100 including the above-mentioned battery module 10 is used with a power equipment (taking a vehicle as an example), road excitation will be transmitted to the vehicle body and thus to the battery pack 100. When the battery pack 100 vibrates, the internal cells 2, especially the pack, will vibrate. The pole core area wrapped by the plastic film 251 has a certain amount of displacement in all directions due to its large mass, and there is a gap area between the battery core body 25 and the protective cover 4. The extension section 2512 of the plastic film will follow the plastic film 251 The wrapped pole core area moves and causes a small displacement. If things go on like this, the structure of the extension section 2512 of the plastic film and the bending part 2513 of the plastic film body 2511 will be fatigued and even directly worn out, causing the electrolyte to leak, and then the battery pack 100 Risks such as short circuit, arcing or even fire may occur. By injecting gap filling glue 9 into the gap area between the protective cover 4 and the battery core body 25 separated by the protective cover 4 , flexible constraints can be added to the protective cover 4 and the battery core body 25 separated by the protective cover 4 , thereby reducing or eliminating the shaking displacement of the battery core 2 during the vibration process, reducing the risk of structural fatigue wear and even direct wear at the extension section 2512 of the plastic film and the bending portion 2513 of the plastic film body 2511. At the same time, the protective cover 4 and The plastic coating film body 2511 and the plastic coating film extension section 2512 will not collide due to the isolation of the gap filler 9 , which is beneficial to reducing the risk of damage to the plastic coating film 251 . [0056] The gap filling glue 9 is bonded to the protective cover 4 and the bent portion 2513 of the plastic film body 2511 in the first direction (F1/F2), and the gap filling glue 9 is bonded to the protective cover 4 and the protective cover 4 in the third direction (F5/F6). The extension section 2512 of the plastic film is bonded, thereby reducing or eliminating the shaking displacement caused by the plastic film 251 on the surface of the pole core during the vibration process of the battery pack 100 being mounted on the vehicle, reducing the fatigue of the plastic film 251, and reducing the fatigue of the plastic film 251. The degree of fatigue wear can thereby reduce or avoid the risk of electrolyte leakage caused by wear of the plastic coating film 251, and ultimately achieve the purpose of effectively improving the durability, reliability and safety of the battery pack 100. [0057] In some embodiments of the present invention, there may be one or more gap filling glue filling holes 123, and a filling hole sealing piece is provided at the gap filling glue filling hole 123, and the filling hole sealing piece is used to cover the corresponding gap. Fill the glue hole 123. The filling hole sealing piece can prevent the gap filling glue 9 in the gap area from flowing out from the gap filling glue filling hole 123 . Specifically, the area of ​​the filling hole plugging piece is larger than the area of ​​the corresponding hole, so that the filling hole plugging piece can completely cover the corresponding hole, reducing the possibility of leakage of the gap filling glue 9 at the gap filling glue filling hole 123 . Each gap area is aligned with at least one gap filling hole 123 . It should be noted that the alignment of the gap area with the gap filling hole 123 means that the axial projection of the gap filling hole 123 is located in the gap area. This can ensure that each gap area can be effectively filled with glue, which improves the efficiency of each gap area. The degree of firmness of the connection between the gap filling glue 9, the protective cover 4, and the cell body 25 in each gap area. [0058] According to the battery module 10 according to the embodiment of the present invention, there is no need to change the structural design of the main components. In the battery module 10, the injection molding can flow according to the shape of the gap area to fill the gap in the matching place between the battery core 2 and the protective cover 4. Filling glue 9 is less difficult to design and manufacture, and the mass production line equipment and process changes are minor. The gap filling glue 9 can effectively inhibit the displacement and fatigue of the plastic coating film 251, alleviate or avoid the problems of low durability and reliability of the battery pack 100 caused by fatigue wear or leakage of the plastic coating film 251, as well as safety issues such as leakage, short circuit and arcing. . [0059]In some embodiments of the present invention, the battery case 1 includes a first plate 11 and a second plate 12. The first plate 11 and the second plate 12 are arranged oppositely. The first plate 11 is provided with a first glue filling hole. 111. The second plate 12 is provided with a second glue filling hole 121. The first glue filling hole 111 and the second glue filling hole 121 are both connected to the accommodation cavity 15. Glue can be filled into the accommodation cavity 15 through the first glue filling hole 111 and the second glue filling hole 121 . [0060] In the description of the present invention, the terms "first" and "second" are only used for descriptive purposes and cannot be understood as indicating or implying relative importance or implicitly indicating the number of indicated technical features. Therefore, features defined as "first" and "second" may explicitly or implicitly include one or more of these features. In the description of the present invention, "plurality" means at least two, such as two, three, etc., unless otherwise clearly and specifically limited. [0061] A first glue filling area is formed between one end (for example, the top end) of the battery core 2 and the first plate 11. The first glue filling area is connected to the first glue filling hole 111, and the other end (such as the bottom end) of the battery core 2 is connected to the first glue filling area. A second glue filling area is formed between the two plates 12, and the second glue filling area is connected with the second glue filling hole 121. When glue is poured into the accommodation cavity 15 through the first glue filling hole 111, the colloid enters the first glue filling area. After the colloid in the first glue filling area solidifies, the battery core 2 and the first plate 11 are bonded and fixed. When glue is poured into the accommodation cavity 15 through the second glue filling hole 121, the colloid enters the second glue filling area. After the colloid in the second glue filling area solidifies, the battery core 2 and the second plate 12 are bonded and fixed. In this way, both ends of the battery core 2 are glued and fixed to the battery case 1. The battery core 2 is installed more firmly inside the battery case and the battery core 2 is less likely to shake, which is beneficial to improving the stability of the battery module 10 itself. First-order natural frequency. [0062] In some embodiments of the present invention, the gap filling hole 123 is opened on the first plate 11 and/or the second plate 12 . Specifically, the gap filling hole 123 may be provided only on the first board 11 or only on the second board 12 , or the gap filling hole 123 may be provided on both the first board 11 and the second board 12 . Hole 123. exist Figure 6 In the example, the gap filling hole 123 is opened on the second plate 12 . [0063] Reference Figure 5-Figure 6 As shown, the battery case 1 also includes a third plate 13 and a fourth plate 14. The third plate 13 and the | 1. A battery module, It is characterized by: include: Battery core housing (1), an accommodation cavity (15) is formed in the battery core housing (1), and a gap filling glue hole (123) is provided in the battery core housing (1); A plurality of battery cores (2) are installed in the accommodation cavity (15), and at least one end of the battery core (2) is fixedly connected to the battery core housing (1) ), each battery core (2) includes a battery core body (25), a first pole (26) and a second pole (27). The first pole (26) and the second pole The ears (27) are all connected to the battery core body (25), and the first pole (26) of one of the two adjacent battery cores (2) is connected to the second pole of the other battery core. The ears (27) are connected, and the battery core bodies (25) of two adjacent battery cores (2) are separated by a protective cover (4). 4) A gap area is formed between the separated battery core bodies (25) of the battery core (2), and the gap filling hole (123) is connected to the gap area; Gap filling glue (9), the gap filling glue (9) is injected into the gap area through the gap filling glue filling hole (123), and the gap filling glue (9) is suitable for bonding the protective cover (4) From the battery core body (25) separated by the protective cover (4). 2. The battery module according to claim 1, It is characterized by: The axial projection of the gap filling hole (123) is located in the gap area. 3. The battery module according to claim 1, It is characterized by: The battery core body (25) includes: polar core; Plastic coating film (251). The plastic coating film (251) includes a plastic coating film body (2511) and a plastic coating film extension section (2512). The plastic coating film body (2511) covers the pole core, so The plastic coating film extension section (2512) is connected to the plastic coating film body (2511), and the first pole tab (26) and the second pole tab (27) are suitable for extension with the plastic coating film. segments (2512) are connected, and the gap filling glue (9) is suitable for bonding the protective cover (4) and the plastic film body of the battery core body (25) separated by the protective cover (4). (2511). 4. The battery module according to claim 3, It is characterized by: The gap filling glue (9) also bonds the protective cover (4) and the plastic film extension section (2512) of the battery core body (25) separated by the protective cover (4). 5. The battery module according to claim 1, It is characterized by: The gap filling glue filling hole (123) is provided with a filling hole sealing piece, and the filling hole sealing piece is used to cover the corresponding gap filling glue filling hole (123). 6. The battery module according to any one of claims 1-5, It is characterized by: The battery core housing (1) includes a first plate (11) and a second plate (12) arranged oppositely. The first plate (11) is provided with a first glue filling hole (111). A second glue filling hole (121) is provided on the second plate (12), and both the first glue filling hole (111) and the second glue filling hole (121) are connected with the accommodation cavity (15); A first glue filling area is formed between one end of the battery core (2) and the first plate (11), and the first glue filling area is connected with the first glue filling hole (111). A second glue filling area is formed between the other end of the core (2) and the second plate (12), and the second glue filling area is connected with the second glue filling hole (121); The gap filling hole (123) is opened on the first plate (11) and/or the second plate (12). 7. The battery module according to claim 6, It is characterized by: A first glue filling observation hole (112) is provided on the first plate (11), and the first glue filling observation hole (112) is connected to the first glue filling area; and/or, The second plate (12) is provided with a second glue filling observation hole (122), and the second glue filling observation hole (122) is connected with the second glue filling area. 8. The battery module according to claim 7, It is characterized by: The first glue filling hole (111), the second glue filling hole (121), the first glue filling observation hole (112) and the second glue filling observation hole (122) are all provided with seals. Blocking piece (3), the blocking piece (3) is used to cover the corresponding hole. 9. The battery module according to claim 6, It is characterized by: A plurality of the battery cores (2) are divided into a plurality of battery core groups. The plurality of battery core groups are arranged sequentially along the first direction. Two adjacent battery core groups are separated by corresponding protective covers. (4) are separated, and the gap filling glue (9) is poured between the protective cover (4) and the battery core group separated by the protective cover (4). 10. The battery module according to claim 9, It is characterized by: Each battery core group is aligned with at least one first glue filling hole (111) and at least one second glue filling hole (121). 11. The battery module according to claim 9, It is characterized by: The first plate (11) is located in the second direction of the second plate (12). In the third direction, a plurality of the battery cores (2) are divided into multiple rows, and the battery cores in two adjacent rows are (2) are separated by partitions (51), and each row of battery cores (2) is connected to at least one of the first glue filling holes (111) and at least one of the second glue filling holes (121). ) are aligned, wherein the first direction, the second direction, and the third direction are perpendicular to each other. 12. The battery module according to claim 7, It is characterized by: The battery module also includes a die-cut protective film (52) located in the accommodation cavity (15) and covering the battery core (2). The membrane (52) is provided with avoidance gaps, the first glue filling hole (111), the second glue filling hole (121), the first glue filling observation hole (112) and the second glue filling hole (112). The projection of the observation hole (122) on the die-cut protective film (52) is located in the corresponding avoidance gap. 13. The battery module according to claim 1, It is characterized by: The battery module also includes a protective sheet, which is attached to a corner structure on the outer surface of the battery core (2). The corner structure includes an edge formed by the intersection of two non-coplanar planes. /Or a sharp angle formed by the intersection of three non-coplanar planes. 14. The battery module according to claim 1, It is characterized by: The battery module also includes a collection line (53). The collection line (53) at least partially extends into the accommodation cavity (15), and the battery core (2) and the collection line (53) ) are connected. 15. A battery pack, It is characterized by: include: pallet(20); Heat exchange plate (30), the heat exchange plate (30) is installed on the tray (20), the heat exchange plate (30) has a heat exchange channel, and an installation is formed above the heat exchange plate (30). cavity; cavity Bottom guard plate (40), the bottom guard plate (40) is located below the heat exchange plate (30), and the bottom guard plate (40) is installed on the tray (20); The battery module according to any one of claims 1-14, the battery module is located in the installation cavity, the battery module is in direct contact with the heat exchange plate (30), or the A thermal conductive structure is provided between the battery module and the heat exchange plate (30); Cover plate (50), the cover plate (50) is installed on the tray (20), and the battery module is located between the heat exchange plate (30) and the cover plate (50). 16. The battery pack according to claim 15, It is characterized by: A plurality of the battery modules are arranged in multiple rows and columns, and the battery pack further includes a plurality of pressure plates (60), the pressure plates (60) being located between the battery modules and the cover (50), The pressure plate (60) is connected to the tray (20), and the battery modules in the same row or column are connected to the corresponding pressure plate (60). 17. The battery pack according to claim 15, It is characterized by: The battery pack also includes an electrical component (70). The electrical component (70) is installed on the tray (20) and is located at one end of the battery module in the first direction. The battery module is in the The other end in the first direction and both sides of the battery module in the third direction are provided with side insulation layers (802) and insulating brackets (801). An end insulation layer (803) is provided, the side insulation layer (802), the insulation bracket (801) and the end insulation layer (803) are all located in the installation cavity, and the cover plate ( There is a top insulation layer (804) between 50) and the battery module. 18. A power equipment, It is characterized by: Includes the battery pack according to any one of claims 15-17. | 比亚迪股份有限公司
657 | CN220324579U | Granted | BYD CO LTD | Vent arrangements | 2023-04-28 | 2024-01-09 | Supporting assembly for battery pack, battery pack and power utilization device | The utility model discloses a support assembly for battery pack, battery pack and power utilization device, the support assembly includes: a plurality of support units with vent holes, the vent hole of each support unit is suitable for being opposite to the explosion-proof part of the corresponding battery monomer, the plurality of support units are sequentially arranged along the radial direction of the support assembly, and the vent hole of each support unit is suitable for being opposite to the explosion-proof part of the corresponding battery monomer. And the exhaust hole of each supporting unit is communicated with the exhaust hole of the adjacent supporting unit. Therefore, the exhaust hole of each supporting unit is communicated with the exhaust hole of the adjacent supporting unit, when the battery monomers are in thermal runaway, gas generated by the battery monomers can be guided to the adjacent exhaust holes after being exhausted into the exhaust holes, and then the gas can be exhausted from the supporting assembly along the plurality of exhaust holes in sequence. According to the supporting assembly, the internal pressure can be rapidly reduced after thermal runaway of the battery monomers occurs, so that the thermal runaway of the battery monomers can be prevented from being diffused to the adjacent battery monomers, and the use safety of the battery pack is further improved. | Technical field [0001] The utility model relates to the field of batteries, and in particular to a support assembly for a battery pack, a battery pack and an electrical device. Background technique [0002] In the related art, when the existing support member is supported between the battery cell and the casing of the battery pack, after the battery cell experiences thermal runaway problem, the gas generated in the battery cell is discharged from the explosion-proof part to the exhaust hole of the support member. Afterwards, the gas will accumulate in the exhaust hole, and the gas will be difficult to discharge in the exhaust hole, making it difficult to reduce the pressure in the battery cell quickly, causing the thermal runaway of the battery cell to easily spread to adjacent battery cells, thereby reducing the Improve the safety of the battery pack. Utility model content [0003] The utility model aims to solve at least one of the technical problems existing in the prior art. To this end, one purpose of the present invention is to provide a support assembly for a battery pack that can quickly reduce the internal pressure of a battery cell after thermal runaway occurs, thereby preventing the battery cell from Thermal runaway spreads to adjacent battery cells, thereby improving the safety of the battery pack. [0004] The utility model further discloses a battery pack. [0005] The utility model further discloses an electrical device. [0006] The support assembly for a battery pack according to the present invention includes: a plurality of support units with exhaust holes, and the plurality of support units are adapted to be disposed between the battery cells and the casing of the battery pack, each The exhaust holes of the support units are adapted to be opposite to the explosion-proof parts of the corresponding battery cells, a plurality of the support units are arranged in sequence along the radial direction of the support assembly, and the support structure is adapted to allow The support assembly supports the housing, and the exhaust hole of each support unit is connected with the exhaust hole of the adjacent support unit. [0007] According to the support assembly for the battery pack of the present invention, by connecting the exhaust holes of each support unit with the exhaust holes of the adjacent support units, when the battery cells are thermally out of control, the gas generated by the battery cells is After being discharged into the exhaust hole, it can be directed to the adjacent exhaust hole, and then the gas can be discharged from the support assembly along multiple exhaust holes in sequence. Compared with the existing technology, the support assembly can make the battery cells appear before they appear. After thermal runaway, the internal pressure decreases rapidly, thereby preventing the thermal runaway of a battery cell from spreading to adjacent battery cells, thereby improving the safety of the battery pack. [0008] In some examples of the present invention, the hole wall of the exhaust hole is provided with a communication hole, and adjacent exhaust holes are connected through the communication hole. [0009] In some examples of the present invention, the exhaust holes of any two adjacent support units are connected, and the hole wall of each exhaust hole is provided with a plurality of communication holes. [0010] In some examples of the present invention, the cross-sectional shape of the exhaust hole is configured as a polygon or a circle. [0011] In some examples of the present invention, a plurality of support plates are connected in sequence to form a plurality of the support units, each of the support plates constitutes at least part of the structure of the support unit, and at least one of the support plates is combined to form the support unit. unit. [0012] In some examples of the present invention, each of the support plates has a support flange, and a plurality of the support plates are arranged sequentially and fixedly connected along the first direction of the support assembly, and any two adjacent ones are The support flanges of the support plate are opposite and jointly form the support unit. [0013] In some examples of the present invention, each of the support plates further has a support plate body connected to the support flanges, and each of the support flanges protrudes from the first direction of the support assembly. The support plate body is bent and set. [0014] In some examples of the present invention, any two adjacent support plates are arranged axially symmetrically along the first direction. [0015] In some examples of the present invention, the support assembly for a battery pack further includes: a housing that defines an installation space, or the housing is adapted to define the installation space together with the outer shell. Installation space, each of the support units is installed in the installation space, the housing is provided with an escape hole opposite to the exhaust hole, the escape hole is suitable for being arranged opposite to the explosion-proof part, so The housing is adapted to be fixedly connected to the outer casing to fix the support assembly in the battery pack. [0016] In some examples of the present invention, the exhaust hole extends along the second direction of the support assembly, and the exhaust hole of each support unit forms at least one open end on the support unit, so The open end of the exhaust hole is provided at the end of the support unit along the second direction, and the open end of the exhaust hole is at least partially adapted to be blocked by the housing and/or the outer shell, wherein , the first direction of the support component is perpendicular to the second direction. [0017] In some examples of the present invention, the communication holes of the support units close to the edge among the plurality of support units arranged in sequence are also adapted to communicate the installation space and the exhaust hole, and the shell The body is provided with at least one air guide member, the air guide member defines an air guide channel, the air guide channel is connected with the installation space, and the air guide channel is suitable for communicating with the exhaust port provided on the housing. Connected. [0018] In some examples of the present invention, the housing includes an upper housing and a lower housing, and each of the support units is sandwiched between the upper housing and the lower housing. The upper housing The body is provided with an escape hole opposite to the exhaust hole, the escape hole is adapted to be opposite to the explosion-proof part, and the upper shell and/or the lower shell are fixedly connected to the support unit. [0019] In some examples of the present invention, the air guide member is provided on the upper housing and/or the lower housing. [0020] In some examples of the present invention, the circumferential edge of the upper housing is provided with a first flange extending toward the lower housing, and the first flange is fixedly connected to the lower housing, and the The circumferential edge of the lower housing is provided with a second flange extending toward the upper housing. The second flange is fixedly connected to the upper housing. The first flange and the second flange edge The housings are adjacent in the circumferential direction, and at least one of the first flange and the second flange is adapted to be fixedly connected to the housing. [0021] The battery pack according to the present invention includes the above-mentioned support assembly for the battery pack. [0022] According to the battery pack of the present invention, the support assembly is disposed between the battery cell and the casing. By making the exhaust hole of each support unit of the support assembly communicate with the exhaust hole of the adjacent support unit, when the battery cell When thermal runaway occurs, the gas generated by the battery cell is discharged into the exhaust hole and can be directed to the adjacent exhaust hole, and then the gas can be discharged along multiple exhaust holes in sequence. Compared with the existing technology, the support assembly The internal pressure of the battery cell can be quickly reduced after thermal runaway occurs, thereby preventing the thermal runaway of the battery cell from spreading to adjacent battery cells, thus improving the safety of the battery pack. [0023] The electrical device according to the present invention includes the above-mentioned battery pack. [0024] According to the electrical device of the present invention, the electrical device has a battery pack, and a support assembly is provided in the battery pack. The support assembly is disposed between the battery cell and the casing. By making the exhaust holes of each support unit of the support assembly even It is connected to the exhaust hole of the adjacent support unit. When the battery cell is thermally out of control, the gas generated by the battery cell is discharged into the exhaust hole and can be directed to the adjacent exhaust hole, and then the gas can flow along the Multiple exhaust holes are discharged. Compared with the existing technology, the support assembly can quickly reduce the internal pressure of the battery cell after thermal runaway, thereby preventing the thermal runaway of the battery cell from spreading to adjacent battery cells, and thus The use safety of the battery pack is improved, and the use safety of the electrical device is improved. [0025] Additional aspects and advantages of the invention will be set forth in part in the description which follows, and in part will be obvious from the description, or may be learned by practice of the invention. Description of drawings [0026] The above and/or additional aspects and advantages of the present invention will become apparent and readily understood from the description of the embodiments in conjunction with the following drawings, in which: [0027] figure 1 It is an exploded view of the battery pack according to the embodiment of the present utility model; [0028] figure 2 It is a schematic diagram of the support assembly and the shell when separated according to the embodiment of the present invention; [0029] image 3 It is a schematic diagram after the support component and the shell are connected according to the embodiment of the present utility model; [0030] Figure 4 It is an exploded view of the support assembly according to the embodiment of the present utility model; [0031] Figure 5 It is a bottom view of part of the structure of the support assembly according to the embodiment of the present invention. [0032] Reference signs: [0033] Battery pack 100; support assembly 200; battery cell 300; casing 400; mounting bracket 500; [0034] Support unit 10; exhaust hole 101; communication hole 102; [0035] Support plate 20; support flange 201; support plate body 202; [0036] Housing 30; air guide 301; upper housing 302; lower housing 303; first flange 304; second flange 305; avoidance hole 306. Detailed ways [0037] The embodiments of the present invention are described in detail below. Examples of the embodiments are shown in the drawings, in which the same or similar reference numerals throughout represent the same or similar elements or elements with the same or similar functions. The embodiments described below with reference to the drawings are exemplary and are only used to explain the present invention and cannot be understood as limitations of the present invention. [0038] Reference below Figure 1-Figure 5 Describes a support assembly 200 for a battery pack 100 according to an embodiment of the present invention. The support assembly 200 is disposed in the battery pack 100. The battery pack 100 has a battery cell 300 and a casing 400. The support assembly 200 is used to improve the strength of the battery casing 400. Structural strength is used to reduce the impact of the box on the battery cells 300 after a collision, thereby improving the safety of the battery pack 100 . [0039] like Figure 1-Figure 5 As shown in the figure, the support assembly 200 according to the embodiment of the present invention includes: a plurality of support units 10 with exhaust holes 101. The plurality of support units 10 are suitable for being installed on the battery cells 300 and the casing 400 of the battery pack 100. The plurality of support units 10 can form a support structure after being assembled. The support structure has good rigidity. The support structure is suitable for the support assembly 200 to support the shell 400 . The support structure can improve the structural strength of the shell 400 . Further, the plurality of support units 10 are arranged sequentially along the radial direction of the support assembly 200, where the radial direction of the support assembly 200 is perpendicular to the second direction of the support assembly 200, such as figure 1 As shown, when the support assembly 200 is figure 1 When the illustrated direction is assembled into the battery pack 100, the second direction of the support component 200 may refer to the thickness direction of the support component 200, and the thickness direction of the support component 200 may be figure 1In the up and down direction of the support assembly 200, by arranging the plurality of support units 10 in sequence along the radial direction of the support assembly 200, the plurality of support units 10 arranged in sequence can be formed into a plate-like structure, so that the support structure can be The stiffness of the two components is consistent, thereby improving the support effect of the support assembly 200 , further reducing the impact on the battery body after the shell 400 of the battery pack 100 is impacted, and effectively improving the safety of the battery pack 100 . [0040] Furthermore, in order to facilitate processing of the support unit 10 and to reduce the weight of the support assembly 200, the exhaust hole 101 may penetrate the support unit 10 along the second direction of the support assembly 200. The exhaust hole 101 of each support unit 10 is adapted to face the explosion-proof part of the corresponding battery cell 300 , and the exhaust hole 101 is adapted to communicate with the interior of the battery cell 300 . When the battery cell 300 is thermally out of control and explosion-proof When the battery cell 300 is damaged due to excessive pressure, the gas, electrolyte and other substances generated in the battery cell 300 can be ejected toward the exhaust hole 101. It is useful when there is a device between the battery cell 300 and the support assembly 200. When fixing the mounting bracket 500 of the battery cell 300, the mounting bracket 500 can be provided with a through hole. The through hole can connect the battery cell 300 and the exhaust hole 101, and the gas, electrolyte and other substances generated in the battery cell 300 can be discharged into the mounting bracket 500. In the exhaust hole 101. [0041] Further, the exhaust holes 101 can be extended along the second direction of the support assembly 200. The exhaust holes 101 of each support unit 10 form at least one open end on the support unit 10. In some specific embodiments, the exhaust holes 101 can be extended along the support unit 10. In the second direction of the assembly 200, the exhaust holes 101 are respectively formed with open ends at both ends of the support unit 10. At this time, the weight of the support assembly 200 is lighter, which contributes to the lightweight design of the battery pack. [0042] Of course, in other embodiments, the exhaust hole 101 can extend on the support unit 10 along the second direction of the support assembly 200 , and the exhaust hole 101 can form an open end at an end of the support unit 10 close to the explosion-proof part, and exhaust The hole 101 forms a closed end at an end of the support unit 10 away from the explosion-proof part. Gases, electrolytes and other substances generated in the battery cells 300 can be discharged into the exhaust hole 101 from the open end of the exhaust hole 101 on the support unit 10 . In some other embodiments, along the second direction of the support assembly 200 , both ends of the exhaust hole 101 on the support unit 10 are blocked, and the support unit 10 has a guide hole that connects the exhaust hole 101 and the explosion-proof part. , the flow guide hole can connect the exhaust hole 101 with the outside of the support unit 10, and guide the gas, electrolyte and other substances generated in the battery cell 300 to the exhaust hole 101 through the flow guide hole. [0043] At the same time, the exhaust hole 101 of each support unit 10 is connected with the exhaust hole 101 of the adjacent support unit 10. When the gas, electrolyte and other substances generated in the battery cell 300 are discharged into the exhaust hole 101, the gas can The gas diffuses toward at least two exhaust holes 101 connected with the exhaust holes 101 of the support unit 10, and then after the gas diffuses to the adjacent exhaust holes 101, since the exhaust holes 101 are also supported by the adjacent exhaust holes 101, The exhaust holes 101 of the unit 10 are connected, and the gas can be gradually discharged through the exhaust holes 101 toward the outside of the support assembly 200, thereby avoiding the accumulation of gas in the exhaust holes 101 of the support unit 10 corresponding to the thermally runaway battery cell 300. The pressure within the thermally runaway battery cell 300 can be quickly reduced, thereby preventing the thermal runaway of the battery cell 300 from spreading to adjacent battery cells 300 , further improving the safety of the battery pack 100 . [0044] In some embodiments of the present invention, such as Figure 4 As shown in the figure, the hole wall of the exhaust hole 101 may be provided with a communication hole 102, and adjacent exhaust holes 101 are connected through the communication hole 102. The communication hole 102 can extend in a direction perpendicular to the central axis of the exhaust hole 101 . When the structure formed by a plurality of support units 10 is integrated into one piece, the communication hole 102 can penetrate two adjacent ones at the same time when being processed. The hole wall of the exhaust hole 101 of the support unit 10, when the structure formed by the collection of multiple support units 10 is a split piece, by processing the sub-communication hole 102 on the hole wall of the exhaust hole 101 of each support unit 10, In addition, the sub-communication holes 102 on two adjacent exhaust holes 101 that need to be connected are arranged oppositely, and the two sub-communication holes 102 can jointly form the communication hole 102. The communication holes 102 can allow gas to flow between two adjacent exhaust holes 101, thereby achieving the technical effect of connecting two adjacent exhaust holes 101. [0045] In some embodiments of the present invention, such as Figure 4 , Figure 5 As shown in the figure, the exhaust holes 101 of any two adjacent support units 10 are all connected, and the hole wall of each exhaust hole 101 is provided with a plurality of communication holes 102 correspondingly. For example in Figure 4 In the embodiment shown, when six adjacent support units 10 are arranged around the support unit 10, the exhaust hole 101 of the support unit 10 may be provided with six communication holes 102, and the six communication holes 102 may The exhaust hole 101 of the support unit 10 is connected to the exhaust holes 101 of the six adjacent support units 10. When the battery cell 300 corresponding to the exhaust hole 101 of the support unit 10 thermally runs out of control, the battery cell The gas generated by 300 can be discharged into the six adjacent exhaust holes 101 through the exhaust hole 101 of the support unit 10. The exhaust of the six support units 10 adjacent to the exhaust hole 101 of the support unit 10 The holes 101 can buffer the gas, thereby reducing the pressure within the battery cell 300 in a short period of time. At the same time, the gas can further diffuse toward the outside of the support assembly 200 along the exhaust holes 101 of the six support units 10. Connecting the exhaust holes 101 of any two adjacent support units 10 can increase the air flow rate of the exhaust holes 101 of each support unit 10 , thereby allowing the support assembly 200 to remove battery cells in a shorter time. The gas generated by the body 300 is discharged, thereby improving the safety of the battery pack 100 . [0046] Further, the communication hole 102 can extend along the shortest distance from the center of the exhaust hole 101 of the support unit 10 to the edge of the support unit 10 , so that gas can pass through the center of the exhaust hole 101 of the support unit 10 The time required for any communication hole 102 to reach the exhaust hole 101 of the adjacent support unit 10 is basically the same, that is, the exhaust hole 101 of the support unit 10 faces the exhaust of the support unit 10 adjacent to the support unit 10 The exhaust speed of the holes 101 is basically the same, so that the gas can be uniformly discharged outward in the radial direction of the support assembly 200, thereby improving the exhaust efficiency of the support assembly 200. [0047] In some embodiments of the present invention, such as Figure 4 , Figure 5 As shown, the cross-sectional shape of the exhaust hole 101 may be configured as a polygon or a circle, such as in Figure 4 In the illustrated embodiment, the cross-sectional shape of the exhaust hole 101 is configured as a hexagon. Of course, in other embodiments, the cross-sectional shape of the exhaust hole 101 may also be configured as a square, pentagon, etc., by using The cross-sectional shape of the exhaust hole 101 is configured as a polygon or a circle, which can improve the stiffness of each support unit 10 and prevent the support unit 10 from deforming easily, thereby enabling a grid structure formed by sequentially arranging multiple support units 10 The stiffness is higher, and when the support assembly 200 supports the casing 400 of the battery pack 100, the casing 400 is less likely to deform, thereby helping to improve the use safety of the battery pack 100. [0048] In some embodiments of the present invention, such as Figure 4 , Figure 5 As shown, multiple support plates 20 are connected in sequence to form multiple support units 10, and each support plate 20 constitutes at least part of the structure of the support unit 10. That is to say, each support plate 20 constitutes part of the structure of the support unit 10, or each Each support plate 20 constitutes the entire structure of the support unit 10, and each support plate 20 can constitute at least part of the structure of one support unit 10, or each support plate 20 can constitute at least part of the structure of multiple support units 10, at least one The support plates 20 are combined to form the support unit 10 . Specifically, when each support plate 20 constitutes part of the structure of the support unit 10 , multiple support plates 20 can form at least one complete support unit 10 when combined. When each support plate 20 constitutes the entire structure of the support unit 10 , one support plate 20 may be formed with at least one complete support unit 10 . By connecting multiple support plates 20 in sequence to form a support structure, the processing difficulty of the support structure can be reduced, and the expandability of the size of the support structure can be improved, thereby improving the versatility of the support assembly 200 . [0049] Further, each support plate 20 has a support flange 201, and each support plate 20 also has a support plate body 202 connected to the support flange 201. The support plate body 202 can extend along the length direction of the support plate 20, and each support plate 20 has a support flange 201. The support flange 201 can be bent and protruded from the support plate body 202 along the thickness direction of the support plate 20 toward one side of the support plate 20 . The thickness direction of the support plate 20 can be the first direction of the support assembly 200 . The length of the support plate 20 The direction may be the third direction of the support assembly 200. The plurality of support plates 20 are sequentially arranged and fixedly connected along the first direction of the support assembly 200. It should be noted that in some embodiments, the first direction of the support assembly 200 may be refers to the length direction of the support component 200. The length direction of the support component 200 can be figure 1 in other embodiments, the first direction of the support component 200 may refer to the width direction of the support component 200 , and the width direction of the support component 200 may be figure 1 in the front-to-back direction. The third direction of the support component 200 is perpendicular to the first direction of the support component 200 and the second direction of the support component 200 in pairs. The multiple support plates 20 can be fixedly connected by welding, but the present invention is not limited thereto. For example, in some embodiments, the multiple support plates 20 can also be fixedly connected by bonding, screwing, etc. connect. [0050] Moreover, the support flanges 201 of any two adjacent support plates 20 are opposite and jointly form the support unit 10. It can also be understood that part of the structure of each support unit 10 can be configured as the support flange 201, and multiple support units The supporting plates 20 can be formed by connecting partial structures of 10 in sequence. By arranging multiple supporting plates 20 in sequence to form a grid structure composed of multiple supporting units 10, the difficulty of forming the grid structure can be reduced, and at the same time, The production efficiency of the support assembly 200 is improved. In addition, by connecting the plurality of support plates 20 in sequence, the grid structure formed by connecting the plurality of support plates 20 can have higher structural strength. [0051] In some embodiments of the present invention, such as Figure 4 , Figure 5 As shown, when the cross-sectional shape of the exhaust hole 101 is configured as an axially symmetrical shape (such as a hexagon, a circle, etc.), any two adjacent support plates 20 are axially aligned along the first direction of the support assembly 200. Symmetrical arrangement. Among them, by making the two adjacent support plates 20 have a symmetrical structure along the first direction of the support assembly 200, the processing factory can process the support plates 20 of one shape by placing the support plates 20 of the same shape in different positions. The placement directions are arranged in sequence, so that multiple support plates 20 can be connected in sequence to form a grid structure. This eliminates the need for the processing factory to process support plates 20 of various shapes, thereby helping to reduce the processing cost of the support assembly 200 . [0052] In some embodiments of the present invention, such as Figure 1-Figure 5As shown, the support assembly 200 may further include: a housing 30, the housing 30 defines an installation space, or the housing 30 is adapted to jointly define an installation space with the housing 400, when the housing 30 and the housing 400 jointly define an installation space. , the casing 400 has richer functions, and at the same time can reduce the number of components in the battery pack 100, thereby making the structure of the battery pack 100 more compact. Each support unit 10 is installed in the installation space, that is, the housing 30 can enable the support assembly 200 to be configured as a regular plate-like structure, which facilitates the installation of the support assembly 200 in the battery pack 100 , and the housing 30 can enable the support assembly 200 to be installed in the battery pack 100 . The contact area between 200 and the mounting bracket 500 of the battery cell 300 and between the support assembly 200 and the shell 400 of the battery pack 100 is larger, thereby improving the support effect of the support assembly 200 on the shell 400 and the battery cell 300 . The housing 30 is provided with an escape hole 306 opposite to the exhaust hole 101. The escape hole 306 is suitable for being arranged opposite the explosion-proof part. The material in the battery cell 300 ejected from the explosion-proof part of the battery cell 300 can pass through the escape hole. 306 and then flows into the exhaust hole 101. [0053] Moreover, the open end of the exhaust hole 101 is at least partially adapted to be blocked by the housing 30 and/or the housing 400. Specifically, when the housing 30 defines the installation space, the open end of the exhaust hole 101 close to the explosion-proof part It can be partially blocked by the housing 30, and the open end of the exhaust hole 101 away from the explosion-proof part can be completely blocked by the housing 30. The housing 30 can effectively restrict the material flowing into the exhaust hole 101 from the open end of the exhaust hole 101. The gap between the housing 30 and the battery pack 100 can prevent the entire battery pack 100 from thermal runaway. At the same time, the escape hole 306 can ensure that the material in the battery cell 300 can flow into the exhaust hole 101 . [0054] When the housing 30 and the housing 400 jointly define an installation space, the open end of the exhaust hole 101 close to the explosion-proof part can be partially blocked by the housing 30 , and the open end of the exhaust hole 101 away from the explosion-proof part can be completely blocked by the housing 400 Blocking, the casing 30 or the casing 400 can effectively limit the material flowing into the exhaust hole 101 from the gap between the open end of the exhaust hole 101 and the casing 30, and the gap between the open end of the exhaust hole 101 and the casing 400 Penetrating into the battery pack 100 can prevent the overall thermal runaway of the battery pack 100. At the same time, the escape hole 306 can ensure that the material in the battery cell 300 can flow into the exhaust hole 101. [0055] At the same time, the casing 30 is suitable for fixed connection with the casing 400 to fix the support assembly 200 in the battery pack 100. The casing 30 and the casing 400 can be connected by welding. The contact area between the housing 30 and the housing 400 is larger. By making the housing 30 and the housing 400 fixedly connected, the connection strength between the housing 30 and the housing 400 can be improved. The housing 30 and the housing 400 can directly form a reliable force transmission path, so that further Therefore, the supporting effect of the supporting assembly 200 on the housing 30 can be improved, thereby improving the structural strength of the housing 400 of the battery pack 100 . [0056] In some embodiments of the present invention, such as Figure 3-Figure 5 As shown, when each support unit 10 is provided with multiple communication holes, the communication holes 102 of the support units 10 close to the edge among the multiple sequentially arranged support units 10 are also suitable for connecting the installation space and the exhaust hole 101, where , the communication hole 102 of the support unit 10 that communicates with the installation space is not opposite to the communication hole of the adjacent support unit 10 , when the gas generated by the thermally runaway battery cell 300 flows along the plurality of exhaust holes 101 to close to the support assembly 200 After the exhaust hole 101 of the edge support unit 10 is connected, the communication hole 102 connects the installation space and the exhaust hole 101, so that gas can be discharged from the exhaust hole 101 into the installation space through the communication hole 102. The housing 30 may be provided with at least one air guide 301, for example in image 3 In the illustrated embodiment, there may be one air guide member 3 | 1. A support component for a battery pack, It is characterized by: include: A plurality of support units with exhaust holes, each of the plurality of support units is adapted to be disposed between the battery cell and the outer casing of the battery pack, and the exhaust hole of each of the support units is adapted to be in contact with the corresponding The explosion-proof parts of the battery cells are opposite to each other, a plurality of the support units are arranged in sequence along the radial direction of the support assembly, and the exhaust hole of each support unit is connected to the exhaust hole of the adjacent support unit. The exhaust hole is connected. 2. The support assembly for a battery pack according to claim 1, It is characterized by: The hole wall of the exhaust hole is provided with a communication hole, and adjacent exhaust holes are connected through the communication hole. 3. The support assembly for a battery pack according to claim 2, It is characterized by: The exhaust holes of any two adjacent support units are all connected, and the hole wall of each exhaust hole is provided with a plurality of communication holes. 4. The support assembly for a battery pack according to claim 1, It is characterized by: The cross-sectional shape of the exhaust hole is configured as a polygon or a circle. 5. The support assembly for a battery pack according to claim 1, It is characterized by: A plurality of support plates are connected in sequence to form a plurality of the support units, each of the support plates constitutes at least part of the structure of the support unit, and at least one of the support plates is combined to form the support unit. 6. The support assembly for a battery pack according to claim 5, It is characterized by: Each of the support plates has a support flange. A plurality of the support plates are arranged sequentially and fixedly connected along the first direction of the support assembly. The support flanges of any two adjacent support plates The supporting units are formed oppositely and together. 7. The support assembly for a battery pack according to claim 6, It is characterized by: Each support plate also has a support plate body connected to the support flange, and each support flange is bent and arranged protruding from the support plate body along the first direction of the support assembly. 8. The support assembly for a battery pack according to claim 6, It is characterized by: Any two adjacent support plates are arranged axially symmetrically along the first direction. 9. The support assembly for a battery pack according to claim 2, It is characterized by: Also includes: a housing, the housing defines an installation space, or the housing is adapted to define the installation space together with the outer shell, each of the support units is installed in the installation space, the housing An escape hole is provided opposite to the exhaust hole, the escape hole is adapted to be arranged opposite to the explosion-proof part, and the housing is adapted to be fixedly connected to the outer shell to fix the support assembly to the inside the battery pack. 10. The support assembly for a battery pack according to claim 9, It is characterized by: The exhaust hole extends along the second direction of the support assembly. The exhaust hole of each support unit forms at least one open end on the support unit. The open end of the exhaust hole extends along the The second direction is provided at an end of the support unit, and the open end of the exhaust hole is at least partially adapted to be blocked by the housing and/or the housing, wherein the first direction of the support assembly perpendicular to the second direction. 11. The support assembly for a battery pack according to claim 9, It is characterized by: The communication holes of the support units close to the edge among the plurality of support units arranged in sequence are also adapted to communicate the installation space and the exhaust hole, and the housing is provided with at least one air guide, The air guide member defines an air guide channel, the air guide channel is connected to the installation space, and the air guide channel is adapted to communicate with an exhaust port provided on the housing. 12. The support assembly for a battery pack according to claim 11, It is characterized by: The housing includes an upper housing and a lower housing. Each support unit is sandwiched between the upper housing and the lower housing. The upper housing is provided with the exhaust hole. Opposite escape holes, the escape holes are adapted to be opposite to the explosion-proof part, and the upper shell and/or the lower shell are fixedly connected to the support unit. 13. The support assembly for a battery pack according to claim 12, It is characterized by: The air guide member is provided on the upper housing and/or the lower housing. 14. The support assembly for a battery pack according to claim 12, It is characterized by: The circumferential edge of the upper housing is provided with a first flange extending toward the lower housing. The first flange is fixedly connected to the lower housing. The circumferential edge of the lower housing is provided with a first flange. a second flange extending toward the upper housing, the second flange being fixedly connected to the upper housing, the first flange and the second flange being adjacent along the circumferential direction of the housing , and at least one of the first flange and the second flange is suitable for fixed connection with the housing. 15. A battery pack, It is characterized by: A support assembly for a battery pack according to any one of claims 1-14 is included. 16. An electrical device, It is characterized by: A battery pack according to claim 15 is included. | 比亚迪股份有限公司
658 | CN220324578U | Granted | BYD CO LTD ¦ FUZHOU FINDREAMS BATTERY CO LTD | Secondary cells¦Cell component details | 2023-07-12 | 2024-01-09 | Battery and battery pack | The utility model provides a battery and a battery pack, the battery comprises a pole core, a shell and an elastic layer, the pole core and the elastic layer are both accommodated in the shell, the pole core is plate-shaped, the elastic layer is located between the pole core and the inner wall of the shell along the thickness direction of the pole core, the elastic layer forms pre-compression in the shell so as to fix the pole core in the shell, and the elastic layer is arranged between the pole core and the shell. The pole core can further extrude the elastic layer after being expanded. According to the battery disclosed by the invention, the elastic layer is arranged between the pole core and the inner wall of the shell, so that a certain pre-tightening force is provided for the pole core, and an expansion space is provided for the pole core at the same time, so that the influence on the internal structure and state of the pole core caused by overlarge restraining force on the pole core is avoided, the aging of the battery is slowed down, and the performance and the service life of the battery are improved. | Technical field [0001] The present application relates to the technical field of power batteries, and in particular, to a battery and a battery pack. Background technique [0002] The battery pack can be composed of a single battery or a combination of multiple single batteries arranged side by side in parallel or in series to serve as the main or complete power source for high-power equipment such as vehicles, power tools, and drones. Each single battery includes a pole core and a battery case that accommodates the pole core and electrolyte. The pole core and electrolyte work together to achieve the conversion between chemical energy and electrical energy. As an indispensable energy source in modern society, the performance and service life of batteries are crucial. [0003] Traditional batteries usually have the pole core bound in the casing, and the pole core is directly attached to the inner wall of the casing. The battery core may expand or contract after repeated charge and discharge cycles. Since the position of the pole core is fixed, when the pole core expands to a certain extent, it will be restrained by a large force, which will cause the internal structure and state of the pole core to change, which will accelerate the aging of the battery and affect the performance of the battery. and longevity. Utility model content [0004] In view of the above-mentioned shortcomings of the prior art, the purpose of this application is to provide a battery and a battery pack to slow down the aging of the battery and improve the performance and service life of the battery. [0005] In a first aspect, this application provides a battery. The battery includes a pole core, a casing and an elastic layer. The pole core and the elastic layer are both contained in the casing. The pole core is plate-shaped. Along the thickness direction of the pole core, the elastic layer is located Between the pole core and the inner wall of the casing, the elastic layer is pre-compressed in the casing to fix the pole core in the casing. After the pole core expands, it can further squeeze the elastic layer. [0006] The battery of this application is provided with a casing to accommodate the pole core, thereby isolating the pole core from the outside world and thereby protecting the pole core. In the thickness direction of the pole core, an elastic layer is provided between the pole core and the inner wall of the housing as a buffer. At the same time, the elastic layer is pre-compressed in the housing to fix the pole core in the housing, thereby achieving pre-positioning of the pole core. Since the elastic layer has a certain elasticity, that is, it has a certain deformation recovery ability, when the pole core expands during multiple charge and discharge cycles, the pole core can further squeeze the elastic layer, and the elastic layer can absorb the expansion of the pole core, thereby On the basis of positioning and holding the pole core, excessive restraint force on the pole core can be avoided. [0007] It can be understood that the battery of the present application provides an elastic layer between the pole core and the inner wall of the casing to provide a certain pre-tightening force for the pole core and also provides expansion space for the pole core, thereby avoiding the pole core from being damaged. Excessive restraint will affect the internal structure and state of the pole core, thereby slowing down the aging of the battery and improving the performance and life of the battery. [0008] In one embodiment, a recessed portion is provided on the surface of the elastic layer that is attached to the pole core. The recessed portion is arc-shaped, and the distance between the geometric center of the recessed portion and the plane center of the pole core is less than a preset value. [0009] In this embodiment, by arranging an arc-shaped recessed portion on the surface of the elastic layer that is in contact with the pole core, a more sufficient expansion space margin can be provided for the pole core, which can further improve the performance of the battery. At the same time, the surface of the pole core close to the elastic layer is brought closer to the direction of the recessed portion, so as to define the expansion position of the pole core. [0010] In one embodiment, the elastic deformation coefficient of the elastic layer is between 100N/mm and 1000N/mm. [0011] In this embodiment, based on the fact that the elastic deformation coefficient determines the compressibility and the ability to recover deformation of the elastic material, the elastic deformation coefficient is set in the range of 100N/mm to 1000N/mm to ensure that the elastic layer has better Rebound capability to provide a wider range of expansion space. [0012] In one embodiment, the elastic layer includes a hollow inner cavity, and the inner cavity is filled with phase change material to absorb the heat generated by the pole core. [0013] In this embodiment, the elastic layer is configured to have a hollow inner cavity, and then the inner cavity is filled with a phase change material to absorb the heat released when the redox reaction of the pole core occurs, thereby avoiding the heat leakage. The concentration in the pole core affects the performance and service life of the battery. [0014] In one embodiment, the phase change temperature of the phase change material in the inner cavity is set at 65°C. [0015] In this embodiment, the phase change temperature of the phase change material filled in the inner cavity is set to 65°C to ensure that the pole core can operate within a suitable temperature range. [0016] In one embodiment, the inner cavity of the elastic layer includes at least two phase change materials, and the phase change temperatures of various phase change materials are different. [0017] In this embodiment, by arranging at least two phase change materials with different phase change temperatures in the inner cavity, for example, the first phase change material can phase change under a lower temperature limit to release heat, while the second phase change material can Phase change materials can undergo phase change under higher temperature limits to absorb heat. By combining two phase change materials with different phase change temperatures, the temperature of the pole core can be within the desired range, thereby improving the performance of the pole core. service life. [0018] In one embodiment, the material of the elastic layer includes at least one of corrosion-resistant rubber, aluminum foam, nickel foam, or copper foam. [0019] In this embodiment, corrosion-resistant rubber, aluminum foam, nickel foam or copper foam all have certain compressibility and good chemical stability. By setting at least one of corrosion-resistant rubber, foamed aluminum, foamed nickel or foamed copper as the material of the elastic layer, it can be ensured that the elastic layer provides reliable expansion space for the pole core, and at the same time, it can also avoid the contact between the elastic layer and the electrolyte in the case. Or any component of the pole core undergoes a chemical reaction, thereby avoiding any impact on the performance and service life of the battery. [0020] In one embodiment, elastic layers are provided on opposite sides of the pole core along the thickness direction of the pole core. [0021] In this embodiment, by arranging elastic layers on opposite sides of the pole core, that is, arranging elastic layers between the opposite sides of the pole core and the inner wall of the housing, both sides of the pole core can have expansion space. It can also make the overall force of the pole core relatively uniform, thereby improving the service life of the pole core. [0022] In one embodiment, there are multiple pole cores, the plurality of pole cores overlap each other, and an elastic layer is also provided between two adjacent pole cores. [0023] In this embodiment, the energy density of the battery is increased by arranging multiple pole cores stacked on each other. At the same time, an elastic layer is provided between two adjacent pole cores to provide expansion space, so as to avoid excessive squeezing force between two adjacent pole cores from affecting the performance and service life of the pole core. [0024] In one embodiment, along the thickness direction of the electrode core, the ratio of the sum of the thicknesses of the elastic layers to the thickness of the battery is between 10% and 15%. [0025] In this embodiment, the ratio of the sum of the thicknesses of each elastic layer to the thickness of the battery is set to between 10% and 15% to ensure that the elastic layer can provide a certain expansion space for the pole core while also avoiding the impact of the elastic layer on the pole. The arrangement of cores can provide the energy density of the battery. [0026] In a second aspect, the present application provides a battery pack. The battery pack includes a case and the battery as in any of the above embodiments, wherein the battery is fixed and received in the case. [0027] It can be understood that since the battery pack provided in the second aspect of the application adopts the battery provided in the first aspect of the application, it can also slow down the aging of the battery and improve the performance and service life of the product. Description of the drawings [0028] figure 1 This is a schematic structural diagram of a battery pack provided in an embodiment of the present application; [0029] figure 2 This is a schematic cross-sectional structural diagram of a battery provided in an embodiment of the present application; [0030] image 3 This is a schematic cross-sectional structural diagram of a battery provided in another embodiment of the present application; [0031] Figure 4 This is a schematic cross-sectional structural diagram of the elastic layer provided in an embodiment of the present application; [0032] Figure 5 This is a schematic cross-sectional structural diagram of a battery provided in another embodiment of the present application; [0033] Figure 6 This is a schematic cross-sectional structural diagram of the elastic layer provided in an embodiment of the present application; [0034] Figure 7 This is a schematic cross-sectional structural diagram of a battery provided in another embodiment of the present application; [0035] Figure 8 This is a schematic cross-sectional structural diagram of a battery provided in another embodiment of the present application. [0036] Reference numbers: 200-battery pack; 201-box; 100-battery; 10-casing; 11-accommodating cavity; 20-pole core; 30-elastic layer; 31-recess; 32-inner cavity; 33- Phase change materials; 001-first direction. Detailed ways [0037] In order to facilitate understanding of the present application, the present application will be described more fully below with reference to the relevant drawings. The preferred embodiments of the present application are shown in the accompanying drawings. However, the present application may be implemented in many different forms and is not limited to the embodiments described herein. Rather, these embodiments are provided to provide a thorough and comprehensive understanding of the disclosure of the present application. [0038] The following description of the embodiments refers to the accompanying drawings to illustrate specific embodiments in which the present application may be implemented. The serial numbers assigned to components in this article, such as "first", "second", etc., are only used to distinguish the described objects and do not have any sequential or technical meaning. The terms "connection" and "connection" mentioned in this application include direct and indirect connections (connections) unless otherwise specified. The directional terms mentioned in this application, such as "up", "down", "front", "back", "left", "right", "inside", "outside", "side", etc., are only Reference is made to the direction of the attached drawings. Therefore, the directional terms used are for the purpose of better and clearer description and understanding of the present application, but are not intended to indicate or imply that the device or component referred to must have a specific orientation or be in a specific orientation. construction and operation, and therefore should not be construed as limitations on this application. [0039] In the description of this application, it should be noted that, unless otherwise clearly stated and limited, the terms "installation", "connection" and "connection" should be understood in a broad sense. For example, it can be a fixed connection or a detachable connection. Ground connection, or integral connection; it can be a mechanical connection; it can be a direct connection, or it can be an indirect connection through an intermediate medium; it can be an internal connection between two components. For those of ordinary skill in the art, the specific meanings of the above terms in this application can be understood on a case-by-case basis. It should be noted that the terms “first”, “second”, etc. in the description, claims and drawings of this application are used to distinguish different objects, rather than describing a specific sequence. In addition, the terms "include", "can include", "include", or "can include" used in this application indicate the existence of the corresponding disclosed functions, operations, elements, etc., and do not limit other one or more more Functions, operations, components, etc. Furthermore, the term "comprises" or "comprises" indicates the presence of the corresponding features, numbers, steps, operations, elements, components, or combinations thereof disclosed in the specification, but does not exclude the presence or addition of one or more other features, numbers, steps, Operations, elements, parts, or combinations thereof, are intended to cover non-exclusive inclusion. [0040]It should be noted in advance that the battery pack and battery of the present application can be applied to electrical equipment such as vehicles. The electrical equipment can also include a controller and a motor. The controller is used to control the battery pack to power the motor. The power provided by the battery pack can be used to meet the power requirements of the electrical equipment, such as vehicle starting, navigation, and driving. It can be understood that the vehicle involved in the electrical equipment of this application may be a pure electric vehicle, a hybrid vehicle, or a range-extended vehicle, etc. In other embodiments, the electrical equipment may also be a drone or other electric tools, which is not specifically limited in this application. [0041] See figure 1 Shown is an exploded schematic diagram of a battery pack 200 provided in an embodiment of the present application. [0042] like figure 1 As shown, the present application provides a battery pack 200. The battery pack 200 includes a box 201 and a battery 100. The battery pack 200 is contained in the box 201, and the box 201 can protect and fix the battery 100. There are multiple batteries 100 , and the multiple batteries 100 are connected in series or in parallel through busbars (not shown in the figure). Multiple batteries 100 may be arranged side by side in the battery pack 200 along the same direction, and the same direction may be a vertical direction or a horizontal direction. [0043] It should be noted that in figure 1 In the embodiment shown, the structure of the battery pack 200 is only introduced as an example and does not represent the actual number and arrangement position of the batteries 100 of the present application. That is, the number and arrangement position of the batteries 100 in the battery pack 200 of the present application can be Adaptive adjustments are made according to the application scenario. For example, in some other embodiments, the number of batteries 100 may be only one, which is not specifically limited in this application. [0044] See figure 2 Shown is a schematic cross-sectional structural diagram of a battery 100 provided in an embodiment of the present application. [0045] like figure 2 As shown, the battery 100 provided by the present application includes a casing 10, a pole core 20 and an elastic layer 30. The pole core 20 is plate-shaped, that is, the pole core 20 is formed by stacking positive electrode sheets, separators and negative electrode sheets in sequence (not shown in the figure). Show). The casing 10 is also provided with an electrolyte (not shown in the figure) to provide a reaction place for the positive electrode sheet and the negative electrode sheet. The housing 10 is formed with a receiving cavity 11. The pole core 20 and the elastic layer 30 are both arranged in the receiving cavity 11. The shell 10 can have a certain strength and rigidity, thereby better protecting the pole core 20 and preventing the pole core 20 from being exposed to the outside world. of damage. For example, the housing 10 can be made of aluminum or steel or other low-cost and high-strength materials. [0046] Along the first direction 001, that is, along the thickness direction of the pole core 20, the elastic layer 30 is disposed on one side of the pole core 20 and fixed on the inner wall of the housing 10 to serve as a buffer. Since the elastic layer 30 has resilience, that is, it has a certain deformation recovery ability, the elastic layer 30 can be pre-compressed in the housing 10 to fix the pole core 20 in the housing 10, thereby realizing the predetermined position of the pole core 20. Bit. When the pole core 20 expands during multiple charge and discharge cycles, the pole core 20 can further squeeze the elastic layer 30, and the elastic layer 30 can absorb the expansion of the pole core 20, thereby positioning and holding the pole core 20. This can prevent the polar core 20 from being excessively restrained. [0047] It should be noted in advance that the expansion of the pole core 20 may adversely affect the performance and service life of the battery 100 . For example, when the pole core 20 expands, the greater extrusion will reduce the porosity of the positive and negative electrode sheets, affecting the infiltration of the electrode sheets by the electrolyte, thereby causing changes in the ion transmission path and causing lithium precipitation problems. At the same time, since the pole piece is subjected to a large extrusion force for a long time, it may be damaged, resulting in the risk of short circuit in the pole core 20 . In addition, when the pole core 20 is used for a period of time, the electrolyte may be continuously consumed during the charge and discharge cycles of the battery 100, and local electrolyte depletion may even occur, and the bulging of the pole core 20 will further aggravate the local electrolyte depletion. shortage situation. [0048] It can be understood that the battery 100 of the present application has an elastic layer 30 between the pole core 20 and the inner wall of the casing 10 to provide a certain preload force for the pole core 20 while also providing expansion space for the pole core 20. This prevents the pole core 20 from being excessively restrained and affecting the internal structure and state of the pole core 20 , thereby slowing down the aging of the battery 100 and improving the performance and life of the battery 100 . [0049] Please refer to image 3 and Figure 4 ,in image 3 This is a schematic cross-sectional structural diagram of the battery 100 provided in another embodiment of the present application, Figure 4 This is a schematic cross-sectional structural diagram of the elastic layer 30 provided in an embodiment of the present application. [0050] like image 3 and Figure 4 As shown, in one embodiment, the elastic layer 30 of the present application is provided with a recessed portion 31, where the recessed portion 31 is located on the surface of the elastic layer 30 that is attached to the pole core 20. Or it can be understood that the surface of the elastic layer 30 close to the pole core 20 is recessed in a direction away from the pole core 20 to form a recessed portion 31 . At the same time, the distance between the geometric center of the recessed portion 31 and the geometric center of the plane of the pole core 20 is less than the preset value, that is, the surface of the pole core 20 close to the elastic layer 30 is approaching toward the direction of the recessed portion 31 . It should be noted that the distance relationship here refers to the state of the battery 100 after a period of use, and what is shown in the figure is the initial state. [0051] It can be understood that in this embodiment, the recessed portion 31 is provided on the surface of the elastic layer 30 that is in contact with the pole core 20, which can provide a more sufficient expansion space margin for the pole core 20 and further improve the performance of the battery 100. At the same time, the surface of the pole core 20 close to the elastic layer 30 is brought closer to the direction of the recessed portion 31 to define the expansion position of the pole core 20 . [0052] exist image 3 and Figure 4 In the embodiment, the surface of the recessed portion 31 close to the pole core 20 is arc-shaped. It can be understood that the shape of the recessed portion 31 is set to an arc, so that the contour of the recessed portion 31 is relatively smooth, so that it can fit the outer contour of the pole core 20 when it is expanded, and avoids the fact that the recessed portion 31 has edges and corners that are opposite to the pole core. 20 Risk of surface damage. [0053] like image 3 As shown in the figure, in one embodiment, the recessed portion 31 of the elastic layer 30 is provided corresponding to the central area of ​​the surface of the pole core 20 . It can be understood that the reaction in the center area of ​​the pole core 20 is more active, and the expansion degree of the center area of ​​the pole core 20 is higher than that of the opposite edges of the pole core 20. The recessed portion 31 of the elastic layer 30 corresponds to the center of the surface of the pole core 20. The regional setting, that is, the geometric center of the recessed portion 31 coincides with the geometric center of the pole core 20, which can ensure that a large expansion space is provided for the central area of ​​the pole core 20 to ensure that the restraining force at each position of the pole core 20 is relatively uniform. , thereby improving the reliability of the battery 100. [0054] It should be noted that, in another embodiment, the elastic layer 30 may be provided only at opposite ends of the pole core 20 along the length direction (such as Figure 5 As shown, Figure 5 This is a schematic cross-sectional structural diagram of the battery 100 provided in another embodiment of the present application). Or it can be understood that the number of the elastic layers 30 is two. Along the length direction of the pole core 20 , the two elastic layers 30 are provided at two opposite ends of the pole core 20 close to the side of the housing 10 . It can be understood that disposing the elastic layers 30 at the opposite ends of the pole core 20 can also position and hold the pole core 20 , and can also provide expansion space in the central area of ​​the pole core 20 . [0055] In one embodiment, the elastic deformation coefficient of the elastic layer 30 is between 100N/mm and 1000N/mm. [0056] It can be understood that since the elastic deformation coefficient determines the compressibility and the ability to recover deformation of the elastic material, the elastic deformation coefficient is set in the range of 100N/mm to 1000N/mm to ensure that the elastic layer 30 has good rebound Ability to provide a greater range of expansion space. [0057] Please refer to Figure 6 Shown is a schematic cross-sectional structural diagram of the elastic layer 30 provided in an embodiment of the present application. [0058] like Figure 6 As shown, in one embodiment, the elastic layer 30 includes a hollow inner cavity 32 , and the inner cavity 32 is filled with a phase change material 33 for absorbing the heat generated by the pole core 20 . It can be understood that in this embodiment, based on the ability of the phase change material 33 to absorb heat, the elastic layer 30 is provided with a structure having a hollow inner cavity 32, and then the inner cavity 32 is filled with the phase change material 33. It is used to absorb the heat released when the oxidation-reduction reaction occurs in the pole core 20, thereby preventing the heat from being concentrated in the pole core 20 and affecting the performance and service life of the battery 100. [0059] In one embodiment, the phase change temperature of the phase change material 33 in the inner cavity 32 is set at 65°C. That is, when the temperature of the pole core 20 reaches 65° C., the phase change material 33 will undergo a phase change and absorb heat to dissipate heat from the pole core 20 . [0060] In one embodiment, the inner cavity 32 of the elastic layer 30 includes two kinds of phase change materials 33 , and the phase change temperatures of the various phase change materials 33 are different. For example, the first phase change material 33 can undergo phase change under a lower temperature limit to release heat, while the second phase change material 33 can undergo a phase change under a higher temperature limit to absorb heat. It can be understood that in this embodiment, two phase change materials 33 with different phase change temperatures cooperate with each other to limit the temperature of the pole core 20 within a desired range, thereby increasing the service life of the pole core 20 . [0061] It should be noted that the types of phase change materials 33 in the inner cavity 32 of the elastic layer 30 in the above embodiment are only introduced as examples, that is, the types of phase change materials 33 can be three, four or even more types. This application No special restrictions are made. In addition, the phase change can be a solid-liquid phase change, a solid-solid phase change, a solid-gas phase change, etc., as long as the temperature of the pole core 20 can be limited to an appropriate range, and this application is not particularly limited. . [0062] In one embodiment, the material of the elastic layer 30 includes at least one of corrosion-resistant rubber, aluminum foam, nickel foam, or copper foam. It can be understood that materials based on corrosion-resistant rubber, aluminum foam, nickel foam or copper foam all have a certain degree of compressibility and also have good chemical stability. The battery 100 of the present application is provided with at least one of corrosion-resistant rubber, aluminum foam, nickel foam or copper foam as the material of the elastic layer 30, which can ensure that the elastic layer 30 provides a reliable expansion space for the pole core 20, and at the same time can avoid the elastic layer. 30 chemically reacts with the electrolyte in the case 10 or any component of the pole core 20 , thereby avoiding any impact on the performance and service life of the battery 100 . [0063] Please refer to Figure 7 Shown is a schematic cross-sectional structural diagram of a battery 100 provided in another embodiment of the present application. [0064] like Figure 7 As shown, in one embodiment, elastic layers 30 are provided on opposite sides of the pole core 20 along the thickness direction of the pole core 20 . It can be understood that in this embodiment, the elastic layer 30 is provided on the opposite sides of the pole core 20, that is, the elastic layer 30 is provided between the opposite sides of the pole core 20 and the inner wall of the housing 10, so that the pole can be made There is expansion space on both sides of the core 20, which can also make the overall force of the pole core 20 relatively uniform, thereby improving the service life of the pole core 20. [0065] Please refer to Figure 8 Shown is a schematic cross-sectional structural diagram of a battery 100 provided in another embodiment of the present application. [0066] like Figure 8As shown in the figure, in one embodiment, there are multiple pole cores 20 , the plurality of pole cores 20 overlap each other, and an elastic layer 30 is also provided between two adjacent pole cores 20 . It can be understood that in this embodiment, since the more pole cores 20 there are, the greater the capacity of the battery 100 is. Therefore, arranging multiple stacked pole cores 20 can increase the energy density of the battery 100 . At the same time, an elastic layer 30 is provided between two adjacent pole cores 20 to provide expansion space, thereby preventing excessive squeezing force between two adjacent pole cores from affecting the performance and service life of the pole cores 20 . [0067] In one embodiment, the ratio of the sum of the thicknesses of the elastic layers 30 along the thickness direction of the electrode core 20 to the thickness of the battery 100 is between 10% and 15%. It can be understood that setting the ratio of the sum of the thicknesses of each elastic layer 30 to the thickness of the battery 100 to be between 10% and 15% can ensure that the elastic layer 30 can provide a certain expansion space for the pole core 20 while also avoiding the elastic layer 30 The arrangement of the pole cores 20 is affected, thereby providing the energy density of the battery 100 . [0068] It should be understood that the terms "first", "second", etc. are used for descriptive purposes only and are not to be understood as indicating or implying relative importance or quantity. Therefore, the features defined as “first” and “second” may explicitly or implicitly include one or more features. In the description of the embodiments of the present application, "plurality" means two or more, unless otherwise explicitly and specifically limited. [0069] In the description of this specification, reference to the terms "some embodiments," "illustrative embodiments," "examples," and the like means that the specific features, structures, materials, or characteristics described in connection with the embodiments or examples are included in at least one aspect of the present application. in an implementation or example. In this specification, schematic expressions of the above terms do not necessarily refer to the same embodiment. Furthermore, the specific features, structures, materials, or characteristics described may be combined in any suitable manner in any one or more embodiments. [0070] It should be understood that the application of the present application is not limited to the above examples. Those of ordinary skill in the art can make improvements or changes based on the above descriptions. All these improvements and changes should fall within the protection scope of the appended claims of the present application. Those of ordinary skill in the art can understand that all or part of the processes for implementing the above embodiments, and equivalent changes made in accordance with the claims of this application, still fall within the scope of this application. | 1. A battery, It is characterized by: It includes a pole core, a shell and an elastic layer, wherein the pole core and the elastic layer are both contained in the shell. The pole core is plate-shaped, and along the thickness direction of the pole core, the elastic layer is located Between the pole core and the inner wall of the housing, the elastic layer forms pre-compression in the housing to fix the pole core in the housing. After the pole core expands, it can further squeeze the pole core. The elastic layer. 2. The battery according to claim 1, It is characterized by: The elastic layer is attached to the surface of the pole core and is provided with a recessed portion. The recessed portion is arc-shaped, and the distance between the geometric center of the recessed portion and the plane center of the pole core is less than a preset value. . 3. The battery according to claim 1, It is characterized by: The elastic deformation coefficient of the elastic layer is between 100N/mm and 1000N/mm. 4. The battery according to claim 1, It is characterized by: The elastic layer includes a hollow inner cavity, and the inner cavity is filled with phase change material to absorb the heat generated by the pole core. 5. The battery according to claim 4, It is characterized by: The phase change temperature of the phase change material in the inner cavity is 65°C. 6. The battery according to any one of claims 1-5, It is characterized by: The material of the elastic layer includes at least one of corrosion-resistant rubber, aluminum foam, nickel foam or copper foam. 7. The battery according to any one of claims 1-5, It is characterized by: Along the thickness direction of the pole core, the elastic layer is provided on opposite sides of the pole core. 8. The battery according to claim 7, It is characterized by: There are multiple pole cores, and the plurality of pole cores overlap each other, and the elastic layer is also provided between two adjacent pole cores. 9. The battery according to claim 8, It is characterized by: Along the thickness direction of the pole core, the ratio of the sum of the thicknesses of the elastic layers to the thickness of the battery ranges from 10% to 15%. 10. A battery pack, It is characterized by: It includes a case and the battery according to any one of claims 1 to 9, and the battery is fixed and received in the case. | 比亚迪股份有限公司 ¦ 抚州弗迪电池有限公司
659 | CN220324569U | Granted | BYD CO LTD | Cell sealing materials | 2023-05-31 | 2024-01-09 | Battery cover plate assembly, single battery, battery pack and electric equipment | The utility model provides a battery cover plate assembly, a single battery, a battery pack and electric equipment, the battery cover plate assembly comprises: a cover plate main body, which is provided with an installation channel penetrating along the thickness direction of the cover plate main body, and one end of the installation channel close to the outer surface of the cover plate main body is provided with a first limiting part; the polar column is arranged in the mounting channel, one part of the first end of the polar column extends out of the mounting channel, a second limiting part corresponding to the first limiting part is arranged on the peripheral surface of the polar column, and the first limiting part and the second limiting part are matched to limit the position of the polar column in the mounting channel; and the insulating part is arranged in the mounting channel and is positioned between the first limiting part and the second limiting part. According to the battery cover plate assembly disclosed by the utility model, the distance of the pole protruding out of the outer surface of the cover plate main body can be reduced, so that the space utilization rate and the battery energy density are improved, and the production process is simplified. | Technical field [0001] The utility model relates to the field of battery technology, and more specifically, to a battery cover assembly, a single battery with the battery cover assembly, a battery pack with the single battery and a battery pack with the above battery pack or the above single battery. Electrical equipment. Background technique [0002] In the prior art, battery cover assemblies usually include insulators, poles, laminations, etc. During the production process of the cover assembly, the insulators, poles and laminations need to be integrally injection molded in advance, and then the injection molded The structural parts are assembled to the outer surface of the cover body. In this structure, the poles protrude outward from the cover body. The size is large and takes up a lot of space, resulting in a low energy density of the battery. In addition, the existing production process is complicated and the production Yield is low. Utility model content [0003] The first purpose of the present invention is to provide a new technical solution for a battery cover assembly, which can at least solve one of the problems of low battery energy density, complex production, and low yield rate in the prior art. [0004] The second object of the present invention is to provide a single battery, including the above-mentioned battery cover. [0005] The third object of the present invention is to provide a battery pack including the above-mentioned single battery. [0006] The fourth object of the present invention is to provide an electrical device, including the above-mentioned battery pack or single battery. [0007] According to a first aspect of the present invention, a battery cover assembly is provided, which includes: a cover body, the cover body is provided with an installation channel that runs through in its thickness direction, and the installation channel is close to the cover. One end of the outer surface of the main body is provided with a first limiting part; a pole is provided in the installation channel and a part of the first end of the pole extends out of the installation channel, and the pole is The outer peripheral surface is provided with a second limiting part corresponding to the first limiting part. The first limiting part cooperates with the second limiting part to limit the position of the pole in the installation channel. ; Insulating piece, the insulating piece is provided in the installation channel and is located between the first limiting part and the second limiting part. [0008] Optionally, the battery cover assembly further includes: a fixing member, which is provided in the installation channel and fixes the pole to the cover body. [0009] Optionally, the battery cover assembly further includes: a sealing member provided between the fixing member and the second limiting part. [0010] Optionally, the outer surface of the cover body is provided with a first annular boss extending along the axial direction of the installation channel, and the inner peripheral surface of one end of the first annular boss is provided with the first limiter. bit part. [0011] Optionally, the first limiting part is formed as an annular piece extending along the circumferential direction of the first annular boss, and the second limiting part is formed as an annular piece extending along the circumferential direction of the pole post. body. [0012] Optionally, the insulating member includes: a first extension portion extending along the axial direction of the installation channel, and one end of the first extension portion close to the outer surface of the cover body is located at the Between the inner circumferential surface of the first limiting part and the outer circumferential surface of the pole; a first annular convex part, the first annular convex part is provided on the inner surface of the first extension part close to the cover body On the outer circumferential surface of one end of the surface and extending along the circumferential direction of the first extension part, in the axial direction of the installation channel, the first limiting part, the first annular convex part and the third The two limiting portions stop in sequence in the direction from the outer surface of the cover body toward the inner surface of the cover body. [0013] Optionally, the orthographic projections of the first limiting portion and the second limiting portion in the axial direction of the installation channel partially overlap. [0014] Optionally, the outer peripheral surface of the first annular protrusion and the outer peripheral surface of the seal respectively stop against the inner wall surface of the installation channel. [0015] Optionally, the seal includes: a second extension portion extending along the axial direction of the installation channel, and one end of the second extension portion close to the outer surface of the cover body is located at the Between the inner wall surface of the installation channel and the outer peripheral surface of the second limiting part; a second annular convex part, the second annular convex part is provided on the inner surface of the second extension part close to the cover body on the inner circumferential surface of one end of the second extension part and extending along the circumferential direction of the second extension part. In the axial direction of the installation channel, the second limiting part, the second annular protrusion and the fixed The pieces stop sequentially in the direction from the outer surface of the cover body toward the inner surface of the cover body. [0016] Optionally, one end of the second extension portion close to the outer surface of the cover body stops with the insulating member, and the inner peripheral surface of the second annular protrusion stops with the outer peripheral surface of the pole. Arrive. [0017] Optionally, the orthographic projections of the second limiting portion and the fixing member in the axial direction of the installation channel coincide with each other. [0018] Optionally, a third limiting part is provided at one end of the installation channel close to the inner surface of the cover body, and the third limiting part cooperates with the fixing part to limit the fixing part during the installation. position within the channel. [0019] Optionally, the inner surface of the cover body is provided with a second annular boss extending along the axial direction of the installation channel, and the inner peripheral surface of one end of the second annular boss is provided with the third limiter. bit part. [0020] Optionally, the third limiting portion is formed as an annular groove extending in a circumferential direction of the second annular boss, and the fixing member is received in the annular groove. [0021] Optionally, a first positioning part is provided on the inner circumferential surface of the first limiting part, and a second positioning part is provided on the outer circumferential surface of the insulating member. The first positioning part and the second positioning part are The inner circumferential surface of the insulating member is provided with a third positioning portion, and the pole is provided with a fourth positioning portion. The third positioning portion The fourth positioning portion cooperates with the fourth positioning portion to limit the rotation of the pole around the axis of the installation channel. [0022] Optionally, it also includes: a partition, which is connected to the fixing part and the inner surface of the cover body; a lead-out piece, which is provided on the side of the partition away from the cover body. one side and connected to the pole. [0023] Optionally, the distance between the end surface of the first end of the pole and the outer surface of the cover body is P, 1.2mm≤P≤3mm. [0024] Optionally, the distance between the end surface of the first end of the insulating member away from the inner surface of the cover body and the end surface of the first annular boss is J, 0≤J≤0.5mm, and the pole The first end of the post protrudes from the first end of the insulating member. [0025] Optionally, the pole, the fixing member, the insulating member, the sealing member and the installation channel are coaxially arranged. [0026] According to a second aspect of the present invention, a single battery is provided, including the battery cover assembly and the casing described in any one of the above embodiments, and the battery cover assembly covers the opening of the casing. [0027] According to a third aspect of the present invention, a battery pack is provided, including the single cell and the package body described in any of the above embodiments, and the single cell battery is provided in the package body. [0028] According to a fourth aspect of the present invention, an electrical device is provided, including the battery pack described in any of the above embodiments, or the single battery described in any of the above embodiments. [0029] According to the battery cover assembly of the present invention, a first limiting portion is provided at one end of the installation channel of the cover body close to the outer surface of the cover body, so as to cooperate with the second limiting portion on the pole to realize the positioning of the pole. Limit, so that the insulators, poles, seals and fixings are sequentially installed from the inside of the cover body into the installation channel. On the one hand, the number of parts on the outer surface of the cover body can be reduced to reduce the protrusion of the poles. distance from the outer surface of the cover body, thereby improving the space utilization of single cells and battery energy density. On the other hand, it can also simplify the production process of battery cover components, reduce production costs, and improve the yield of battery cover components. . [0030] Other features and advantages of the present invention will become apparent from the following detailed description of exemplary embodiments of the present invention with reference to the accompanying drawings. Description of drawings [0031] The accompanying drawings, which are incorporated in and constitute a part of this specification, illustrate embodiments of the invention and, together with the description, serve to explain the principles of the invention. [0032] figure 1 It is a perspective view of a single battery according to an embodiment of the present invention; [0033] figure 2 It is a perspective view of a battery cover assembly according to an embodiment of the present invention; [0034] image 3 This is another perspective view of the battery cover assembly according to one embodiment of the present invention; [0035] Figure 4 It is an exploded view of the battery cover assembly according to one embodiment of the present invention; [0036] Figure 5 It is a top view of the battery cover assembly according to one embodiment of the present invention; [0037] Figure 6 It is a cross-sectional view of a battery cover assembly according to an embodiment of the present invention; [0038] Figure 7 It is a cross-sectional view of the battery cover assembly according to another embodiment of the present invention; [0039] Figure 8 It is a cross-sectional view of the cover body of the battery cover assembly according to one embodiment of the present invention; [0040] Figure 9 It is a perspective view of the cover body of the battery cover assembly according to one embodiment of the present invention; [0041] Figure 10 It is a perspective view of the cover body of the battery cover assembly according to one embodiment of the present invention from another perspective; [0042] Figure 11 It is a top view of the insulating member of the battery cover assembly according to one embodiment of the present invention; [0043] Figure 12 This is a cross-sectional view of the insulating member of the battery cover assembly according to one embodiment of the present invention. [0044] Figure 13 It is a perspective view of the insulating member of the battery cover assembly according to one embodiment of the present invention; [0045] Figure 14 It is a perspective view of the insulator of the battery cover assembly according to another embodiment of the present invention; [0046] Figure 15 It is a top view of the pole of the battery cover assembly according to one embodiment of the present invention; [0047] Figure 16 It is a cross-sectional view of the pole of the battery cover assembly according to one embodiment of the present invention; [0048] Figure 17 It is a perspective view of a pole of a battery cover assembly according to an embodiment of the present invention; [0049] Figure 18 It is a perspective view of another pole of the battery cover assembly according to one embodiment of the present invention; [0050] Figure 19 It is a top view of the seal of the battery cover assembly according to one embodiment of the present invention; [0051] Figure 20 It is a cross-sectional view of the seal of the battery cover assembly according to one embodiment of the present invention; [0052] Figure 21 It is a perspective view of the sealing member of the battery cover assembly according to one embodiment of the present invention; [0053] Figure 22 It is a perspective view of the seal of the battery cover assembly according to another embodiment of the present invention; [0054] Figure 23 It is a top view of the fixing member of the battery cover assembly according to one embodiment of the present invention; [0055] Figure 24 It is a cross-sectional view of the fixing member of the battery cover assembly according to one embodiment of the present invention; [0056] Figure 25 It is a perspective view of the fixing member of the battery cover assembly according to one embodiment of the present invention; [0057] Figure 26 It is a schematic diagram of each structural dimension in a cross-sectional view of a battery cover assembly according to an embodiment of the present invention. [0058] Reference signs [0059] Single battery 100; [0060] Battery cover assembly 1; [0061] Cover body 2; inner surface 21; outer surface 22; installation channel 23; first limiting portion 24; first annular boss 25; third limiting portion 26; second annular boss 27; annular groove 28; end surface 201; inner peripheral surface 202; first positioning surface 203; end surface 204; inner wall surface 205; groove wall surface 206; groove bottom surface 207; [0062] Insulating member 3; first extension part 31; first annular protrusion 32; end surface 301; second positioning surface 302302; outer peripheral surface 303; end surface 304; end surface 305; inner peripheral surface 306; third positioning surface 307; outer peripheral surface 308 ; [0063] Pole 4; second limiting portion 41; end surface 401; fourth positioning surface 402; first surface 403; end surface 404; outer peripheral surface 405; end surface 406; third surface 407; second surface 408; [0064] Seal 5; second extension portion 51; second annular protrusion 52; end surface 501; end surface 502; inner peripheral surface 503; outer peripheral surface 504; first gap 505; second gap 506; end surface 507; inner peripheral surface 508; [0065] Fixing piece 6; outer peripheral surface 601; end surface 602; [0066] divider 7; [0067] Leading piece 8. Detailed ways [0068] Various exemplary embodiments of the present invention will now be described in detail with reference to the accompanying drawings. It should be noted that the relative arrangement of components and steps, numerical expressions and numerical values ​​set forth in these embodiments do not limit the scope of the present invention unless otherwise specifically stated. [0069] The following description of at least one exemplary embodiment is merely illustrative in nature and is in no way intended to limit the invention, its application or uses. [0070] Techniques, methods and devices known to those of ordinary skill in the relevant art may not be discussed in detail, but where appropriate, such techniques, methods and devices should be considered a part of the specification. [0071] In all examples shown and discussed herein, any specific values ​​are to be construed as illustrative only and not as limiting. Accordingly, other examples of the exemplary embodiments may have different values. [0072] It should be noted that similar reference numerals and letters refer to similar items in the following figures, so that once an item is defined in one figure, it does not need further discussion in subsequent figures. [0073] The battery cover assembly 1 according to the embodiment of the present invention is first described in detail below with reference to the accompanying drawings. [0074] like Figure 2 to Figure 26 As shown in the figure, the battery cover assembly 1 according to the embodiment of the present invention includes: a cover body 2, a pole 4, and an insulator 3. [0075] Specifically, the cover body 2 is provided with an installation channel 23 that runs through the cover body 2 along its thickness direction. The installation channel 23 is provided with a first limiting portion 24 at one end close to the outer surface 22 of the cover body 2 , and the pole 4 is provided on the installation channel 23 . channel 23 and a part of the first end of the pole 4 extends out of the installation channel 23. The outer peripheral surface of the pole 4 is provided with a second limiting part 41 corresponding to the first limiting part 24. The first limiting part 24 is connected to the first limiting part 24. The two limiting parts 41 cooperate to limit the position of the pole 4 in the installation channel 23 . The insulating member 3 is provided in the installation channel 23 and is located between the first limiting part 24 and the second limiting part 41 . [0076] In other words, the battery cover assembly 1 according to the embodiment of the present invention is mainly composed of the cover body 2, the pole 4 and the insulator 3. Wherein, the battery cover assembly 1 can be covered on the outer shell of the single battery 100 to close the opening on the outer shell, and the cover main body 2 has an inner surface 21 and an outer surface 22 in the inner and outer directions of the single battery 100, The inner surface 21 of the cover body 2 faces the inside of the unit cell 100 , and the outer surface 22 of the cover body 2 faces the outside of the unit cell 100 . [0077] The thickness direction of the cover body 2 is the inner and outer direction of the cover body 2. The cover body 2 is provided with an installation channel 23. The installation channel 23 runs through the cover body 2 along the thickness direction of the cover body 2. That is to say, the installation The channel 23 may have two openings. One side opening of the installation channel 23 may be provided on the outer surface 22 of the cover body 2 , and the other side opening of the installation channel 23 may be provided on the inner surface 21 of the cover body 2 . The pole 4 and the insulating member 3 are respectively provided in the installation channel 23. [0078] In addition, in the axial direction of the installation channel 23, the cover body 2, the insulator 3, and the pole 4 are assembled and connected in sequence. A first limiting portion 24 is provided on the inner wall surface 205 of the installation channel 23, and the first limiting portion 24 is located at one end of the installation channel 23 close to the outer surface 22 of the cover body 2. Therefore, the first limiting portion 24 and An accommodating space may be defined between the openings at one end of the installation channel 23 close to the inner surface 21 of the cover body 2 for accommodating the insulating member 3 and the pole 4 . [0079] The pole 4 can be roughly columnar, and the first end of the pole 4 facing the outside of the cover body 2 can protrude from the installation channel 23 , that is to say, the first end of the pole 4 can protrude from the outer surface of the cover body 2 22. The second end of the pole 4 facing the inner side of the cover body 2 can be electrically connected to the cell in the single cell 100 to lead the positive or negative electrode of the cell out of the single cell 100 . [0080] In addition, a second limiting part 41 may be provided on the outer circumferential surface of the pole 4 , and the second limiting part 41 may correspond to and cooperate with the first limiting part 24 , thereby limiting the pole 4 in the installation channel 23 inside, and restricts the pole 4 from moving toward the outside of the cover body 2 . It should be noted that the cooperation between the first limiting part 24 and the second limiting part 41 may be a direct cooperation or an indirect cooperation. For example, the first limiting part 24 and the second limiting part 41 may directly abut. , can also be spaced and contacted by other structural members, which is not limited here. [0081] In addition, an insulating piece 3 can be provided between the first limiting part 24 and the second limiting part 41 , and the insulating piece 3 is provided in the mounting channel 23 . By providing the insulating piece 3 , the pole 4 and the mounting channel 23 can be connected. The inner wall surface 205 is separated, that is to say, the pole post 4 is separated from the cover body 2. The insulating effect of the insulating member 3 can be used to avoid leakage caused by contact between the pole post 4 and the cover body 2. [0082] When assembling the battery cover assembly 1 of this embodiment, the insulator 3 and pole posts 4 can be installed sequentially from the inside of the cover body 2 into the installation channel 23. 2 is installed on the same side of each structural member to avoid flipping the cover body 2 during the assembly process, which is conducive to simplifying the production equipment of the battery cover assembly 1, reducing the floor space of the production equipment and simplifying the production process. At the same time, it can also reduce The number of parts on the outer surface 22 of the cover body 2 is such that the distance between the first end surface of the pole 4 and the outer surface 22 of the cover body 2 is reduced. When the overall size of the single cell 100 remains unchanged, Reducing the distance between the first end surface of the pole 4 and the outer surface 22 of the cover body 2 is beneficial to increasing the available space of the single cell 100 and improving the energy density of the single cell 100 . [0083] Therefore, according to the battery cover assembly 1 according to the embodiment of the present invention, the first limiting portion 24 is provided at one end of the installation channel 23 of the cover body 2 close to the outer surface 22 of the cover body 2 to cooperate with the pole post 4 The second limiting portion 41 on the top of the cover limits the pole 4 so that the insulating member 3 and the pole 4 are sequentially installed from the inside of the cover body 2 into the installation channel 23. On the one hand, the outer surface of the cover body 2 can be reduced. The number of parts on the surface 22 is to reduce the distance that the pole 4 protrudes from the outer surface 22 of the cover body 2, thereby improving the space utilization and battery energy density of the single battery 100. On the other hand, the battery cover can also be simplified. The production process of the plate assembly 1 reduces the production cost and improves the yield rate of the battery cover assembly 1. [0084] Optionally, the insulating piece 3 can be injection molded separately. When assembling the battery cover assembly 1, the individually injected insulating piece 3 can be connected to the cover body 2 and the poles 4 to improve the yield of the battery cover assembly 1. This avoids the problems of uneven coating and poor insulation of the pole 4 caused by the integral injection molding of the insulator 3 and the pole 4. It also reduces the complexity of the injection mold of the insulator 3, which is conducive to simplifying the production process of the battery cover assembly 1. . In addition, the separately injection-molded insulator 3 can facilitate the installation of the insulator 3 from the inside of the cover body 2 into the installation channel 23, reducing the number of parts on the front of the cover body 2, thereby reducing the pole 4 protruding from the outside of the cover body 2. distance from surface 22. [0085] In addition, the insulating member 3 can also be integrally injection-molded with the pole post 4 , and the injection-molded structural member can be assembled into the installation channel 23 from the inside of the cover body 2 . [0086] According to an embodiment of the present invention, the battery cover assembly 1 further includes a fixing member 6 , which is provided in the installation channel 23 and fixes the pole 4 to the cover body 2 . [0087] Specifically, the fixing part 6 can be provided in the installation channel 23, and the cover body 2, the insulating part 3, the pole 4 and the fixing part 6 are assembled and connected in sequence. The fixing piece 6 can be accommodated in the accommodation space. [0088] The fixing part 6 can be disposed on the side of the first limiting part 24 close to the inner surface 21 of the cover body 2. By assembling the fixing part 6 in the installation channel 23, the pole 4 can be fixed on the cover body 2, and The movement of the pole 4 toward the inside of the cover body 2 is restricted. That is to say, through the fixing piece 6 and the first limiting part 24, the position of the pole 4 in the axial direction of the installation channel 23 can be locked to prevent the pole 4 from moving inwards. It moves in the inner and outer direction of the cover body 2 . [0089]According to some other embodiments of the present invention, the battery cover assembly 1 further includes a sealing member, and the sealing member 5 is provided between the fixing member 6 and the second limiting portion 41 . [0090] Specifically, the sealing member 5 may be disposed in the installation channel 23 and located between the fixing member 6 and the second limiting part 41 . The cover body 2, the insulator 3, the pole 4, the seal 5 and the fixing 6 are assembled and connected in sequence. [0091] A sealing member 5 may be provided between the fixing member 6 and the second limiting part 41 , and the sealing member 5 may be located on the side of the insulating member 3 close to the fixing member 6 . The sealing member 5 can form a seal between the fixing member 6 and the pole 4 to prevent electrolyte leakage in the single cell 100 . [0092] According to some optional embodiments of the present invention, the outer surface 22 of the cover body 2 is provided with a first annular boss 25 extending along the axial direction of the installation channel 23, and the inner peripheral surface of one end of the first annular boss 25 is provided with There is a first limiting part 24. [0093] Specifically, the outer surface 22 of the cover body 2 is provided with an outwardly protruding first annular boss 25. The axis of the first annular boss 25 can extend along the axial direction of the installation channel 23, and the first annular boss 25 25 can surround the installation channel 23, and the inner circumferential surface of the first annular boss 25 can be formed as a part of the inner wall surface 205 of the installation channel 23. The inner circumference of one end of the first annular boss 25 away from the outer surface 22 of the cover body 2 A first limiting portion 24 may be provided on the cover body 2 , and the end surface of the first limiting portion 24 facing the outside of the cover body 2 and the end surface 201 of the first annular boss 25 may be located in the same plane. [0094] By arranging the first annular boss 25 on the outer surface 22 of the cover body 2, the pole 4 and the insulator 3 in the installation channel 23 can be supported, which is also beneficial to reducing the volume of the cover body 2 and reducing the production cost of the cover. The materials required for the main body 2 reduce the production cost of the cover main body 2. [0095] According to some other embodiments of the present invention, the first limiting part 24 is formed as an annular piece extending along the circumferential direction of the first annular boss 25 , and the second limiting part 41 is formed as extending along the circumferential direction of the pole post 4 ring-shaped body. [0096] Specifically, the first limiting part 24 and the second limiting part 41 may both be formed as an annular sheet, and the axes of the first limiting part 24 and the second limiting part 41 may both be along the axis of the installation channel 23 extend. By arranging the first limiting part 24 and the second limiting part 41 as annular sheet bodies, it is convenient for the first limiting part 24 and the second limiting part 41 to respectively stop against the insulating member 3 disposed between them. To achieve the limit function. [0097] In some specific implementations of the present invention, the insulating member 3 includes a first extension portion 31 and a first annular protrusion 32 . Wherein, the first extension part 31 extends along the axial direction of the installation channel 23 , and one end of the first extension part 31 close to the outer surface 22 of the cover body 2 is located between the inner circumferential surface 202 of the first limiting part 24 and the outer circumference of the pole 4 Between the surfaces, the first annular convex portion 32 is provided on the outer peripheral surface of one end of the first extension portion 31 close to the inner surface 21 of the cover body 2 , and extends along the circumferential direction of the first extension portion 31 . In the axial direction, the first limiting portion 24 , the first annular protruding portion 32 and the second limiting portion 41 sequentially stop in the direction from the outer surface 22 of the cover body 2 toward the inner surface 21 of the cover body 2 . [0098] In other words, the insulating member 3 may be mainly composed of the first extension portion 31 and the first annular protrusion 32 . The insulating member 3 may be substantially annular. When the insulating member 3 is cut along the radial direction of the insulating member 3 , the cross-section of the insulating member 3 may be substantially L-shaped. [0099] Specifically, the first extension part 31 may be annular and extend along the axial direction of the installation channel 23 , and the first extension part 31 is located between the pole post 4 and the first limiting part 24 . The outer circumferential surface of the pole 4 may include a first surface 403, a second surface 408408 and a third surface 407407 arranged sequentially from outside to inside along the axial direction of the installation channel 23. The first surface 403 and the second surface 408408 pass through the second limiter. The bit portions 41 are spaced apart. The inner circumferential surface 306 of the first extension part 31 can stop against the first surface 403 , and the outer circumferential surface 303 of one end of the first extension part 31 close to the outer surface 22 of the cover body 2 can stop against the inner circumference of the first limiting part 24 Arrival will stop at 202. [0100] In addition, a first annular boss 25 may be provided on the outer peripheral surface 303 of one end of the first extension 31 close to the outer surface 22 of the cover body 2 , and the first annular boss 25 may protrude outward from the first extension. 31 and extends along the circumferential direction of the first extending portion 31 . [0101] The end surface 304 of one end of the first annular boss 25 facing the outer surface 22 of the cover body 2 can be in contact with the end surface 204 of one end of the first limiting portion 24 facing the inner surface 21 of the cover body 2 . The | 1. A battery cover assembly, It is characterized by: include: The cover body is provided with an installation channel that runs through the cover body along its thickness direction, and a first limiting portion is provided at one end of the installation channel close to the outer surface of the cover body; A pole is provided in the installation channel and a part of the first end of the pole extends out of the installation channel. The outer circumferential surface of the pole is provided with a hole corresponding to the first limiting part. a second limiting part, the first limiting part cooperates with the second limiting part to limit the position of the pole in the installation channel; An insulating member is provided in the installation channel and is located between the first limiting part and the second limiting part. 2. The battery cover assembly according to claim 1, It is characterized by: Also includes: A fixing piece is provided in the installation channel and fixes the pole to the cover body. 3. The battery cover assembly according to claim 2, It is characterized by: Also includes: A sealing member is provided between the fixing member and the second limiting part. 4. The battery cover assembly according to claim 3, It is characterized by: The outer surface of the cover body is provided with a first annular boss extending along the axial direction of the installation channel, and the first limiting portion is provided on the inner peripheral surface of one end of the first annular boss. 5. The battery cover assembly according to claim 4, It is characterized by: The first limiting part is formed as an annular piece extending along the circumferential direction of the first annular boss, and the second limiting part is formed as an annular piece extending along the circumferential direction of the pole post. 6. The battery cover assembly according to claim 5, It is characterized by: The insulation parts include: The first extension part extends along the axial direction of the installation channel, and one end of the first extension part close to the outer surface of the cover body is located on the inner peripheral surface of the first limiting part. between the outer circumferential surface of the pole; a first annular convex portion, the first annular convex portion is provided on the outer peripheral surface of one end of the first extension portion close to the inner surface of the cover body, and extends along the circumferential direction of the first extension portion, In the axial direction of the installation channel, the first limiting portion, the first annular convex portion and the second limiting portion are located on the outer surface of the cover body toward the inner surface of the cover body. Stop in sequence in the direction. 7. The battery cover assembly according to claim 6, It is characterized by: The orthographic projections of the first limiting portion and the second limiting portion in the axial direction of the mounting channel overlap. 8. The battery cover assembly according to claim 6, It is characterized by: The outer circumferential surface of the first annular protrusion and the outer circumferential surface of the seal respectively stop against the inner wall surface of the installation channel. 9. The battery cover assembly according to claim 5, It is characterized by: The seals include: The second extension part extends along the axial direction of the installation channel. One end of the second extension part close to the outer surface of the cover body is located between the inner wall surface of the installation channel and the third extension part. between the outer peripheral surfaces of the two limiting parts; The second annular protrusion is provided on the inner peripheral surface of one end of the second extension portion close to the inner surface of the cover body and extends along the circumferential direction of the second extension portion. , in the axial direction of the installation channel, the second limiting part, the second annular protrusion and the fixing part are in the direction from the outer surface of the cover body to the inner surface of the cover body. Stop arriving in sequence. 10. The battery cover assembly according to claim 9, It is characterized by: One end of the second extension portion close to the outer surface of the cover body stops against the insulating member, and the inner peripheral surface of the second annular protrusion stops against the outer peripheral surface of the pole. 11. The battery cover assembly according to claim 9, It is characterized by: The orthogonal projection portion of the second limiting portion and the fixing member in the axial direction of the installation channel overlaps. 12. The battery cover assembly of claim 2, It is characterized by: A third limiting portion is provided at one end of the installation channel close to the inner surface of the cover body. The third limiting portion cooperates with the fixing member to limit the position of the fixing member in the installation channel. . 13. The battery cover assembly of claim 12, It is characterized by: A second annular boss extending along the axial direction of the installation channel is provided on the inner surface of the cover body, and the third limiting portion is provided on the inner peripheral surface of one end of the second annular boss. 14. The battery cover assembly of claim 13, It is characterized by: The third limiting portion is formed as an annular groove extending in a circumferential direction of the second annular boss, and the fixing piece is received in the annular groove. 15. The battery cover assembly of claim 5, It is characterized by: A first positioning part is provided on the inner circumferential surface of the first limiting part, and a second positioning part is provided on the outer circumferential surface of the insulating member. The first positioning part cooperates with the second positioning part to limit The insulating member rotates around the axis of the installation channel, A third positioning portion is provided on the inner circumferential surface of the insulating member, and a fourth positioning portion is provided on the pole. The third positioning portion cooperates with the fourth positioning portion to limit the rotation of the pole. The axis of the installation channel rotates. 16. The battery cover assembly of claim 2, It is characterized by: Also includes: A partition, which is connected to the fixing part and the inner surface of the cover body; A lead-out piece is provided on the side of the partition away from the cover body and connected to the pole. 17. The battery cover assembly of claim 1, It is characterized by: The distance between the end surface of the first end of the pole and the outer surface of the cover body is P, 1.2mm≤P≤3mm. 18. The battery cover assembly of claim 4, It is characterized by: The distance between the end surface of the first end of the insulating member away from the inner surface of the cover body and the end surface of the first annular boss is J, 0≤J≤0.5mm, and the first end of the pole The end protrudes from the first end of the insulating member. 19. The battery cover assembly of claim 3, It is characterized by: The pole, the fixing part, the insulating part, the sealing part and the installation channel are coaxially arranged. 20. A single battery, It is characterized by: include: The battery cover assembly and housing according to any one of claims 1 to 19, wherein the battery cover assembly covers the opening of the housing. 21. A battery pack, It is characterized by: include: The single cell and package body according to claim 20, wherein the single cell battery is provided in the package body. 22. An electrical equipment, It is characterized by: include: The battery pack according to claim 21, or the single cell according to claim 20. | 比亚迪股份有限公司
660 | CN220324561U | Granted | BYD CO LTD | Secondary cells | 2023-06-19 | 2024-01-09 | Battery cell heat insulation structure, battery pack and electric equipment | The utility model provides a battery cell heat insulation structure, a battery pack and electric equipment, the battery cell heat insulation structure is used for being arranged between two adjacent battery cells, and the battery cell heat insulation structure comprises a heat insulation piece and a piezoelectric sensing piece; and the piezoelectric sensing piece is arranged in the heat insulation piece and is used for detecting charge data corresponding to expansion force between two adjacent battery cells borne by the battery cell heat insulation structure. According to the utility model, the piezoelectric sensing element does not need to be additionally provided with a fixing structure, so that the space utilization rate is improved, and meanwhile, the safety early warning timeliness and the safety of the battery pack are improved. | Technical field [0001] The utility model belongs to the field of battery technology, and in particular relates to a cell heat insulation structure, a battery pack and electrical equipment. Background technique [0002] At present, new energy vehicles have received widespread attention from the public due to their environmental protection and economy. With the frequent occurrence of fire incidents in the market, the safety of battery packs has also become the focus of increasing attention. Therefore, how to fundamentally eliminate battery pack safety hazards and effectively improve the safety performance of battery packs has become the focus of increasing attention. In the current battery pack protection design, in order to deal with thermal safety hazards, in addition to the early warning design of software strategies in the battery management system, CID (charge injection device) cells, explosion-proof valves or airgel insulation cotton are also adopted. and other designs. When managing battery performance through the power battery management system, it is mainly based on monitoring the voltage of a single cell and some temperature points in the battery pack, or monitoring the air pressure or concentration of incomplete combustion substances (such as CO, electrolyte vapor) in the battery pack. etc.) sensor/detector monitoring. However, the shortcomings of the existing technology are: in actual testing or use, it is found that the monitoring accuracy based on single-cell voltage and temperature is low, and the time when the early warning signal is sent out often fails to meet customer or national standard requirements, resulting in thermal runaway failure errors. However, the early warning of the air pressure sensor or gas detector will only occur when the cells in the battery pack have obvious valve opening or out of control abnormalities. This will also cause the alarm response to be too delayed. Therefore, it is particularly important to accurately locate cells with abnormal internal pressure in battery packs and identify battery packs that are at risk of opening explosion-proof valves in advance to improve the timeliness of safety warnings. Utility model content [0003] The utility model provides a battery core insulation structure, a battery pack and electrical equipment in order to solve the technical problems of low monitoring accuracy and excessive lag in alarm response of the battery core insulation structure in the prior art. [0004] In view of the above technical problems, embodiments of the present invention provide a battery core insulation structure for being arranged between two adjacent battery cores. The battery core insulation structure includes a heat insulation component and a piezoelectric sensing component; [0005] The piezoelectric sensor is disposed inside the heat insulator and is used to detect charge data corresponding to the expansion force between two adjacent battery cores subjected to the heat insulation structure of the battery core. [0006] Optionally, the thermal insulation member includes a first thermal insulation cotton and a second thermal insulation cotton, and the piezoelectric sensing member is connected between the first thermal insulation cotton and the second thermal insulation cotton. [0007] Optionally, the piezoelectric sensing element includes a first electrode, a piezoelectric material layer and a second electrode, the first electrode is connected between the first heat insulation cotton and the piezoelectric material layer, so The second electrode is connected between the second heat insulation cotton and the piezoelectric material layer. [0008] Optionally, the piezoelectric material layer includes a plurality of piezoelectric material parts arranged at intervals; the plurality of piezoelectric material parts are arranged between the first electrode and the second electrode. [0009] Optionally, the piezoelectric material layer includes a piezoelectric rubber layer or a piezoelectric resin layer. [0010] Optionally, the battery core insulation structure further includes a first diaphragm layer and a second diaphragm layer, and the first diaphragm layer is provided on a side of the first insulation cotton facing away from the piezoelectric sensing element, so The second diaphragm layer is disposed on the side of the second thermal insulation cotton facing away from the piezoelectric sensing element. [0011] Optionally, the first separator layer and/or the second separator layer is a polyimide layer. [0012] Optionally, the battery core insulation structure further includes a silicone frame provided with a receiving space, the first diaphragm layer, the first insulation cotton, the piezoelectric sensing element, the second insulation Both the thermal cotton and the second diaphragm layer are arranged in the accommodation space. [0013] Optionally, the battery core insulation structure further includes a third diaphragm layer and a fourth diaphragm layer. The third diaphragm layer is away from the first end surface of the silicone frame and the first diaphragm layer. The end surface of the thermal insulation cotton is bonded, the fourth membrane layer is bonded with the second end surface of the silicone frame, and the end surface of the second membrane layer facing away from the second thermal insulation cotton is bonded. [0014] Optionally, the third separator layer or/and the fourth separator layer are PET film layers. [0015] An embodiment of the present invention also provides a battery pack, which includes a plurality of battery cells and the battery core insulation structure; the battery core insulation structure is disposed between any two adjacent battery cells. [0016] An embodiment of the present invention also provides an electrical device, including the battery pack. [0017] In the battery core heat insulation structure of the present invention, a piezoelectric sensing element is provided inside the heat insulation piece, which can be used to detect the charge data corresponding to the external pressure on the heat insulation piece, so that the change of the above charge data can be used to detect the charge data in real time. Detect the expansion force state of the cells in the battery pack, and then accurately locate the cells with abnormal internal pressure, identify battery packs with the risk of explosion-proof valves opening in advance, and improve the timeliness of safety warnings and the safety of battery packs. At the same time, piezoelectric sensing elements are installed inside the heat insulation parts, eliminating the need for additional fixed structures, which improves the space utilization of the battery pack and further increases the energy density of the battery pack. Description of the drawings [0018] The utility model will be further described below in conjunction with the accompanying drawings and examples. [0019] figure 1 This is a partial structural schematic diagram of the battery core insulation structure provided by one embodiment of the present invention. [0020] figure 2 This is a schematic structural diagram of the battery core insulation structure provided by one embodiment of the present invention. [0021] image 3 This is a schematic structural diagram of a battery core insulation structure provided by yet another embodiment of the present invention. [0022] Figure 4 This is a schematic structural diagram of a battery pack provided by an embodiment of the present invention. [0023] The reference symbols in this manual are as follows: [0024] 1. Heat insulation piece; 10. First heat insulation cotton; 20. Piezoelectric sensing piece; 21. First electrode; 22. Piezoelectric material layer; 221. Piezoelectric material part; 222. Heat insulation cotton part; 23 , second electrode; 30, second insulation cotton; 40, first diaphragm layer; 50, second diaphragm layer; 60, silica gel frame; 61, first end face; 62, second end face; 70, third diaphragm layer ; 80. Fourth diaphragm layer; 90. Battery core. Detailed ways [0025] In order to make the technical problems, technical solutions and beneficial effects solved by the present utility model more clear, the present utility model will be further described in detail below in conjunction with the accompanying drawings and examples. It should be understood that the specific embodiments described here are only used to explain the present invention and are not intended to limit the present invention. [0026] It should be understood that the orientation or positional relationship indicated by the terms "upper", "lower", "left", "right", "front", "back", "middle", etc. is based on the orientation or position shown in the drawings The relationship is only for the convenience of describing the present invention and simplifying the description, but does not indicate or imply that the device or element referred to must have a specific orientation, be constructed and operated in a specific orientation, and therefore cannot be understood as a limitation of the present invention. [0027] like figure 1 As shown, one embodiment of the present invention provides a battery core heat insulation structure for being arranged between two adjacent battery cores. The battery core heat insulation structure includes a heat insulation member 1 and a piezoelectric sensing member. 20; The piezoelectric sensor 20 is provided inside the heat insulation member 1 and is used to detect the charge data corresponding to the expansion force between two adjacent cells on the heat insulation structure of the cell. . [0028] It can be understood that the heat insulator 1 is provided between two adjacent battery cores to reduce the risk of thermal runaway transmission between the two adjacent battery cores. The piezoelectric sensor 20 can be embedded in the heat insulator 1 to detect the external pressure (that is, the expansion force between two adjacent cells) of the heat insulator 1. charge data. The piezoelectric sensing element 20 is connected to a low-voltage sampling circuit. When being deformed by the expansion force between the two adjacent battery cores to generate charges, the piezoelectric sensing element 20 will measure charge data. It is transmitted to the controller through the low-voltage sampling circuit, thereby monitoring changes in the external pressure (that is, the expansion force between two adjacent cells) on the heat insulator 1 through changes in the charge data. situation, and then accurately locate the battery core with abnormal internal pressure in a timely manner. For example: when the battery core adjacent to the heat insulator 1 expands due to abnormal internal pressure, at this time, because the heat insulator 1 is disposed between two adjacent battery cores, the expansion caused by the expansion of the battery core The change in force will cause the external pressure on the heat insulator 1 to increase, which will cause the charge data measured by the piezoelectric sensor 20 to change accordingly. In this way, the external pressure on the heat insulator 1 is monitored through the charge data. Cells with abnormal internal pressure can be accurately located in a timely manner, and battery packs with risk of explosion-proof valve opening can be identified in advance. [0029] It is understandable that the heat insulator 1 is provided between two adjacent battery cores, and its structure can be set according to actual needs, as long as it can reduce the risk of thermal runaway transmission between the two adjacent battery cores. In one embodiment, the heat insulator 1 is a layered structure arranged closely with the battery core. The heat insulator 1 is disposed between two adjacent battery cores arranged approximately in parallel, and is in contact with the battery core. Cell fit. The piezoelectric sensing member 20 can be disposed at different positions in the thickness direction of the heat insulating member 1 as needed, as long as the piezoelectric sensing member 20 can detect the heat insulating member 1 adjacent to the piezoelectric sensing member 20 . The change in expansion force between the two cells is sufficient. Understandably, by arranging the piezoelectric sensing element 20 inside the heat insulator 1, there is no need to provide an additional fixed structure for fixing the piezoelectric sensing element 20, which improves the space utilization of the battery pack (battery packs of the same size can accommodate more cells), further increasing the energy density of the battery pack. Furthermore, when the piezoelectric sensing element 20 is disposed at a middle position in the thickness direction of the heat insulating element 1 , the piezoelectric sensing element 20 can more accurately and uniformly detect the heat insulating element and the heat insulating element 1 . 1 Changes in the expansion force of two adjacent cells. Furthermore, the piezoelectric sensing element 20 has a layered structure, so that changes in external pressure experienced by the heat insulating element 1 within its coverage can be uniformly detected through the piezoelectric sensing element 20 . [0030] In the embodiment of the present invention, by disposing the piezoelectric sensor 20 inside the heat insulator 1, it can be used to detect the charge data corresponding to the external pressure on the heat insulator 1, so that the change of the above charge data can be used to detect the charge data in real time. Detect the expansion force state of the cells in the battery pack, and then accurately locate the cells with abnormal internal pressure, and identify battery packs with the risk of explosion-proof valves opening in advance, which improves the timeliness of safety warnings and the safety of battery packs. At the same time, the piezoelectric sensing element 20 is provided inside the heat insulator 1, eliminating the need to provide an additional fixed structure, which improves the space utilization of the battery pack and further increases the energy density of the battery pack. [0031] In one embodiment, as figure 1 As shown, the heat insulation component 1 includes a first heat insulation cotton 10 and a second heat insulation cotton 30. The piezoelectric sensor 20 is connected to the first heat insulation cotton 10 and the second heat insulation cotton. between 30. It can be understood that the heat insulation member 1 includes the first heat insulation cotton 10 and the second heat insulation cotton 30 covering opposite sides of the piezoelectric sensing member 20 . The thickness of the first thermal insulation cotton 10 and the second thermal insulation cotton 30 may be equal or unequal, as long as the piezoelectric sensing element 20 can detect the two electrodes adjacent to the thermal insulation element 1 . Changes in the expansion force of the core are sufficient. However, when the thickness of the first thermal insulation cotton 10 and the second thermal insulation cotton 30 are equal, the piezoelectric sensing element 20 can more accurately and uniformly detect the two electrical currents adjacent to the thermal insulation element 1. Changes in core expansion force. [0032]In one embodiment, the maximum thickness of the piezoelectric sensing element 20 is 1 mm. It can be understood that the thickness of the battery core insulation structure is generally about 3 mm, so that on the premise of ensuring the thermal insulation performance of the battery core insulation structure, the volumetric energy density of the battery pack will not be reduced due to thickness. . Therefore, in this embodiment, the maximum thickness value of the piezoelectric sensing element 20 is set to 1 mm, and the piezoelectric sensing element 20 within the above thickness range is disposed between the first heat insulation cotton 10 and all Between the second insulation cotton 30, it can be ensured that the overall thickness of the battery core insulation structure changes little, so that when the battery pack is assembled, the original intervals between the multiple batteries in the battery pack will not be affected. The distance will not change the original assembly process of the battery pack, which improves the convenience of battery pack assembly. It can also normally detect the changes in expansion force between two cells adjacent to the cell insulation structure. [0033] In one embodiment, as figure 2 As shown, the piezoelectric sensing element 20 includes a first electrode 21, a piezoelectric material layer 22 and a second electrode 23. The first electrode 21 is connected between the first heat insulation cotton 10 and the piezoelectric material. Between the layers 22 , the second electrode 23 is connected between the second insulation cotton 30 and the piezoelectric material layer 22 . It can be understood that the first electrode 21 and/or the second electrode 23 are made of conductive silver paste or conductive carbon black and other materials with conductive properties. The polarity of the charge generated by the end of the piezoelectric material layer 22 connected to the first electrode 21 under the action of external pressure, and the polarity of the charge generated by the end of the piezoelectric material layer 22 connected to the second electrode 23 under the external pressure. The polarity of the charges generated under the action is opposite, that is, the polarity of the first electrode 21 is opposite to that of the second electrode 23 . Specifically, if the first electrode 21 transmits positive charges, the second electrode 23 transmits negative charges; if the first electrode 21 transmits negative charges, the second electrode 23 transmits positive charges. The first electrode 21 and the second electrode 23 are both connected to the low-voltage sampling circuit, thereby conducting the charges generated by the piezoelectric material layer 22 into the low-voltage sampling circuit. [0034] Understandably, in one embodiment, as figure 2 As shown, the piezoelectric material layer 22 may be an integral structure made of the same material. The first electrode 21, the piezoelectric material layer 22 and the second electrode 23 are all integral structures, and the first electrode 21, the piezoelectric material layer 22 and the second electrode 23 are all integral structures. The electrode 21, the piezoelectric material layer 22 and the second electrode 23 are all independent layers, and the three are stacked and connected in sequence between the first heat insulation cotton 10 and the second heat insulation cotton 30 . [0035] In one embodiment, as image 3 As shown in the figure, the piezoelectric material layer 22 includes a plurality of piezoelectric material portions 221 arranged at intervals; the plurality of piezoelectric material portions 221 are all disposed between the first electrode 21 and the second electrode 23 . It is understandable that the piezoelectric material layer 22 may also have a split structure. In this case, the piezoelectric material layer 22 includes a plurality of piezoelectric material parts 221 arranged at intervals (preferably, all piezoelectric material parts 221 are (located on the same plane), each piezoelectric material portion 221 is disposed at a point where expansion of the cell is prone to occur, and the first electrode 21 and the second electrode 23 are both independent layers, and all piezoelectric material portions 221 are disposed Between the first electrode 21 and the second electrode 23, and the entire piezoelectric sensing element 20 is connected between the first thermal insulation cotton 10 and the second thermal insulation cotton 30, in this way, the pressure can be increased. Utilization efficiency of electrical material layer 22. It can be understood that the piezoelectric material layer 22 also includes a plurality of heat insulation cotton portions 222 connected to the piezoelectric material portion 221 , and the plurality of piezoelectric material portions 221 and the plurality of heat insulation cotton portions 222 together constitute the piezoelectric material layer 22, that is, the piezoelectric material layer 22 can be filled between different piezoelectric material parts, and the piezoelectric material layer 22 and the first thermal insulation cotton 10 and the second thermal insulation cotton 30 is made from the same materials. [0036] In one embodiment, the piezoelectric material layer 22 includes a piezoelectric rubber layer or a piezoelectric resin layer. It is understandable that when monitoring the expansion force of the battery core, the insulation structure of the battery core will be subject to a greater degree of compression deformation. In addition, the battery core will generate heat during the charging and discharging process (under the action of the cooling system, the maximum temperature in the battery pack Requires ≤60°C), therefore, the piezoelectric material layer 22 includes a material layer with greater tensile strength and heat resistance such as a piezoelectric rubber layer or a piezoelectric resin layer. Specifically, the piezoelectric material layer 22 is composed of rubber (the rubber includes piezoelectric silicone rubber or piezoelectric fluorine rubber, etc.) and piezoelectric ceramic particles (such as barium titanate series ceramic particles or lead zirconate titanate series ceramic particles). etc.). [0037] In one embodiment, as figure 2 As shown, the battery core insulation structure also includes a first diaphragm layer 40 and a second diaphragm layer 50. The first diaphragm layer 40 is disposed on the first insulation cotton 10 away from the piezoelectric sensing element 20. On one side of the second insulation cotton 30 , the second diaphragm layer 50 is disposed on the side of the second insulation cotton 30 facing away from the piezoelectric sensing element 20 . It can be understood that the first diaphragm layer 40 and the second diaphragm layer 50 are used to encapsulate the first electrode 21, the piezoelectric material layer 22 and the second electrode 23, that is, to maintain Structural stability among the first electrode 21 , the piezoelectric material layer 22 and the second electrode 23 . [0038] In one embodiment, the first membrane layer 40 or/and the second membrane layer 50 are polyimide layers. It can be understood that when monitoring the expansion force of the battery core, the insulation structure of the battery core will be subject to a large degree of compression deformation. In addition, the battery core will generate heat during charging and discharging or thermal runaway. Therefore, the first separator layer 40 or/and the second separator layer 50 is provided as a material layer with greater tensile strength and heat resistance such as a polyimide layer. [0039] In one embodiment, as figure 2 As shown, the battery core insulation structure also includes a silicone frame 60 provided with accommodating space, the first diaphragm layer 40, the first insulation cotton 10, the piezoelectric sensing element 20, the The second thermal insulation cotton 30 and the second membrane layer 50 are both arranged in the accommodation space. It can be understood that the silicone frame 60 is used to protect the first diaphragm layer 40 , the first thermal insulation cotton 10 , the piezoelectric sensing element 20 , the second thermal insulation cotton 30 and the third thermal insulation cotton 30 . The second diaphragm layer 50 provides positioning and protection. In one embodiment, the silicone frame 60 and the piezoelectric sensing element 20 are arranged in parallel. At this time, the silicone frame 60 and the piezoelectric sensing element 20 are located on the same plane, so that the piezoelectric sensing element 20 can The sensing element 20 is located at the center of the accommodation space, so that the piezoelectric sensing element 20 can more evenly detect changes in the expansion force between the two cells adjacent to the cell insulation structure. . [0040] In one embodiment, as figure 2 As shown, the battery core insulation structure also includes a third diaphragm layer 70 and a fourth diaphragm layer 80 . The third diaphragm layer 70 is connected with the first end surface 61 of the silicone frame 60 and the first diaphragm layer 40 The end surface of the fourth diaphragm layer 80 and the second end surface 62 of the silicone frame 60 and the second diaphragm layer 50 are facing away from the end surface of the first thermal insulation cotton 10 . End fit. It can be understood that the third separator layer 70 and the fourth separator layer 80 are used to externally encapsulate the battery core heat insulation structure, thereby maintaining the structural stability of the battery core heat insulation structure. [0041] In one embodiment, the third separator layer 70 or/and the fourth separator layer 80 is a PET (Polyethylene Terephthalate, polyethylene terephthalate) film layer. It can be understood that the third separator layer 70 and the fourth separator layer 80 can externally encapsulate the battery core insulation structure and provide sufficient mechanical strength for the battery core insulation structure. [0042] In one embodiment, the battery core insulation structure further includes a fifth diaphragm layer (not shown) disposed between the first thermal insulation cotton 10 and the piezoelectric sensing element 20, and The sixth diaphragm layer (not shown) between the second thermal insulation cotton 30 and the piezoelectric sensing element 20 . Furthermore, the fifth separator layer and/or the sixth separator layer are film layers with relatively stable properties such as PET film layers or PI (Polyimide, polyimide) film layers. It can be understood that the first thermal insulation cotton 10 and the second thermal insulation cotton 30 are generally made of fiberglass, silica, alumina and other materials. In order to avoid the first thermal insulation cotton 10 and the second thermal insulation cotton The interaction between the silica and alumina particles in the second insulation cotton 30 and the piezoelectric sensing element 20 can affect the piezoelectric sensing through the fifth diaphragm layer and the sixth diaphragm layer. The sensing element 20 is packaged, thereby isolating the first thermal insulation cotton 10 and the second thermal insulation cotton 30 from the piezoelectric sensing element 20, and then through the fifth diaphragm layer and the sixth The diaphragm layer avoids the interaction between the silica and alumina particles in the first thermal insulation cotton 10 and the second thermal insulation cotton 30 and the piezoelectric sensing element 20, and maintains the piezoelectric sensing element 20. The material stability of sensor 20. [0043] like Figure 4 As shown, one embodiment of the present invention also provides a battery pack, including a plurality of battery cells 90 and the battery core insulation structure; the battery core insulation structure is provided on any two adjacent battery cells 90 between. In the embodiment of the present invention, by arranging the battery core insulation structure in the battery pack, the expansion force state of the battery core 90 in the battery pack can be detected in real time, and the battery core 90 with abnormal internal pressure can be accurately located. The battery packs with the risk of explosion-proof valve opening are identified in advance, which improves the timeliness of safety warnings and the safety of battery packs. [0044] An embodiment of the present invention also provides an electrical device, including the battery pack. [0045] The above are only examples of the battery core insulation structure, battery pack and electrical equipment of the present invention, and are not intended to limit the present utility model. Any modifications and equivalent substitutions made within the spirit and principles of the present utility model and improvements, etc., shall be included in the protection scope of the present utility model. | 1. A battery core insulation structure, It is characterized by: Used to be placed between two adjacent battery cores, the battery core insulation structure includes a heat insulation component and a piezoelectric sensing component; The piezoelectric sensing element is disposed inside the heat insulator and is used to detect charge data corresponding to the expansion force between two adjacent battery cores exerted by the heat insulation structure of the battery core; The thermal insulation member includes a first thermal insulation cotton and a second thermal insulation cotton, and the piezoelectric sensing member is connected between the first thermal insulation cotton and the second thermal insulation cotton; The piezoelectric sensing element includes a first electrode, a piezoelectric material layer and a second electrode. The first electrode is connected between the first thermal insulation cotton and the piezoelectric material layer. The second electrode Connected between the second thermal insulation cotton and the piezoelectric material layer. 2. The battery core insulation structure according to claim 1, It is characterized by: The piezoelectric material layer includes a plurality of piezoelectric material parts arranged at intervals; the plurality of piezoelectric material parts are arranged between the first electrode and the second electrode. 3. The battery core insulation structure according to claim 1, It is characterized by: The piezoelectric material layer includes a piezoelectric rubber layer or a piezoelectric resin layer. 4. The battery core insulation structure according to claim 1, It is characterized by: The battery core insulation structure also includes a first diaphragm layer and a second diaphragm layer. The first diaphragm layer is provided on a side of the first insulation cotton facing away from the piezoelectric sensing element. The second diaphragm layer The layer is arranged on the side of the second thermal insulation cotton facing away from the piezoelectric sensing element. 5. The battery core insulation structure according to claim 4, It is characterized by: The first membrane layer or/and the second membrane layer are polyimide layers. 6. The battery core insulation structure according to claim 4, It is characterized by: The battery core heat insulation structure also includes a silicone frame provided with accommodating space, the first diaphragm layer, the first heat insulation cotton, the piezoelectric sensing element, the second heat insulation cotton and the The second diaphragm layers are all arranged in the accommodation space. 7. The battery core insulation structure according to claim 6, It is characterized by: The battery core insulation structure also includes a third diaphragm layer and a fourth diaphragm layer. The third diaphragm layer is connected to the first end surface of the silicone frame and the first diaphragm layer is away from the first thermal insulation cotton. The end faces are bonded, and the fourth membrane layer is bonded with the second end face of the silicone frame and the end face of the second membrane layer facing away from the second insulation cotton. 8. The battery core insulation structure according to claim 7, It is characterized by: The third separator layer or/and the fourth separator layer are PET film layers. 9. A battery pack, It is characterized by: It includes a plurality of battery cores and the battery core insulation structure according to any one of claims 1 to 8; the battery core insulation structure is disposed between any two adjacent battery cores. 10. An electrical equipment, It is characterized by: Includes the battery pack of claim 9. | 比亚迪股份有限公司
661 | CN220324510U | Granted | BYD CO LTD | Cell component details¦Propulsion by batteries/cells¦Li-accumulators¦Electrolyte accumulators manufacture | 2023-07-19 | 2024-01-09 | Functional board, battery and vehicle | The utility model relates to a functional board, a battery and a vehicle, the functional board is used for the battery, the battery comprises a shell and a battery cell, the shell comprises a bottom plate and a side plate, the side plate is connected to the bottom plate and defines a containing cavity, one end, opposite to the bottom plate, of the containing cavity is open, the battery cell is contained in the containing cavity, and the functional board is contained in the containing cavity and is in contact with the side plate and the battery cell; the functional plate comprises a main body part and a liquid storage part, the liquid storage part is connected to one end of the main body part, the main body part faces the bottom plate, and the liquid storage part faces the opening; a liquid storage space is formed in the liquid storage part; the functional plate is arranged in the battery and then is contacted with the side plate and the battery core, so that electrolyte extruded from the battery core close to the opening can be stored in the liquid storage space and basically does not flow towards the bottom plate of the shell, the electrolyte is uniformly distributed in the battery core, the problems of side reactions such as lithium separation and gas production caused by non-uniform distribution of the battery core can be solved, and the service life of the battery is prolonged. The service life of the cell can be prolonged and the safety risk is reduced. | Technical field [0001] The utility model relates to the field of battery technology, and specifically relates to a functional board, a battery and a vehicle. Background technique [0002] The cells of the battery need to be infiltrated by the electrolyte inside the casing, and the electrolyte near the cover is easily squeezed out and flows to the bottom of the casing due to the effects of gravity and the expansion tension of the cells, causing damage near the cover. The battery core lacks electrolyte, and the battery core is prone to lithium precipitation. There is excessive electrolyte in the area near the bottom of the casing, which may cause side reactions. In short, due to the uneven distribution of electrolyte in the battery core, the life of the battery core is shortened. Greater security risk. Utility model content [0003] The purpose of the utility model is to provide a functional board, a battery and a vehicle to solve the problem of uneven distribution of electrolyte in the battery core, resulting in shortened battery core life. [0004] In order to achieve the purpose of the present utility model, the utility model provides the following technical solutions: [0005] In a first aspect, the utility model provides a functional board. The functional board is used for a battery. The battery includes a casing and a battery core. The casing includes a bottom plate and a side plate. The side plate is connected to the bottom plate. on the top, and is enclosed to form a receiving cavity, the end of the receiving cavity opposite to the bottom plate is open, the battery core is received in the receiving cavity, the functional board is received in the receiving cavity and is connected to the side plate It is in contact with the battery core; the functional board includes a main body and a liquid storage part, the liquid storage part is connected to one end of the main body, the main body is used to face the bottom plate, and the liquid storage part is used to Facing the opening, the liquid storage part forms a liquid storage space. [0006] In one embodiment, the number of side plates is m, and the number of functional boards is n. Each functional board is disposed between one of the side plates and the battery core, so as to satisfy: n≤m, and m and n are both positive integers. [0007] In one embodiment, the number of the side plates is one and the shape is cylindrical, and the number of the functional plates is one and the shape is cylindrical. [0008] In one embodiment, there are four side panels, including first and second opposite side panels, and opposite third and fourth side panels. The first side panel, the The third side panel, the second side panel and the fourth side panel are connected in sequence; the area of ​​the inner wall surface of the first side panel is greater than the area of ​​the inner wall surface of the third side panel; one of the functions A board is disposed between the battery core and the first side plate, and the other functional board is disposed between the battery core and the second side plate. [0009] In one embodiment, one of the functional boards is disposed between the battery core and the third side plate, and the other functional board is disposed between the battery core and the fourth side plate. [0010] In one embodiment, the liquid storage space is a through hole that penetrates the liquid storage part, or the liquid storage space is a storage space opened from one side surface of the liquid storage part and does not penetrate the other side surface. slot, and the opening direction of the receiving slot is toward the battery core. [0011] In one embodiment, the liquid storage part includes a plurality of connecting pieces extending in different directions, and the plurality of connecting pieces are connected to form the liquid storage space. [0012] In one embodiment, there are multiple liquid storage spaces, and the plurality of liquid storage spaces are evenly distributed. [0013] In one embodiment, the functional plate has an elastic structure, and the functional plate elastically abuts the side plate and the battery core. [0014] In a second aspect, the utility model also provides a battery, including a casing, a battery core and a functional plate according to any one of the various embodiments of the first aspect. The casing includes a bottom plate and a side plate, and the side plate The board is connected to the bottom plate and enclosed to form a receiving cavity. One end of the receiving cavity opposite to the bottom plate is open. The battery core is received in the receiving cavity. The functional board is received in the receiving cavity. And in contact with the side plate and the battery core. [0015] In a third aspect, the present invention also provides a vehicle, including the battery described in the second aspect. [0016] By arranging the main body part and the liquid storage part, the liquid storage part forms a liquid storage space, and the liquid storage part is used to face the opening of the housing. The main body part is a solid structure. After the functional plate is installed in the battery, it contacts the side plate and the battery core. , so that the electrolyte extruded from the battery core near the opening can be stored in the liquid storage space without basically flowing toward the bottom plate of the case. The electrolyte is distributed evenly in the battery core, which can solve the uneven distribution of the battery core. The resulting side reaction problems such as lithium precipitation and gas production can extend the life of the battery core and reduce safety risks. Description of the drawings [0017] In order to more clearly illustrate the embodiments of the present invention or the technical solutions in the prior art, the drawings needed to be used in the description of the embodiments or the prior art will be briefly introduced below. Obviously, the drawings in the following description These are only some embodiments of the present invention. For those of ordinary skill in the art, other drawings can be obtained based on these drawings without exerting creative efforts. [0018] figure 1 is a perspective view of a battery according to an embodiment; [0019] figure 2 is an exploded view of a battery according to an embodiment; [0020] image 3 It is a front view of the function board of an embodiment; [0021] Figure 4 It is a front view of the function board of another embodiment; [0022] Figure 5 It is a front view of the function board of another embodiment; [0023] Figure 6 is a partial cross-sectional view of a battery according to an embodiment; [0024] Figure 7 is a perspective view of a battery according to another embodiment; [0025] Figure 8 is an exploded view of a battery of another embodiment. [0026] Explanation of reference symbols: [0027] 100-battery; [0028] 10-casing, 11-first side plate, 12-second side plate, 13-third side plate, 14-fourth side plate, 15-accommodating cavity; [0029] 20-battery core; [0030] 30-cover plate, 31-positive pole, 32-negative pole; [0031] 40-functional board, 41-main part, 42-liquid storage part, 421-first connecting piece, 422-second connecting piece, 43-liquid storage space. Detailed ways [0032] The technical solutions in the embodiments of the present utility model will be clearly and completely described below with reference to the accompanying drawings in the embodiments of the present utility model. Obviously, the described embodiments are only part of the embodiments of the present utility model, not all implementations. Way. Based on the embodiments of the present utility model, all other embodiments obtained by those of ordinary skill in the art without creative efforts fall within the scope of protection of the present utility model. [0033] It should be noted that when a component is said to be "anchored" to another component, it can be directly on the other component or there can also be an intermediate component. When a component is said to be "connected" to another component, it may be directly connected to the other component or there may be an intermediate component present at the same time. [0034] Unless otherwise defined, all technical and scientific terms used in the present invention have the same meanings as commonly understood by those skilled in the technical field of the present invention. The terms used in the description of the present invention are only for the purpose of describing specific embodiments and are not intended to limit the present invention. As used herein, the term "and/or" includes any and all combinations of one or more of the associated listed items. [0035] Below, some embodiments of the present invention will be described in detail with reference to the accompanying drawings. The following embodiments and features in the embodiments may be combined with each other without conflict. [0036] An embodiment of the present invention provides a vehicle, including the battery 100 in the embodiment of the present invention. The vehicle can be an electric vehicle or a gasoline-electric hybrid vehicle. The vehicle adopts the battery 100 in the embodiment of the present invention, which can reduce the problem of lithium precipitation caused by lack of electrolyte, extend the life of the battery core, and has good safety. [0037] Please refer to figure 1 and figure 2 , an embodiment of the present utility model provides a battery 100, which includes a casing 10, a battery core 20 and a functional board 40 in the embodiment of the present utility model. [0038] The housing 10 includes a bottom plate (not shown) and side plates. The side plates are connected to the bottom plate and enclose a receiving cavity 15 . An end of the accommodation cavity 15 opposite to the bottom plate is open, and the battery core 20 is received in the accommodation cavity 15 . [0039] The casing 10 is made of a material with high structural strength, and may specifically be metal materials, high-strength plastics, ceramics, etc. Metal materials such as aluminum, aluminum alloys, magnesium alloys, iron, and iron alloys. The housing 10 can be an integrated structure, that is, the bottom plate and the side plates are an integrated structure made by an integrated molding process. The integrated molding process can be stamping, casting, etc., without limitation. The housing 10 may also have a split structure, and the side plates and the bottom plate may be connected and fixed by welding, bonding, snapping, screwing, etc. The wall thickness of the housing 10 can be approximately uniform everywhere, that is, the thickness of the side plates can be approximately uniform, and the thickness of the bottom plate and the side plates can also be approximately the same. The opening of the accommodation cavity 15 is located at the top of the housing 10 . The top of the housing 10 refers to the end of the rear housing 10 away from the ground where the battery 100 is installed on the vehicle. The accommodation cavity 15 has no other openings except the opening at the top. [0040] The battery 100 can be a square-shell battery, a cylindrical battery, etc., or other types such as a prismatic battery 100, etc., without limitation. [0041] Optional, reference figure 1 and figure 2 , the battery 100 is a square battery 100, with four side plates, and includes opposite first side plates 11 and second side plates 12, and opposite third side plates 13 and fourth side plates 14. The first side plate 11. The third side plate 13 , the second side plate 12 and the fourth side plate 14 are connected in sequence. The area of ​​the inner wall surface of the first side plate 11 is larger than the area of ​​the inner wall surface of the third side plate 13 . The shapes of the battery core 20 and the functional plate 40 match the shape of the casing 10. For example, if the first to fourth side plates 11 to 14 are all flat plates, the functional plate 40 can also be a flat plate. [0042] Optional, reference Figure 7 and Figure 8 , the battery 100 is a cylindrical battery, with one side plate and a cylindrical shape. The corresponding battery core 20 has a cylindrical shape, and the functional plate 40 has a cylindrical shape. [0043]The battery 100 further includes a cover 30 , which is connected to the opening of the housing 10 to close the accommodation cavity 15 . The connection method between the cover 30 and the housing 10 can be welding, bonding, snapping, screwing, etc., without limitation. The shape of the cover plate 30 can be substantially the same as that of the bottom plate. The cover 30 is provided with a variety of components, such as a positive pole 31, a negative pole 32, an insulating bracket (not shown), an explosion-proof valve (not shown), etc. The positive pole 31 and the negative pole 32 are used to communicate with the battery core 20 Electrical connection to charge or discharge the battery core 20 . Since the improvement point of the present utility model has nothing to do with the cover plate 30, therefore, figure 1 and figure 2 ,as well as Figure 7 and Figure 8 Most of the components are omitted in , and it should be understood that any feasible cover plate 30 and components thereon in the prior art can be applied to the present utility model. [0044] The functional board 40 is received in the accommodation cavity 15 and is in contact with the side plate and the battery core 20 . The functional board 40 is disposed between the side plate and the battery core 20 . [0045] In the battery 100 with multiple battery cells 20 , a functional board 40 may also be provided between adjacent battery cells 20 to separate two adjacent battery cells 20 to avoid short circuit. [0046] When assembling the battery 100, the functional board 40 can be installed into the accommodation cavity 15 first, and then the battery core 20 can be installed into the accommodation cavity 15; the battery core 20 can also be installed into the accommodation cavity 15 first, and then the functional board 40 can be installed into the accommodation cavity. 15; The battery core 20 and the functional board 40 can also be installed into the accommodation cavity 15 at the same time. [0047] There is no need for additional fixing structures between the battery core 20 and the case 10 , nor between the functional board 40 and the case 10 and the battery core 20 . [0048] In the current conventional battery 100, there is either no functional plate 40, or the functional plate 40 has no space for storing liquid. Under the action of expansion tension, gravity, etc. of the battery core 20, the electrolyte is extruded from the battery core 20, and the electrolyte will follow the gap between the side plate and the battery core 20, or the gap between the functional board 40 and the battery core 20. The gap flows toward the bottom plate, which in turn causes the battery core 20 to lack electrolyte near the cover 30 and easily lithium precipitates. There is more electrolyte in the bottom area of ​​the battery core 20 , which can easily cause side reactions in the battery core 20 , such as gas production. , the electrolyte is unevenly distributed in the battery core 20, resulting in a shortened life of the battery core 20, and may also cause safety issues. [0049] The functional plate 40 in the embodiment of the present invention can store electrolyte, so that after the electrolyte in the portion of the battery core 20 near the cover 30 is squeezed out, the electrolyte will basically not flow to the bottom plate, and the electrolyte can flow from the functional plate 40 The electrolyte flows back into the battery core 20 to ensure that the electrolyte in the part of the battery core 20 close to the cover 30 is sufficient, and the electrolyte is evenly distributed in the battery core 20, which can extend the life of the battery core 20. [0050] The battery 100 provided by the present invention, by using the functional board 40 in the embodiment of the present invention, can solve the problems of side reactions such as lithium precipitation and gas production caused by uneven distribution of the battery cells 20, and can extend the life of the battery cells 20 and reduce the cost of the battery 100. Security Risk. [0051] The function board 40 according to the embodiment of the present invention will be introduced in detail below. [0052] Please refer to figure 2 , an embodiment of the present utility model provides a functional board 40. The functional board 40 is used for a battery 100. The battery 100 includes a casing 10 and a battery core 20. The housing 10 includes a bottom plate, side plates and a cover plate 30. The side plates are connected to the bottom plate and enclose to form a receiving cavity 15. The end of the receiving cavity 15 opposite to the bottom plate is open. The battery core 20 is received in the receiving cavity 15. The functional board 40 is received in the accommodation cavity 15 and in contact with the side plate and the battery core 20 . [0053] The functional panel 40 includes a main body part 41 and a liquid storage part 42. The liquid storage part 42 is connected to one end of the main body part 41. The main body part 41 is used to face the bottom plate, and the liquid storage part 42 is used to face the opening. The main body part 41 has a solid structure, and the liquid storage part 42 forms a liquid storage space 43 . [0054] The functional plate 40 has a plate-like structure, and its shape is adapted to the side plate and can be close to the side plate. At the same time, its surface facing away from the side plate is used to contact the battery core 20 . The size of the functional board 40 is adapted to the side plate and the battery core 20, and its specific size is not limited. For example, the size of the battery core 20 is: 114mm wide, 57.6mm high, and 5.4mm thick. The size of the functional board 40 is: 114mm wide, 56.6mm high, and 0.5mm thick. [0055] The main body part 41 faces the bottom plate, and the main body part 41 has a solid structure, so that the electrolyte cannot flow through the main body part 41 and flow to the bottom plate. [0056] The liquid storage part 42 may have any feasible structure, as long as the liquid storage part 42 has a liquid storage space 43 capable of storing electrolyte. The shape of the liquid storage space 43 (that is, the cross-sectional shape of the inner peripheral wall surface of the liquid storage portion 42 surrounding the liquid storage space 43) may be a rectangle (such as figure 2 , image 3 and Figure 4 shown), round (such as Figure 5 (shown), etc., and can also be in other shapes without limitation. The liquid storage part 42 and the main body part 41 may have an integrated structure, or may have a separate structure that is integrated by welding, bonding, snapping, screwing, etc. [0057] The material of the liquid storage part 42 may be the same as that of the main body part 41, or may be different. The material of the liquid storage portion 42 can also prevent the electrolyte from penetrating the liquid storage portion 42 and infiltrating into the interior. Since the functional board 40 is in contact with the side plate and the battery core 20 , there is no gap between the functional board 40 and the side plate and the battery core 20 . When the electrolyte is extruded from the battery core 20, it will be stored in the liquid storage space 43 and will not flow toward the bottom plate from the gaps between the functional plate 40 and the side plate and between the functional plate 40 and the battery core 20. That is to say, a part of the liquid storage space 43 is closed by the liquid storage part 42 , and the remaining part is closed by the side plate and the battery core 20 , so that the electrolyte is stored in the liquid storage space 43 . [0058] Optionally, the ratio of the area of ​​the liquid storage portion 42 to the area of ​​the functional plate 40 can be 1/3-2/3, specifically 1/3, 1/2, 2/3, etc., without limitation. The boundary between the main body part 41 and the liquid storage part 42 can be a straight line, a curve, etc., without limitation. [0059] Optional, reference Figure 2 to Figure 5 , the number of liquid storage spaces 43 is multiple, and the multiple liquid storage spaces 43 are evenly distributed. Uniform distribution can be periodic distribution, array arrangement, random arrangement, etc., without limitation. The plurality of liquid storage spaces 43 are all distributed, which can make the liquid storage part 42 have sufficient strength. At the same time, there are enough liquid storage spaces 43 to store the electrolyte squeezed out from various positions of the battery core 20, and can store the electrolyte from various positions. The electrolyte flows back from the liquid storage space 43 into the battery core 20 . [0060] Optional, reference figure 2 , the functional plate 40 has an elastic structure, and the functional plate 40 elastically contacts the side plate and the battery core 20 . Specifically, the functional plate 40 is made of elastic material, specifically, it can be a foam material. The material of the functional plate 40 also prevents the electrolyte from infiltrating into the interior from the surface of the functional plate 40 . The functional plate 40 elastically abuts the side plate and the battery core 20 to buffer the tension generated by the expansion of the battery core 20 . When the battery core 20 expands at high temperature, the functional plate 40 can be compressed, thereby providing space for the battery core 20 to expand; when the temperature of the battery core 20 decreases and changes from expansion to contraction and gradually returns to the normal state, the functional plate 40 can also be compressed from Transformed from compressed state to normal state. It should be understood that, in order to ensure that the battery core 20 is stable without shaking, in the normal state, the functional board 40 is also in a slightly compressed state to ensure that the battery core 20 is firmly fixed. [0061] In addition, the elastic contact between the functional plate 40 and the side plate and the battery core 20 can also make the contact between the side plate and the functional plate 40 and the functional plate 40 and the battery core 20 closer, improving the seamless effect and further avoiding electrolysis. The liquid flows from the gap to the bottom plate. [0062] When in use, the battery core 20 squeezes out the electrolyte under the action of expansion tension. The electrolyte near the cover plate 30 overflows from the battery core 20 to the functional plate 40 and will enter the liquid storage space 43 for storage without basically flowing into the cover plate 30 . Flow on one side of the base plate. When the concentration of the electrolyte in the battery core 20 is reduced to a lower level, a concentration difference occurs between the electrolyte in the liquid storage space 43 and the electrolyte in the battery core 20 , and the liquid phase concentration difference drives the electrolyte stored in the liquid storage space 43 Then it returns to the battery core 20 during the charge and discharge cycle. The above process can be repeated, thereby increasing the amount of free electrolyte stored in the battery core 20 near the cover 30 , making the electrolyte in the battery core 20 evenly distributed, which is beneficial to extending the life of the battery core 20 . [0063] The functional panel 40 provided by the embodiment of the present invention is provided with a main body part 41 and a liquid storage part 42. The liquid storage part 42 forms a liquid storage space 43, and the liquid storage part 42 is used to face the opening of the housing 10. The main body part 41 It is a solid structure. After the functional plate 40 is installed in the battery 100, it contacts the side plate and the battery core 20, so that the electrolyte squeezed out from the battery core 20 near the opening can be stored in the liquid storage space 43 without basically flowing into the casing. 10 flows in the direction of the bottom plate, and the electrolyte is relatively evenly distributed in the battery core 20 , which can solve the problems of side reactions such as lithium precipitation and gas production caused by uneven distribution of the battery core 20 , and can extend the life of the battery core 20 and reduce safety risks. [0064] In one embodiment, the number of side plates is m, the number of functional boards 40 is n, and each functional board 40 is disposed between one of the side plates and the battery core 20, satisfying: n≤m, and m, n are all positive integers. [0065] For example, in the embodiment of square case battery, please refer to figure 1 and figure 2 , m is 4, that is, including the aforementioned first side plate 11 to fourth side plate 14 , then the number n of the functional boards 40 can be any one of 1, 2, 3, and 4. [0066] When n is 1, the functional board 40 can be disposed between any one of the first side plate 11 to the fourth side plate 14 and the battery core 20 . [0067] When n is 2, a functional plate 40 is disposed between one of the first side plates 11 to the fourth side plates 14 and the battery core 20 , and another functional plate 40 is disposed between the other side plate and the battery core 20 . Function board 40. [0068] Optional, reference figure 2 , one functional board 40 is disposed between the battery core 20 and the first side plate 11 , and the other functional board 40 is disposed between the battery core 20 and the second side plate 12 . Since the first side plate 11 and the second side plate 12 are opposite and have the same area, and are both larger than the third side plate 13 and the fourth side plate 14 which have the same area, when the electrolyte is squeezed out of the battery core 20, the electrolyte will be larger. More will flow from between the first side plate 11 and the battery core 20 to the bottom plate, so a functional plate 40 is provided between the first side plate 11 and the battery core 20 , and between the second side plate 12 and the battery core 20 Another functional plate 40 is provided to store most of the squeezed electrolyte. [0069] Alternatively, a functional board 40 may be provided between the first side plate 11 and the battery core 20 , and another functional board 40 may be provided between the third side plate 13 and the battery core 20 . Of course, there are also other setting methods, which are no longer enumerated. [0070] When n is 3, the three functional boards 40 can be arranged in one-to-one correspondence with the three side boards among the first side board 11 to the fourth side board 14 , without enumeration. [0071] When n is 4, one of the functional boards 40 is disposed between the battery core 20 and the first side plate 11 , the other functional board 40 is disposed between the battery core 20 and the second side plate 12 , and the other functional board 40 is disposed between the battery core 20 and the second side plate 12 . Between the battery core 20 and the third side plate 13 , another functional board 40 is disposed between the battery core 20 and the fourth side plate 14 . That is, the four side panels from the first side panel 11 to the fourth side panel 14 are arranged in one-to-one correspondence with the four functional panels 40 . [0072] It should be understood that when the number of functional boards 40 is multiple, the multiple functional boards 40 may have the same structure or different structures, without limitation. [0073]Illustratively, in the embodiment of a cylindrical battery, refer to Figure 7 and Figure 8 , the side plate is one and is cylindrical, and the functional plate 40 is one and is cylindrical. [0074] Optional, reference Figure 2 to Figure 5 , the liquid storage space 43 is a through hole penetrating the liquid storage part 42 . After the functional board 40 is installed into the battery 100, the liquid storage space 43 has openings on two surfaces opposite to the liquid storage part 42. One opening is closed by the side plate, and the other opening is closed by the battery core 20, thereby forming a closed storage space. Liquid space 43, the electrolyte is stored in the liquid storage space 43 without leaking. [0075] Optional, reference figure 2 and Figure 6 , the liquid storage space 43 is an accommodating groove opened from one side surface of the liquid storage part 42 and does not penetrate the other side surface, and the opening direction of the accommodating groove is directed toward the battery core 20 . After the functional board 40 is installed into the battery 100, the liquid storage space 43 has an opening on the surface of the liquid storage portion 42 facing the battery core 20. The opening is closed by the battery core 20, thereby forming a closed liquid storage space 43, and the electrolyte is stored in the battery 100. liquid space 43 without leakage. [0076] In one embodiment, please refer to Figure 2 to Figure 4 , the liquid storage part 42 includes a plurality of connecting pieces extending in different directions, and the plurality of connecting pieces are connected to form a liquid storage space 43. [0077] Specifically, the liquid storage part 42 includes a plurality of first connecting pieces 421 and a plurality of second connecting pieces 422. The extending directions of the plurality of first connecting pieces 421 may be parallel or non-parallel, and the extending directions of the plurality of second connecting pieces 422 are They may be parallel or non-parallel, and the plurality of first connecting pieces 421 and the plurality of second connecting pieces 422 may be in shapes extending along straight lines, curves, or folded lines, without limitation. [0078] Examples such as image 3 As shown, there are two first connecting pieces 421 and four second connecting pieces 422. The first connecting pieces 421 are along the height direction of the battery 100 (i.e. figure 2 The midsole extends toward the direction of the opening), the second connecting pieces 422 extend along the width direction of the battery 100, and the two ends of the four second connecting pieces 422 are respectively connected to the two first connecting pieces 421, thereby forming a height of the battery 100. Four rectangular liquid storage spaces 43 are spaced apart in the direction. [0079] Examples such as Figure 4 shown, with image 3 The illustrated embodiments are basically the same. The first connecting piece 421 is multiple pieces and extends along the height direction of the battery 100 . The second connecting piece 422 is multiple pieces and extends along the width direction of the battery 100 . The multiple first connecting pieces 421 and A plurality of second connecting pieces 422 are cross-connected to form a plurality of rectangular liquid storage spaces 43 spaced apart in the width and height directions of the battery 100 . [0080] Examples such as Figure 8 As shown, the liquid storage portion 42 includes a plurality of connecting pieces extending along the height direction of the battery 100 and a plurality of connecting pieces extending along the circumferential direction of the battery 100. The two connecting pieces are also cross-connected to form a plurality of connecting pieces in the battery 100. There are rectangular-like liquid storage spaces 43 spaced apart in the height direction and the circumference. [0081] In the description of the embodiments of the present invention, it should be noted that the terms "center", "upper", "lower", "left", "right", "vertical", "horizontal", "inner", " The orientation or positional relationship of indicators such as "outside" is based on the orientation or positional relationship described in the drawings. It is only for the convenience of describing the present invention and simplifying the description, and does not indicate or imply that the device or component referred to must have a specific orientation. Constructed and operated in a specific orientation, it should not be construed as limiting the invention. | 1. A function board, It is characterized by: The functional board is used for a battery. The battery includes a casing and a battery core. The casing includes a bottom plate and side plates. The side plates are connected to the bottom plate and enclose to form an accommodation cavity. The accommodation cavity One end opposite to the bottom plate is open, the battery core is received in the accommodating cavity, the functional board is received in the accommodating cavity and is in contact with the side plate and the battery core; The functional board includes a main body part and a liquid storage part, the liquid storage part is connected to one end of the main body part, the main body part is used to face the bottom plate, and the liquid storage part is used to face the opening; The liquid storage part forms a liquid storage space. 2. Function board according to claim 1, It is characterized by: The number of side plates is m, the number of functional plates is n, and each functional plate is disposed between one of the side plates and the battery core, satisfying: n≤m, and m , n are all positive integers. 3. Function board according to claim 2, It is characterized by: There is one side plate and a cylindrical shape, and there is one functional plate and it is a cylindrical shape. 4. Function board according to claim 2, It is characterized by: There are four side panels, and include opposite first side panels and second side panels, as well as opposite third side panels and fourth side panels. The first side panel, the third side panel, and the The second side panel and the fourth side panel are connected in sequence; the area of ​​the inner wall surface of the first side panel is greater than the area of ​​the inner wall surface of the third side panel; one of the functional boards is provided on the electrical Between the battery core and the first side plate, another functional board is disposed between the battery core and the second side plate. 5. Function board according to claim 4, It is characterized by: One of the functional boards is disposed between the battery core and the third side plate, and the other functional board is disposed between the battery core and the fourth side plate. 6. Function board according to claim 1, It is characterized by: The liquid storage space is a through hole that penetrates the liquid storage part, or the liquid storage space is a storage tank opened from one side surface of the liquid storage part and does not penetrate the other side surface, and the storage space is a through hole that penetrates the liquid storage part. The opening of the slot is directed toward the battery core. 7. Function board according to claim 1, It is characterized by: The liquid storage part includes a plurality of connecting pieces extending in different directions, and the plurality of connecting pieces are connected to form the liquid storage space. 8. Function board according to claim 1, It is characterized by: There are multiple liquid storage spaces, and the plurality of liquid storage spaces are evenly distributed. 9. The function board according to claim 1, It is characterized by: The functional plate has an elastic structure, and the functional plate elastically abuts the side plate and the battery core. 10. A battery, It is characterized by: It includes a casing, a battery core and a functional board as claimed in any one of claims 1 to 9. The casing includes a bottom plate and side plates, and the side plates are connected to the bottom plate and enclose to form a receiving cavity. One end of the accommodation cavity opposite to the bottom plate is open, the battery core is received in the accommodation cavity, and the functional board is received in the accommodation cavity and in contact with the side plate and the battery core. 11. A vehicle, It is characterized by: Includes a battery as claimed in claim 10. | 比亚迪股份有限公司
662 | CN220324480U | Granted | BYD CO LTD ¦ SHANWEI BYD AUTOMOBILE CO LTD | Electrode carriers/collectors¦Secondary cells¦Non-aqueous electrolyte accumulator electrodes | 2023-05-29 | 2024-01-09 | Current collector, pole piece structure, battery cell and battery | The utility model belongs to the technical field of battery pole pieces, and relates to a current collector, a pole piece structure, a battery cell and a battery. The current collector is provided with a first side surface and a second side surface which are oppositely arranged, and at least one of the first side surface and the second side surface is provided with a coating groove. The pole piece structure made of the current collector can have good flatness. | Technical field [0001] The utility model belongs to the technical field of battery pole pieces, and in particular relates to a current collector, a pole piece structure, an electric core and a battery. Background technique [0002] Lithium-ion batteries are widely used in fields such as electric vehicles and consumer digital products due to their high energy density, long cycle life, wide operating range, and low pollution. Lithium-ion batteries are mainly composed of positive electrode sheets, negative electrode sheets, electrolytes, separators and aluminum-plastic films. The materials and structures of the positive electrode sheets and negative electrode sheets (hereinafter collectively referred to as the electrode sheets) are crucial to the performance of the battery. [0003] When the current collector in the pole piece of an existing battery is set to be double-layered with active material, the pole piece will be divided into three different areas: an empty foil area, a single-layer material area, and a double-layer material area. Due to the height difference between different areas of the pole piece, the flatness of the surface of the pole piece will be poor after rolling, causing differences in the mechanical properties of different areas of the pole piece, affecting the electrochemical performance of the pole piece, and thus affecting the lithium-ion battery. performance. [0004] To sum up, poor flatness on the surface of the pole piece will affect the mechanical properties, processing performance and electrical properties of the pole piece itself, and the electrical properties of lithium-ion batteries made of such pole pieces will also be affected. Utility model content [0005] The technical problem to be solved by the utility model is to provide a current collector, a pole piece structure, an electric core and a battery in order to solve the existing technical problem of poor flatness of the pole piece surface. [0006] In order to solve the above technical problems, on the one hand, embodiments of the present invention provide a current collector. The current collector has a first side surface and a second side surface arranged oppositely. The first side surface and the second side surface At least one of them is provided with a coating groove. [0007] According to the current collector according to the embodiment of the present invention, at least one coating groove is provided on the opposite side surfaces of the current collector, so that the active material layer can be coated in the coating groove, so that different areas of the pole piece structure can be formed after rolling. The thickness tends to be consistent, so that the surface of the produced pole piece structure has good flatness, and the lithium-ion battery made by winding this pole piece structure will also have good surface flatness. [0008] Optionally, the first side surface is provided with a first coating groove, and the second side surface is provided with a second coating groove. [0009] Optionally, the current collector includes a first area, a second area and a third area, a first slot is provided on the first side surface corresponding to the position of the second area, and a first slot is provided on the first side surface. A second sub-trough is provided at a position corresponding to the third area, and the first sub-trough is connected with the second sub-trough to form the first coating slot; [0010] The second coating groove is provided on the second side surface at a position corresponding to the third area. [0011] Optionally, the thickness of the first region is greater than the thickness of the second region, and the thickness of the second region is greater than the thickness of the third region. [0012] Optionally, the thickness of the first region is 50-400um. [0013] Optionally, the thickness of the second region is 50-200um. [0014] Optionally, the thickness of the third region is 3-20um. [0015] Optionally, the current collector is made of copper foil or aluminum foil. [0016] On the other hand, embodiments of the present invention provide a pole piece structure, including an active material layer and the above-mentioned current collector, and the active material layer is coated in the coating groove. [0017] Optionally, a side surface of the active material layer facing away from the current collector is flush with the surface corresponding to the coating groove. [0018] On the other hand, an embodiment of the present invention provides an electric core, which includes the above-mentioned current collector or the above-mentioned pole piece structure. [0019] On another aspect, an embodiment of the present invention provides a battery, which includes the above-mentioned current collector, or the above-mentioned pole piece structure, or the above-mentioned battery core. Description of the drawings [0020] figure 1 It is a schematic diagram of the pole piece structure provided by an embodiment of the present utility model; [0021] figure 2 yes figure 1 Schematic diagram of the centralized fluid. [0022] The reference symbols in this manual are as follows: [0023] 1. Current collector; 1a, first zone; 1b, second zone; 1c, third zone; 11, first coating tank; 111, first sub-trough; 112, second sub-trough; 12, second coating tank cover groove; [0024] 2. The first active material layer; [0025] 3. Second active material layer. Detailed ways [0026] In order to make the technical problems, technical solutions and beneficial effects solved by the present utility model more clear, the present utility model will be further described in detail below in conjunction with the accompanying drawings and examples. It should be understood that the specific embodiments described here are only used to explain the present invention and are not intended to limit the present invention. [0027] like figure 1 and figure 2 As shown, the pole piece structure provided by the embodiment of the present invention includes a current collector 1, a first active material layer 2 and a second active material layer 3. The current collector 1 has a first side surface and a second side surface arranged oppositely, The current collector 1 includes a first area 1a, a second area 1b and a third area 1c. A first slot 111 is provided on the first side surface corresponding to the position of the second area 1b. The first side surface A second sub-groove 112 is provided on the surface at a position corresponding to the third area 1c. The first sub-groove 111 and the second sub-groove 112 are connected to form a first coating groove 11. [0028] A second coating groove 12 is provided on the second side surface at a position corresponding to the third area 1c. [0029] The first active material layer 2 is coated in the first coating groove 11 , and the first active material layer 2 is coated in the second coating groove 12 . [0030] In the pole piece structure and current collector 1 provided by the embodiment of the present invention, a coating groove is respectively provided on the opposite side surfaces of the current collector 1 so that the active material layer can be coated in the coating groove, so that after rolling The thickness of different areas of the pole piece structure tends to be consistent, so that the surface of the produced pole piece structure has good flatness, and the lithium-ion battery made by winding this pole piece structure will also have good surface flatness. [0031] After the first active material layer 2 and the second active material layer 3 are coated, the first area 1a will form an empty foil area of ​​the pole piece structure, and the second area 1b and the first active material layer 2 in the first slot 111 The single-layer material region of the pole piece structure is constituted. The third region 1c, the first active material layer 2 in the second sub-trough 112 and the second active material layer 3 in the second coating slot 12 constitute a double-layer of the pole piece structure. Material area. [0032] In one embodiment, as figure 1 As shown, the side surface of the first active material layer 2 facing away from the second active material layer 3 is flush with the first side surface, and the side surface of the second active material layer 3 facing away from the first active material layer 2 is flush with the second side surface. The side surfaces are flush to ensure the flatness of the surface of the pole piece structure. [0033] In one embodiment, as figure 1 and figure 2 As shown, the thickness of the first area 1a is greater than the thickness of the single-layer coating area 1b, and the thickness of the second area 1b is greater than the thickness of the third area 1c, so that the first active material layer 2 and the second active material layer 3 are coated. After coating, ensure the flatness of the surface of the pole piece structure. [0034] In one embodiment, the thickness of the first region 1a is 50-400um, the thickness of the second region 1b is 50-200um, and the thickness of the third region 1c is 3-20um. By measuring the thickness of each region of the current collector 1 Limit to meet the thickness requirements of the final pole piece structure. [0035] In one embodiment, if the pole piece structure is applied to the positive electrode, the material of the current collector 1 is aluminum foil. If the pole piece structure is applied to the negative electrode, the material of the current collector 1 is copper foil. [0036] The battery core provided by the embodiment of the present invention includes the pole piece structure provided by the above embodiment. [0037] The battery provided by the embodiment of the present invention includes the pole piece structure provided by the above embodiment or the battery core provided by the above embodiment. [0038] After the surface flatness of the pole piece structure is improved, the surface flatness of the cells and batteries made of the pole piece structure provided in the above embodiment will also be improved, which is specifically reflected in the following aspects: [0039] (1) During the formation process, the smoother the surface of the battery core, the more consistent the forces on each battery, the better the film-forming performance on the surface of the pole piece structure, and the better the electrical performance of the battery. [0040] (2) The thickness areas of the lithium-ion battery are consistent everywhere, and the transmission distance of lithium ions inside the battery tends to be consistent everywhere, which is beneficial to the electrical performance. [0041] (3) After the battery is made of a pole piece structure with good flatness, the internal mechanical stress caused by unevenness inside the battery is smaller, and the thickness of the battery expands less during the charge and discharge cycle. [0042] The above are only preferred embodiments of the present utility model and are not intended to limit the present utility model. Any modifications, equivalent substitutions and improvements made within the spirit and principles of the present utility model shall be included in the present utility model. within the scope of protection. | 1. A current collector, It is characterized by: The current collector has a first side surface and a second side surface arranged oppositely. The first side surface is provided with a first coating groove, and the second side surface is provided with a second coating groove. 2. The current collector according to claim 1, It is characterized by: The current collector includes a first area, a second area and a third area. A first slot is provided on the first side surface corresponding to the position of the second area. The first side surface corresponds to the third area. A second sub-trough is provided at the position of the third zone, and the first sub-trough and the second sub-trough are connected to form the first coating slot; The second coating groove is provided on the second side surface at a position corresponding to the third area. 3. The current collector according to claim 2, It is characterized by: The thickness of the first region is greater than the thickness of the second region, and the thickness of the second region is greater than the thickness of the third region. 4. The current collector according to claim 2, It is characterized by: The thickness of the first area is 50-400um. 5. The current collector according to claim 2, It is characterized by: The thickness of the second area is 50-200um. 6. The current collector according to claim 2, It is characterized by: The thickness of the third area is 3-20um. 7. The current collector according to claim 1, It is characterized by: The current collector is made of copper foil or aluminum foil. 8. A pole piece structure, It is characterized by: It includes an active material layer and the current collector according to any one of claims 1 to 7, and the active material layer is coated in the coating groove. 9. The pole piece structure according to claim 8, It is characterized by: The side surface of the active material layer facing away from the current collector is flush with the surface corresponding to the coating groove. 10. A battery cell, It is characterized by: It includes the current collector according to any one of claims 1 to 7, or the pole piece structure according to claim 8 or 9. 11. A battery, It is characterized by: Including the current collector according to any one of claims 1-7, or It includes the pole piece structure according to claim 8 or 9, or the battery core according to claim 10. | 比亚迪股份有限公司 ¦ 汕尾比亚迪汽车有限公司
663 | CN119481391A | Published | BYD CO LTD | - | 2024-10-18 | 2025-02-18 | Reference electrode, preparation method and battery | The present application provides a reference electrode, a method of preparation and a battery, which comprises a nonwoven fabric and modified alkali metal particles loaded on the nonwoven fabric, and the modified alkali metal particles include alkali metals. The core and a passivation layer coated on at least part of the surface of the alkali metal core. The alkali metal core of the modified alkali metal particles in the reference electrode improves the accuracy and sensitivity of the reference electrode, and the passivation layer covering at least part of the surface of the alkali metal core improves the electrochemical stability of the reference electrode The non-woven fabric provides a support frame and pore for the reference electrode, adding channels for ion migration and monitoring area for the reference electrode. | Technical field [0001] The reference electrode technical field of the embodiment of the present application relates to, and in particular to a reference electrode, a preparation method and a battery. Background technology [0002] With the widespread application of lithium-ion batteries in various fields such as energy storage and electronic equipment, the requirements for the performance of lithium-ion batteries are becoming increasingly high. By analyzing and monitoring the batteries, battery performance can be improved in a targeted manner. Currently, reference electrodes are usually set up in the battery, and a three-electrode system is used to monitor potential and impedance analysis of the battery charge and discharge process, thereby targeting the improvement of battery performance. Currently commonly used reference electrodes are mainly metal lithium, lithium iron phosphate electrode sheets, lithium titanate electrode sheets, etc. Among them, metal lithium has high chemical activity and is very easy to react with the electrolyte, reducing the service life of the reference electrode. ; Lithium iron phosphate electrode sheets and lithium titanate electrode sheets have problems such as low lithium content, weak signal, and poor monitoring accuracy. Contents of invention [0003] In view of this, the present application provides a reference electrode, a preparation method and a battery, in which the alkali metal core of the modified alkali metal particles in the reference electrode improves the accuracy and sensitivity of the reference electrode and is coated in an alkali metal. The passivation layer on at least part of the surface of the core improves the electrochemical stability of the reference electrode, so that the reference electrode has good accuracy and long service life, and the non-woven fabric provides a supporting framework and pore for the reference electrode. The monitoring area of ​​the ion migration channel and reference electrode is added. [0004] The first aspect of the present application provides a reference electrode, the reference electrode comprising a nonwoven fabric and modified alkali metal particles loaded on the nonwoven fabric, the modified alkali metal particles comprising an alkali metal core and A passivation layer coated on at least part of the surface of the alkali metal core. [0005] In the embodiment of the present application, the non-woven fabric has a porous pore structure, and at least a portion of the modified alkali metal particles are contained in the porous pores. [0006] In the embodiment of the present application, the pore diameter of the porous hole is 0.01 μm-5 μm. [0007] In the embodiment of the present application, the nonwoven fabric comprises a plurality of nonwoven fiber filaments, at least part of the plurality of nonwoven fiber filaments interwoven with each other, and at least part of the nonwoven fiber filaments include a nonwoven fiber filaments. A wire matrix and a conductive polymer cladding layer coated on the surface of the nonwoven fiber wire matrix. [0008] In the embodiment of the present application, the diameter of the nonwoven fiber wire matrix is ​​0.5 μm to 5 μm; the thickness of the conductive polymer cladding layer is 0.1 μm to 2 μm. [0009] In the embodiment of the present application, the specific surface area of ​​the nonwoven fabric is 0.5 m 2 /g-1.6m 2 /g. [0010] In the embodiment of the present application, the material in the conductive polymer coating layer includes at least one of polyaniline, polypyrrole and polyacetylene. [0011] In the embodiment of the present application, the particle size D50 of the alkali metal core is 0.05 μm-10 μm. [0012] In the embodiment of the present application, it is characterized in that the alkali metal core is metal lithium. [0013] In the embodiment of the present application, the thickness of the passivation layer is 1 nm-100 nm. [0014] In the embodiment of the present application, the passivation layer is a SEI film coating layer, and the SEI film coating layer includes an inorganic lithium salt; the inorganic lithium salt includes LiF and Li 2 SO 3 , Li 2 SO 4 , LiN, Li 3 PO 4 , Li 2 CO 3 , Li 2 O, Li 2 O 2 , at least one of LiPF and LiPOF. [0015] In the embodiment of the present application, the mass percentage content of the modified alkali metal particles in the reference electrode is 10% to 80%. [0016] In the embodiment of the present application, the thickness of the reference electrode is 1 μm to 20 μm; the specific surface area of ​​the reference electrode is 0.6 m 2 /g-1.8m 2 /g; the porosity of the reference electrode is 20%-60%; the compaction density of the reference electrode is 1.5g/cm 3 -2.8g/cm 3 . [0017] The second aspect of the present application provides a method for preparing a reference electrode provided in the first aspect, including: [0018] The alkali metal particles are placed in the passivation liquid to obtain modified alkali metal particles; [0019] The modified alkali metal particles were pressed and combined with the non-woven fabric to obtain a reference electrode. [0020] In the embodiment of the present application, the passivation solution includes a lithium salt and a solvent; the lithium salt includes LiPF 6 , LiClO 4 , at least one of LiFSI and LiTFSI; the solvent comprises a carbonate solvent, and the carbonate solvent comprises vinyl carbonate, propylene carbonate, dimethyl carbonate, diethyl carbonate and methyl ethyl carbonate and At least two. [0021] In the embodiment of the present application, the nonwoven fabric may also be coated with conductive polymer to modify the nonwoven fabric before pressing; the polymer comprises at least one of polyaniline, polypyrrole and polyacetylene. [0022] The third aspect of the present application provides a battery, which includes a positive electrode, a separator, a reference electrode, a separator, a negative electrode, and an electrolyte located between the positive electrode and the negative electrode, the reference electrode, and a The electrode includes a reference electrode provided by the first aspect or a reference electrode produced by the manufacturing method provided by the second aspect. [0023] A fourth aspect of the present application provides an electrical device, the electrical device comprising a battery provided in the third aspect of the present application. Attached description of the drawings [0024] Figure 1 A schematic cross-sectional structure diagram of the reference electrode provided for the embodiment of the present application; [0025] Figure 2 A schematic cross-sectional structure diagram of modified alkali metal particles in the reference electrode provided for the embodiment of the present application; [0026] Figure 3 A schematic diagram of the radial cross-sectional structure of the non-woven fiber wire provided for the embodiment of the present application; [0027] Figure 4 A flowchart of the preparation method of the reference electrode provided for the embodiment of the present application. [0028] Attached description of the icons [0029] 10-Reference electrode; 11-Nonwoven fabric; 12-Modified alkali metal particles; 110-Nonwoven fiber wire; 1101-Nonwoven fiber wire matrix; 1102-Conductive polymer cladding; 121-Alkali metal Kernel; 122-passivation layer. Specific implementation methods [0030] The present application will be further described in detail below in connection with preferred embodiments, but the scope of protection of the present application is not limited to the following specific embodiments. [0031] In this application, all terms are the same as those skilled in the art generally understand. The terms used herein are for the purpose of describing specific embodiments and are not intended to limit the scope of the protection of the present application. [0032] With the widespread application of lithium-ion batteries in various fields such as energy storage and electronic equipment, the requirements for the performance of lithium-ion batteries are becoming increasingly high. By analyzing and monitoring the batteries, battery performance can be improved in a targeted manner. Currently, reference electrodes are usually set up in the battery, and a three-electrode system is used to monitor potential and impedance analysis of the battery charge and discharge process, thereby targeting the improvement of battery performance. Currently commonly used reference electrodes are mainly metal lithium and electrode reference electrodes such as lithium iron phosphate electrode sheets and lithium titanate electrode sheets. Among them, metal lithium has good accuracy and sensitivity during the monitoring process, but it High chemical activity, poor stability, and easy to react with the electrolyte, reducing the service life of the reference electrode; although lithium iron phosphate electrode sheets and lithium titanate electrode sheets have high electrochemical stability, they contain lithium Small quantity, weak signal, poor monitoring accuracy. [0033] In order to make the reference electrode have good monitoring accuracy and service life, there are usually the following methods to modify the reference electrode: coat the polymer or solid electrolyte with metal lithium, use molten lithium or increase lithium plating The embedded length of the copper wire electrode further updates the consumed three electrodes in stages. However, the coating of metal lithium still has problems such as difficult to control the coating thickness and difficult to suppress the side reaction with the electrolyte; the preparation of molten lithium will have a high-temperature melting process, which is more dangerous; the lifting of copper wire can also easily lead to the copper wire on top of the copper wire. The distribution of metal lithium is thin at the top and thick at the bottom, and the embedded copper wire increases the complexity of the battery cell structure and is not very practical. In addition, the monitoring area of ​​a single copper wire is limited, resulting in a decrease in the accuracy of reference electrode monitoring. [0034] In response to the above problems, the present application provides a reference electrode in which the alkali metal core of modified alkali metal particles improves the accuracy and sensitivity of the reference electrode and passivation coated on the surface of the alkali metal core. The layer improves the electrochemical stability of the reference electrode, making the reference electrode have good accuracy and long service life. The non-woven fabric provides support frame and pores for the reference electrode, adding channels for ion migration and Monitoring area of ​​reference electrode. [0035] See Figure 1 , The embodiment of the present application provides a reference electrode 10 including a nonwoven fabric 11 and modified alkali metal particles 12 loaded on the nonwoven fabric 11 . The non-woven fabric 11 in the reference electrode 10 provided in the present application serves to provide support for the skeleton and pores. The pore structure in the non-woven fabric can absorb the electrolyte to provide a medium and a channel for ion migration, and is formed by interweaving of fiber wires The non-woven fabric increases the monitoring area of ​​the reference electrode, which can enable the reference electrode monitoring and analysis to more areas, improving the sensitivity and accuracy of the reference electrode monitoring. The modified alkali metal particles 12 in the reference electrode 10 have good monitoring accuracy and a long service life. Combining it with the non-woven fabric 11 can obtain a reference electrode with both high precision and long service life. In the embodiment of the present application, a schematic cross-sectional structure of the modified alkali metal particles 12 in the reference electrode 10 is as follows: Figure 2 As shown, the modified alkali metal particles 12 include an alkali metal core 121 and a passivation layer 122 coated on at least a portion of the surface of the alkali metal core 121 . In the embodiment of the present application, the passivation layer 122 is obtained by reacting alkali metal and passivation liquid. The present application simulates the liquid battery by directly reacting alkali metal and passivation liquid. During the first charging and discharging process, the electrode material and the electrolyte are in the solid liquid. A passivation layer covering the surface of the electrode material is formed by a reaction at the phase interface, namely a SEI (Solid Electrolyte Interface membrane) film. In some embodiments, passivation includes a lithium salt and a solvent, and the lithium salt includes LiPF 6 , LiClO 4 , at least one of LiFSI and LiTFSI; the solvent includes a carbonate solvent, and the carbonate solvent includes at least two of vinyl carbonate, propylene carbonate, dimethyl carbonate, diethyl carbonate and methyl ethyl carbonate. [0036]The alkali metal cores in the modified alkali metal particles provided by this application have good kinetic performance, high exchange current density and good reversibility, so that the reference electrode can quickly return to the equilibrium state even if the current passes, which is not easy to Polarization occurs, which in turn makes the reference electrode have high measurement accuracy. At the same time, the alkali metal core has a high activity and is easy to react with the electrolyte. Therefore, by covering the surface of the alkali metal core with a lower activity, the uniform and dense passivation layer can effectively isolate the alkali metal core by covering the surface of the alkali metal core with a relatively low activity. Direct contact with the electrolyte, side reaction occurs, so that the electrode potential of the reference electrode remains stable and improves the stability of the reference electrode. In addition, the passivation layer can effectively avoid the lithium-ion battery from the positive/negative electrode during the cycle process. The soluble reaction is then failed, thereby extending the service life of the reference electrode and meeting the life demand of the reference electrode to realize the potential monitoring of the entire life cycle of the battery. [0037] In the embodiment of the present application, the particle size D50 of the alkali metal core 121 is 0.05 μm-10 μm. In some specific embodiments of the present application, the particle size D50 of the alkali metal core 121 may be, for example, 0.05 μm, 0.1 μm, 0.2 μm, 0.3 μm, 0.5 μm, 0.8 μm, 1 μm, 2 μm, 3 μm, 4 μm, 5 μm, 6 μm, 7 μm, for example , 8μm, 9μm, 10μm. Controlling the size of the alkali metal core within the above range can make the reference electrode have sufficient alkali metal content, effectively avoiding the problem of lower monitoring accuracy caused by too low alkali metal content, resulting in too weak signal of the reference electrode, and further improving the parameters. Sensitivity and accuracy of electrode potential monitoring. In some specific embodiments of the present application, the alkali metal core is lithium metal. In this application, particle size D50 specifically Dv50 refers to the corresponding particle size corresponding to the percentage of the cumulative particle size distribution of the measured sample reaches 50%. The physical meaning is that particles with a particle size greater than it account for 50%, and particles with a particle smaller than it also account for 50%. %, can be measured using a laser particle size detector. [0038] In the embodiment of the present application, the passivation layer 122 may be completely or partially coated to the alkali metal core 121 . In some embodiments, the passivation layer 122 is completely coated for the alkali metal core 121 . In the embodiment of the present application, the components of the passivation layer can be adjusted by selecting suitable passivation liquid components to obtain a passivation layer that meets different performance requirements. [0039] In the embodiment of the present application, the thickness of the passivation layer 122 is 1 nm-100 nm. In some specific embodiments, the thickness of the passivation layer 122 may be, for example, 1 nm, 2 nm, 3 nm, 5 nm, 8 nm, 10 nm, 20 nm, 30 nm, 40 nm, 50 nm, 60 nm, 70 nm, 80 nm, 90 nm, 100 nm. By controlling the thickness of the passivation layer within a suitable range, the bonding force between the passivation layer and the alkali metal core can be further improved, thereby more effectively avoiding the fall of the passivation layer, and the passivation layer can also be improved to the alkali metal core. The coating effect further improves the measurement accuracy and service life of the reference electrode. [0040] In some embodiments of the present application, the passivation layer 122 is a SEI film coating layer obtained by reacting an alkali metal and a passivation liquid, including an inorganic lithium salt and an organic component. In some embodiments, the organic components include, but are not limited to, oligomers which are alkyl lithium carbonate, lithium alkoxy, lithium alkyl sulfonate and lithium, and the inorganic lithium salts include, but are not limited to, LiF, Li 2 SO 3 , Li 2 SO 4 , LiN, Li 3 PO 4 , Li 2 CO 3 , Li 2 O, Li 2 O 2 , LiPF and LiPOF. [0041] In the embodiment of the present application, Figure 1 As shown, the non-woven fabric 11 has a three-dimensional porous frame porous hole structure formed by interwoven multiple non-woven fabric fiber wires, and at least a portion of the modified alkali metal particles 12 are contained in the porous holes. In some embodiments of the present application, partially modified alkali metal particles 12 are contained in porous holes of the nonwoven fabric 11 , and partially modified alkali metal particles 12 are attached to the surface of the nonwoven fabric 11 . The non-woven fabric 11 in the reference electrode 10 of the present application includes a three-dimensional porous skeleton constructed from interwoven fiber wires. On the one hand, the three-dimensional porous skeleton can play a role in supporting the reference electrode, and on the other hand, the three-dimensional porous skeleton is three-dimensional porous skeleton. On the other hand, the three-dimensional porous skeleton can play a role in supporting the reference electrode. The skeleton provides a porous hole structure for the reference electrode. The porous holes can absorb the electrolyte and prevent the reference electrode from hindering the conduction of lithium ions. The porous holes also provide a storage space for modified alkali metal particles, so that the modified alkali metal is The particles are more uniformly and efficiently distributed in the reference electrode. In addition, the three-dimensional porous skeleton of the non-woven fabric 11 further enhances the specific surface area of ​​the reference electrode, thereby increasing the effective monitoring area of ​​the reference electrode, so that the reference electrode can monitor more areas of the battery and further improves the monitoring of the reference electrode. The accuracy of the monitoring area can be reduced to the error caused by too small monitoring area. [0042] In the embodiment of the present application, the pore diameter of the porous hole is 0.01 μm-5 μm. In some specific embodiments of the present application, the pore size of the porous hole may be, for example, 0.01 μm, 0.02 μm, 0.05 μm, 0.1 μm, 0.2 μm, 0.5 μm, 1 μm, 1.2 μm, 1.5 μm, 2 μm, 2.5 μm, 3 μm, 3.5 μm , 4μm, 4.5μm, 5μm. This application can adjust the porosity of the reference electrode by controlling the porous holes of the nonwoven fabric within a suitable range, further promote the embedding of modified alkali metal particles and control the pores of the reference electrode within a suitable range, so as to facilitate electrolysis immersion of liquid. [0043] like Figure 3 As shown, in the embodiment of the present application, the non-woven fabric 11 includes a plurality of non-woven fabric fiber wires 110, at least part of the plurality of non-woven fabric fiber wires 110 interwoven to form a three-dimensional porous skeleton, and at least part of the non-woven fabric fiber wires. 110 includes a nonwoven fiber wire matrix 1101 and a conductive polymer cladding layer 1102 coated on the surface of the nonwoven fiber wire matrix 1101 . In the embodiment of the present application, the conductive polymer cladding layer 1102 may be completely or partially coated to the nonwoven fiber wire matrix 1101 . In some specific embodiments, the conductive polymer cladding layer 1102 is partially coated to the nonwoven fiber wire matrix 1101 . The nonwoven fabric fiber wire matrix can provide electron conduction capability to improve the electron conduction capability of the reference electrode. [0044] In the embodiment of the present application, the diameter of the nonwoven fiber wire matrix 1101 is 0.5 μm-5 μm; the thickness of the conductive polymer cladding layer 1102 is 0.1 μm-2 μm. In some specific embodiments of the present application, the diameter of the nonwoven fiber wire matrix 1101 may be, for example, 0.5 μm, 1 μm, 1.5 μm, 2 μm, 2.5 μm, 3 μm, 3.5 μm, 4 μm, 4.5 μm, 5 μm; conductive polymer coating The thickness of the layer 1102 may be, for example, 0.1 μm, 0.2 μm, 0.5 μm, 0.8 μm, 1 μm, 1.2 μm, 1.5 μm, 1.8 μm, and 2 μm. This application further provides a reference electrode with good support and conductivity by controlling the size of the nonwoven fiber wire matrix and the thickness of the conductive polymer coating layer within the above-mentioned suitable range. [0045] In some embodiments of the present application, the conductive polymer cladding layer 1102 has a porous hole structure, which can make the conductive polymer cladding layer have the electrolyte absorption capacity, further improve the absorption and accommodation capacity of the reference electrode for the electrolyte, and migrate lithium ions for lithium ions Provides more media and channels. In the embodiment of the present application, the specific surface area of ​​the non-woven fabric 11 is 0.5 m 2 /g-1.6m 2 /g. In some specific embodiments, the specific surface area of ​​the nonwoven fabric 11 may be, for example, 0.5 m 2 /g. Controlling the specific surface area of ​​the non-woven fabric 11 within the above range can further enhance the conductivity and monitoring area of ​​the reference electrode. In this application, the specific surface area can be N 2 The BET specific surface area was obtained by adsorption and desorption test. [0046] In the embodiment of the present application, the material of the nonwoven fiber wire matrix 1101 is a nonwoven material commonly used in the field, including but not limited to polyester fibers (PET). In the embodiment of the present application, the material in the conductive polymer coating layer includes at least one of polyaniline, polypyrrole and polyacetylene. In some embodiments, the material in the conductive polymer coating includes polyaniline. The nonwoven fabric itself does not have electrical conductivity. This application can provide the nonwoven fabric with good electron conductivity by selecting conductive polymers with excellent conductivity as the material for the conductive polymer cladding layer, further improving the potential monitoring of the reference electrode. area. [0047] In the embodiment of the present application, the mass percentage content of the modified alkali metal particles in the reference electrode is 10% to 80%. In some embodiments, the mass percentage of the modified alkali metal particles in the reference electrode may be, for example, 10%, 20%, 30%, 40%, 50%, 60%, 70%, 80%. By controlling the content of modified alkali metal particles in the reference electrode within the above range, the content of alkali metal in the reference electrode can be further controlled, and the monitoring accuracy of the reference electrode can be further improved. In this application, the mass percentage content of modified alkali metal particles in the reference electrode can be measured using an inductively coupled plasma spectrometer (ICP). [0048] In the embodiment of the present application, the thickness of the reference electrode ( Figure 1 The compaction density of the reference electrode is 1.5g/cm 3 -2.8g/cm 3 . In some specific embodiments of the present application, the thickness of the reference electrode may be, for example, 1 μm, 2 μm, 3 μm, 5 μm, 8 μm, 10 μm, 12 μm, 13 μm, 15 μm, 18 μm, 20 μm; the compaction density of the reference electrode may be, for example, 1.5 g /cm 3 , 1.6g/cm 3 , 1.8g/cm 3 , 2g/cm 3 , 2.2g/cm 3 , 2.5g/cm 3 , 2.8g/cm 3 . By controlling the thickness and density of the reference electrode within a suitable range, the density of the reference electrode can be further improved and the negative impact of its contact with the positive and negative electrode sheet can be reduced, thereby further extending the reference electrode's Service life. In this application, the mass of the reference electrode can be measured using an analytical balance, the thickness of the reference electrode can be measured using a multimeter, and the length and width of the reference electrode can be measured using a scale to calculate the area of ​​the reference electrode ( The area of ​​the reference electrode = the length*width of the reference electrode), and the compaction density of the reference electrode = the mass of the reference electrode/(thickness of the reference electrode * the area of ​​the reference electrode). [0049] In the embodiment of the present application, the specific surface area of ​​the reference electrode is 0.6 m 2 /g-1.8m 2 /g; the porosity of the reference electrode is 20%-60%. In some embodiments of the present application, the specific surface area of ​​the reference electrode may be, for example, 0.6 m 2 /g, 0.8m 2 /g, 1m 2 /g, 1.2m 2 /g, 1.5m 2 /g, 1.6m 2 /g, 1.8m 2 /g; the porosity of the reference electrode may be, for example, 20%, 25%, 30%, 35%, 40%, 45%, 50%, 55%, 60%. By controlling the specific surface area and porosity of the reference electrode within the above range, the passability of the electrolyte in the reference electrode can be further improved, and the influence of the reference electrode on the negative electrode is avoided to a certain extent. [0050]The present application provides a reference electrode with good accuracy and a long life by combining alkali metal particles coated by the passivation film with a non-woven fabric, and the non-woven fabric provides a support frame and a pore for the reference electrode. , adding the monitoring area of ​​the channel for ion migration and the reference electrode. [0051] The embodiments of the present application also provide a method for preparing a reference electrode provided above, Figure 4 A flowchart for the preparation method includes: [0052] S101. Put alkali metal particles into the passivation liquid to obtain modified alkali metal particles; [0053] S102: Press and composite the modified alkali metal particles with the non-woven fabric to obtain a reference electrode. [0054] In step S101, the passivation solution includes a lithium salt and a solvent. In the embodiment of the present application, the lithium salt includes LiPF 6 , LiClO 4 , at least one of LiFSI and LiTFSI. In some embodiments of the present application, the solvent includes a carbonate solvent. Compared with other solvents such as carboxylate solvents, ether solvents, etc., the use of carbonate solvents in this application can further improve the film formation stability of the passivation liquid reacting with alkali metal particles. In some embodiments, the carbonate solvent includes at least two of vinyl carbonate, propylene carbonate, dimethyl carbonate, diethyl carbonate, and methyl ethyl carbonate. In this application, carbonate solvents can be divided into linear carbonate solvents (such as dimethyl carbonate, diethyl carbonate) and cyclic carbonate solvents (such as vinyl carbonate, propylene carbonate). In some specific implementations, The solvent includes at least one of a linear carbonate solvent and at least one of a cyclic carbonate solvent. The lithium salt online carbonate solvent has a low solubility but the linear carbonate solvent has a good fluidity, while its solubility in the cyclic carbonate solvent has a high viscosity and poor fluidity. Therefore, the use of a ring carbonate solvent and a linear carbonate solvent can further improve the solubility of lithium salt in the solvent while ensuring the solution has good fluidity. In the embodiment of the present application, the concentration of lithium salt in the electrolyte is 0.8 mol/L-1.2 mol/L. In some specific embodiments, the concentration of the lithium salt in the electrolyte may be, for example, 0.8 mol/L, 0.9 mol/L, 1 mol/L, 1.1 mol/L, 0.2 mol/L. [0055] In the embodiment of the present application, the placement of metal lithium into the electrolyte further includes a stirring treatment. In the embodiment of the present application, the stirring speed of the stirring treatment is 300 r/min-1200 r/min; the stirring temperature of the stirring treatment is 0°C-45°C; and the stirring time of the stirring treatment is 1h-24h. In some specific embodiments, the stirring speed of the stirring process may be, for example, 300r/min, 400r/min, 500r/min, 600r/min, 800r/min, 1000r/min, 1200r/min; the stirring temperature of the stirring process may be, for example, 0°C, 5°C, 10°C, 15°C, 20°C, 25°C, 30°C, 35°C, 40°C, 45°C; the stirring time of the stirring treatment may be, for example, 1h, 2h, 4h, 5h, 6h, 8h, 10h, 12h, 14h, 15h, 16h, 18h, 20h, 22h, 24h. By controlling the relevant parameters of the stirring treatment within a suitable range, the metal lithium can be further fully contacted with the electrolyte, and the surface of the metal lithium can be fully passivated, ensuring that the passivation layer is formed on the surface of the metal lithium, thereby reducing the modification The chemical activity of alkali metal particles improves the stability of the reference electrode and extends its service life. [0056] In the embodiment of the present application, the reaction environment of step S101 is an inert gas atmosphere, and in some specific embodiments, it includes but is not limited to an argon atmosphere. [0057] In step S102, the pressure of the pressing compound is 1t-10t, the temperature is 22°C-28°C, and the time is 1s-5s. In some specific embodiments, the pressure of the pressing compound may be, for example, 1t, 2t, 4t, 5t, 6t, 8t, 10t; the temperature of the pressing compound may be, for example, 22°C, 23°C, 24°C, 25°C, 26°C, 27 ℃, 28℃; the pressing and recombination time is 1s, 2s, 3s, 4s, and 5s. [0058] In the embodiment of the present application, before step S102, the nonwoven fabric also includes coating the conductive polymer with the nonwoven fabric. For example, the nonwoven fabric can be placed in the conductive polymer solution. The first soaking is performed in the middle, and then the moist non-woven fabric is placed in an ethanol solution for a second soaking, and finally the conductive polymer-coated non-woven fabric is obtained. [0059] In some embodiments of the present application, the conductive polymer includes, but is not limited to, polyaniline, polypyrrole, polyacetylene. In some embodiments of the present application, the mass percentage of the conductive polymer in the conductive polymer solution is 5% to 25%. In some specific embodiments, the mass percentage of the conductive polymer in the conductive polymer solution may be, for example, 5%, 10%, 15%, 20%, 25%. In some embodiments of the present application, solvents for the conductive polymer solution include, but are not limited to, tetrahydrofuran, N,N-dimethylformamide, dimethylsulfoxide, and chloroform. In some embodiments of the present application, the temperature at which the con | 1. A reference electrode, It is characterized in that The reference electrode includes a nonwoven fabric and modified alkali metal particles loaded on the nonwoven fabric, the modified alkali metal particles include an alkali metal core and a blunt covering at least a portion of the surface of the alkali metal core. . 2. The reference electrode of claim 1, It is characterized in that The non-woven fabric has a porous pore structure, and at least a portion of the modified alkali metal particles are contained in the porous pores. 3. The reference electrode of claim 2, It is characterized in that The pore diameter of the porous hole is 0.01 μm-5 μm. 4. The reference electrode according to any one of claims 1-3, It is characterized in that The nonwoven fabric includes a plurality of nonwoven fiber wires, at least part of the plurality of nonwoven fiber wires interwoven with each other, at least part of the nonwoven fiber wires include a nonwoven fiber wire matrix and are coated on A conductive polymer cladding layer on the surface of the nonwoven fiber wire matrix. 5. The reference electrode of claim 4, It is characterized in that The diameter of the nonwoven fiber wire matrix is ​​0.5 μm-5 μm; the thickness of the conductive polymer cladding layer is 0.1 μm-2 μm. 6. The reference electrode as claimed in claim 4 or 5, It is characterized in that The specific surface area of ​​the nonwoven fabric is 0.5m 2 /g-1.6m 2 /g. 7. The reference electrode according to any one of claims 4-6, It is characterized in that The material in the conductive polymer coating includes at least one of polyaniline, polypyrrole and polyacetylene. 8. The reference electrode according to any one of claims 1-7, It is characterized in that The particle size D50 of the alkali metal core is 0.05 μm-10 μm. 9. The reference electrode according to any one of claims 1-8, It is characterized in that The alkali metal core is metal lithium. 10. The reference electrode according to any one of claims 1-9, It is characterized in that The thickness of the passivation layer is from 1 nm to 100 nm. 11. The reference electrode according to any one of claims 1-10, It is characterized in that The passivation layer is a SEI film coating layer, and the SEI film coating layer includes an inorganic lithium salt; the inorganic lithium salt includes LiF and Li 2 SO 3 , Li 2 SO 4 , LiN, Li 3 PO 4 , Li 2 CO 3 , Li 2 O, Li 2 O 2 , at least one of LiPF and LiPOF. 12. The reference electrode according to any one of claims 1-11, It is characterized in that The mass percentage content of the modified alkali metal particles in the reference electrode is 10% to 80%. 13. The reference electrode according to any one of claims 1-12, It is characterized in that The thickness of the reference electrode is 1 μm-20 μm; the specific surface area of ​​the reference electrode is 0.6 m 2 /g-1.8m 2 /g; the porosity of the reference electrode is 20%-60%; the compaction density of the reference electrode is 1.5g/cm 3 -2.8g/cm 3 . 14. A method for preparing a reference electrode according to any one of claims 1-13, It is characterized in that include: The alkali metal particles are placed in the passivation liquid to obtain modified alkali metal particles; The modified alkali metal particles were pressed and combined with the non-woven fabric to obtain a reference electrode. 15. The method for preparing a reference electrode as claimed in claim 14, It is characterized in that The passivation solution includes a lithium salt and a solvent; the lithium salt includes LiPF 6 , LiClO 4 , at least one of LiFSI and LiTFSI; the solvent comprises a carbonate solvent, and the carbonate solvent comprises vinyl carbonate, propylene carbonate, dimethyl carbonate, diethyl carbonate and methyl ethyl carbonate and At least two. 16. The method for preparing a reference electrode as claimed in claim 14 or 15, It is characterized in that The pressing composite further comprises performing conductive polymer coating modification on the nonwoven fabric; the polymer comprises at least one of polyaniline, polypyrrole and polyacetylene. 17. A battery, It is characterized in that The battery includes a positive electrode, a separator, a reference electrode, a separator, a negative electrode, and an electrolyte located between the positive electrode and the negative electrode, and the reference electrode comprises any one of claims 1-13 The reference electrode or the reference electrode produced by the preparation method of any one of claims 14-16. 18. An electrical equipment, It is characterized in that The electrically employed device comprises a battery as claimed in claim 17. | 比亚迪股份有限公司
664 | CN119480952A | Published | BYD CO LTD | - | 2024-10-18 | 2025-02-18 | Negative electrode composite material, preparation method and application | This application provides a negative electrode composite material and a preparation method and application thereof. The above-mentioned negative electrode composite material includes a carbon material and a cladding layer disposed on its surface; the carbon material is doped with P elements, O elements and N elements, and the material of the cladding layer includes titanium dioxide and/or alumina. This negative electrode composite material not only has a high specific capacity, but also has a long cycle life and excellent rate performance. | Technical field [0001] The present application relates to the field of battery technology, and specifically relates to negative electrode composite materials, preparation methods and applications thereof. Background technology [0002] At present, the energy density of lithium-ion batteries is limited, which is attributed to a certain extent to the low specific capacity of graphite commonly used in the negative electrode of lithium-ion batteries. In order to increase the capacity of the negative electrode, the industry has adopted hard carbon instead of graphite as the negative electrode active material, but the capacity of unmodified hard carbon still cannot meet the growing energy density requirements. Contents of invention [0003] In view of this, the embodiments of the present application provide a negative electrode composite material and a preparation method and application thereof. This negative electrode composite material not only has a high specific capacity, but also has a long cycle life and excellent rate performance. [0004] The first aspect of the embodiment of the present application provides a negative electrode composite material, including a carbon material and a cladding layer disposed on the surface thereof; wherein the carbon material is doped with P elements, O elements and N elements, and the cladding is performed on the surface thereof. The material of the layer includes titanium dioxide and/or alumina. [0005] Co-doping of phosphorus, oxygen and nitrogen can effectively improve the specific capacity and electronic conductivity of carbon materials. In addition, the cladding layer formed by titanium dioxide and/or alumina can effectively inhibit the expansion of carbon materials during the charge and discharge cycle, thereby Extend the recycling life of the negative electrode composite material. Therefore, the above-mentioned negative electrode composite material can have a higher specific capacity, a longer cycle life and an excellent rate performance. [0006] In some embodiments of the present application, the carbon material is an amorphous carbon nanoribbon co-doped by the P element, the O element and the N element. [0007] In some embodiments of the present application, the thickness of the cladding layer is 5 nm-30 nm. [0008] In some embodiments of the present application, based on the mass of the negative electrode composite material, the mass percentage of the carbon material is 28%-40%, the mass percentage content of the P element is 4%-5%, and the mass percentage content of the P element is 4%-5%, and the The mass percentage of the O element is 36% to 45%, the mass percentage of the N element is 4% to 5%, and the mass percentage of the Ti element is 14% to 19%. [0009] In some embodiments of the present application, the radial dimension of the negative electrode composite material is 300 nm-2000 nm. [0010] The second aspect of the embodiment of the present application provides a method for preparing a negative electrode composite material, including: [0011] Mix phosphorus elemental materials and nitrogen-containing carbon sources under a protective atmosphere, and prepare them into carbon material precursors; [0012] The cladding layer is formed on the surface of the carbon material precursor to obtain a composite material precursor; [0013] The composite material precursor is heated under a protective atmosphere to obtain the negative electrode composite material. [0014] The above preparation method has simple steps, strong controllability in process, high production efficiency, and is suitable for large-scale industrial production. [0015] In some embodiments of the present application, the preparation of the carbon material precursor comprises: [0016] A mixture of the phosphorus element and the nitrogen-containing carbon source is spinned to obtain the carbon material precursor in nanofiber shape; the process used for spinning includes electrospinning. [0017] In some embodiments of the present application, the phosphorus element comprises red phosphorus having a particle size of 200 nm to 2000 nm, and the nitrogen-containing carbon source comprises polyacrylonitrile and/or polyacrylamide. [0018] In some embodiments of the present application, the mass ratio of the phosphorus element to the carbon source is 1: (5-15). [0019] In some embodiments of the present application, the formation of a cladding layer on the surface of the nanofiber includes: [0020] Titanium dioxide and/or alumina are deposited on the surface of the nanofibrous carbon material precursor, and the deposition process includes atomic layer deposition. [0021] In some embodiments of the present application, the heating includes heating at a temperature increase rate of 5°C/min-10°C/min to 400°C to 500°C for 2h-6h. [0022] The third aspect of the embodiment of the present application provides a negative electrode, including the negative electrode composite material provided in the first aspect of the embodiment of the present application. Since the negative electrode composite material provided by the embodiment of the present application is adopted, the negative electrode mentioned above can be used to provide a secondary battery with better rate performance, better cycle performance and higher energy density. [0023] In the fourth aspect of the embodiment of the present application, a secondary battery is provided, including the negative electrode provided in the third aspect of the embodiment of the present application. By adopting the negative electrode provided by the embodiment of the present application, the secondary battery can have both better rate performance, better cycle performance and higher energy density. [0024] In the fifth aspect of the embodiment of the present application, an electric device includes a secondary battery provided in the fourth aspect of the embodiment of the present application. Since the secondary battery power supply provided by the embodiment of this application can be used, the power consumption equipment has a strong battery life and has a certain fast charging capability, and has good market prospects. Attached description of the drawings [0025] Figure 1 Photos of the composite precursor (Scanning Electron Microscope, SEM) of the composite material prepared in Example 2 of this application; [0026] Figure 2A and Figure 2B The SEM photos and Transmission Electron Microscope (TEM) photos of the negative electrode composite material prepared in Example 2 of this application were respectively; [0027] Figure 3 This is the magnification performance diagram of the buckle battery of Example 2 of this application; [0028] Figure 4 This is a cycle performance diagram of the buckle battery of Example 2 of this application with a current density of 0.1A/g; [0029] Figure 5 This is a cycle performance diagram of the buckle battery of Example 2 of this application with a current density of 0.5A/g. Specific implementation methods [0030] The embodiments of the present application provide a negative electrode composite material, including a carbon material and a cladding layer disposed on the surface thereof; wherein the carbon material is doped with P elements, O elements and N elements, and the material of the cladding layer is the same. Includes titanium dioxide and/or alumina. In the embodiments of the present application, the carbon material in the negative electrode active material has the ability to de/intercalate metal ions (eg, lithium ions). In the embodiments of the present application, X-ray photoelectron spectroscopy (XPS) can be used to characterize the presence of the above-mentioned P elements, O elements and N elements. [0031] Co-doping of phosphorus, oxygen and nitrogen can expose more active sites to the negative electrode composite without destroying the adsorption activity of carbon materials, while increasing the specific surface area of ​​the negative electrode composite material, thereby enhancing the negative electrode composite material's metal ions The adsorption amount can effectively improve the specific capacity and electronic conductivity of carbon materials. In addition, the cladding layer formed by titanium dioxide and/or alumina can effectively inhibit the expansion of carbon materials during the charge and discharge cycle, thereby extending the negative electrode composite material. Recycling life. Therefore, the above-mentioned negative electrode composite material can have a higher specific capacity, a longer cycle life and an excellent rate performance. [0032] In some embodiments of the present application, the material of the cladding layer is titanium dioxide. Titanium dioxide has good penetration of active ions (for example, lithium ions) and is more conducive to the deintercalation of active ions in the negative electrode composite material. [0033] In some embodiments of the present application, the material of the cladding layer comprises alumina. The density and high coating layer formed by alumina are more conducive to limiting the volume expansion of carbon materials during the charge and discharge cycle. [0034] In some embodiments of the present application, the carbon material is an amorphous carbon nanoribbon co-doped with P elements, O elements and N elements. That is, the carbon material is amorphous carbon co-doped with P elements, O elements and N elements, and its morphology is nanoribbon-shaped; amorphous carbon means that the carbon material does not have a long-range order. In this way, the negative electrode composite material is easier to make; it can also increase the specific surface area of ​​the negative electrode composite material, enhance the lithium embedded kinetics of the negative electrode composite material, and thus reduce the risk of negative electrode lithium evolution during battery charging and discharging. [0035] In some embodiments of the present application, the thickness of the cladding layer is 5 nm-30 nm. Controlling the thickness of the cladding layer within the above range can not only provide sufficient binding force to better inhibit the expansion of the internal carbon material during the charge and discharge cycle, but also facilitate the penetration of active ions, that is, facilitate the active ions in Demounting/embedding in negative electrode composites. Specifically, the thickness of the cladding layer may but is not limited to 5 nm, 8 nm, 10 nm, 12 nm, 15 nm, 18 nm, 20 nm, 22 nm, 25 nm, 28 nm, 30 nm, etc. [0036] In some embodiments of the present application, based on the mass of the negative electrode composite material, the mass percentage of carbon material is 28%-40%, the mass percentage of P element is 4%-5%, and the mass percentage of O element is 0.5%, and the mass percentage of O element is 0. The content is 36%-45%, the mass percentage of N element is 4%-5%, and the mass percentage of Ti element is 14%-19%. By controlling the content of each of the above elements within the above ranges, the specific capacity and electron conductivity of the negative electrode composite material can be maintained at a relatively higher level. In the embodiment of the present application, XPS (X-ray Photoelectron spectroscopy) can be used to test the mass proportion of the above elements in carbon materials. In the embodiments of the present application, the mass proportion of carbon material in the negative electrode composite material may be, for example, 28%, 29%, 30%, 31%, 32%, 33%, 34%, 35%, 36%, 37%, 38 %, 39%, 40%, etc.; the mass proportion of P element in the negative electrode composite material may be, for example, 4%, 4.1%, 4.2%, 4.3%, 4.4%, 4.5%, 4.6%, 4.7%, 4.8%, 4.9 %, 5.0%, etc.; the mass proportion of O elements in the negative electrode composite material may be, for example, 36%, 37%, 38%, 39%, 40%, 41%, 42%, 43%, 44%, 45%, etc.; the mass proportion of N elements in the negative electrode composite material may be, for example, 4%, 4.1%, 4.2%, 4.3%, 4.4%, 4.5%, 4.6%, 4.7%, 4.8%, 4.9%, 5.0%, etc.; the mass proportion of Ti elements in the negative electrode composite material may be, for example, 14%. 14.5%, 15%, 15.5%, 16%, 16.5%, 17%, 17.5%, 18%, 18.5%, 19%, etc. [0037] In some embodiments of the present application, the negative electrode composite material is nanoribbon, and the radial dimension of the negative electrode composite material is 300 nm-2000 nm. By controlling the size of the negative electrode active material within the above range, the length of the demounting/embedding path of the active ions can be controlled within a short range, thereby facilitating the rate performance of the negative electrode composite material. Specifically, the radial dimensions of the negative electrode composite material may be, for example, 300 nm, 400 nm, 500 nm, 600 nm, 700 nm, 800 nm, 900 nm, 1000 nm, 1100 nm, 1200 nm, 1300 nm, 1400 nm, 1500 nm, 1600 nm, 1700 nm, 1800 nm, 1900 nm, 200 nm, etc. [0038]The embodiments of the present application also provide a method for preparing a negative electrode composite material, which can be used to prepare the negative electrode composite material provided by the embodiments of the present application, and the preparation method includes: [0039] S01. Mix phosphorus elemental materials and nitrogen-containing carbon sources under a protective atmosphere and prepare them into carbon material precursors; [0040] S02. The cladding layer is formed on the surface of the carbon material precursor to obtain a composite material precursor; [0041] S03. Heat the composite material precursor under a protective atmosphere to obtain a negative electrode composite material. Under the heating conditions of step S03, the carbon source undergoes a carbonization reaction, and the phosphorus element will react and dopant into the carbon material. In addition, the titanium dioxide or alumina in the coating layer can provide an oxygen element source, thereby obtaining phosphorus, oxygen, Nitrogen-codoped carbon material. In the embodiment of the present application, in step S03, the protective atmosphere may be nitrogen or argon. [0042] The above preparation method has simple steps, strong controllability in process, high production efficiency, and is suitable for large-scale industrial production. [0043] In some embodiments of the present application, in step S01, a carbon material precursor is prepared by a spinning process, specifically, including: [0044] After mixing the phosphorus element with a nitrogen-containing carbon source, the obtained mixture is spinned to obtain a nanofiber-shaped carbon material precursor. The above-mentioned spinning process includes electrospinning. In some embodiments, in order to obtain a mixture of appropriate viscosity to improve spinning, solvents are added when mixing the phosphorus element and nitrogen-containing carbon sources, and the solid content of the mixture is controlled in the range of 4%-12%. [0045] In some embodiments of the present application, the phosphorus element comprises red phosphorus having a particle size of 200 nm-500 nm. Using red phosphorus, it is easy to produce phosphorus-doped carbon materials; controlling the particle size of red phosphorus within the above range will facilitate its uniform dispersion in the mixture, reduce the risk of agglomeration, and have a large specific surface area, which is conducive to doping. miscellaneous. Specifically, the particle size of the phosphorus element may not be limited to 200 nm, 300 nm, 400 nm, 500 nm, etc. In the embodiments of the present application, a laser particle size meter can be used to test the particle size of the phosphorus element. [0046] In some embodiments of the present application, commercial red phosphorus can be taken and pretreated to obtain red phosphorus of a target particle size. Among them, the pretreatment includes: crushing commercial red phosphorus, centrifuging the pulverized small particles, and centrifuging for the first time using a speed of 2000rpm, taking the upper layer of the liquid and increasing the speed to 8000rpm, taking precipitation, and then passing through Drying in vacuo to obtain red phosphorus with a particle size of 50nm-500nm. [0047] In some embodiments of the present application, nitrogen-containing carbon sources include, but are not limited to, one or more of polyacrylonitrile (PAN) and/or polyacrylamide. [0048] In some embodiments of the present application, in step S01, mixing the phosphorus element and the nitrogen-containing carbon source under a protective atmosphere includes: [0049] A nitrogen-containing carbon source is dispersed in a solvent to obtain a carbon source solution, and then, under a protective atmosphere, the phosphorus element is dispersed in the carbon source solution and stirred thoroughly to obtain a mixture. Specifically, in order to reduce the viscosity of the carbon source solution to accelerate the dispersion of the phosphorus element, the above-mentioned stirring can be carried out at 20°C to 60°C, and the stirring time can be 6h to 12h to obtain a uniform mixture. In the examples of this application, the solvent of the carbon source solution can select commonly used organic solvents in the field according to actual production conditions, such as dimethylacetamide (DMF), etc. [0050] In some embodiments of the present application, the mass ratio of the phosphorus element to the nitrogen-containing carbon source is 1:10. By controlling the mass ratio of the two within the above range, the doping amount of the final phosphorus element can be within a suitable range. [0051] In the embodiment of the present application, in step S01, the equipment process parameters used for electrospinning can be equipment and process parameters well known to those skilled in the art, and can be adjusted according to actual production conditions. In some embodiments, the voltage range used during electrospinning is 12kV-20kV, the wire output speed is 1mL/min-3mL/min, and the distance from the spinning nozzle to the wire receiving device is 25cm-35cm. Among them, the above-mentioned wire collecting device may be a commonly used wire collecting device in the industry, such as a roller, or the like. In some embodiments of the present application, the spinning time is 2h-5h. The spinning amount can be controlled by controlling the spinning duration. [0052] In some embodiments of the present application, in step S02, forming a cladding layer on the surface of the carbon material precursor includes depositing titanium dioxide and/or alumina on the surface of the nanofibrous carbon material precursor. The above-mentioned deposition may be any chemical deposition method familiar to those skilled in the art. In some specific embodiments, the above-mentioned deposition process is atomic layer (ALD) deposition. Atomic layer deposition can achieve atomic size-level thickness regulation, with high flexibility. Since the thickness of the cladding layer is almost unchanged in step S03, in some specific embodiments of the present application, in step S02, the thickness of the cladding layer can be controlled within the range of 5 nm-30 nm. Specifically, the deposition raw material of titanium dioxide may be, for example, Ti(N(CH 3 ) 2 ) 4 , the deposition raw material of alumina may be, for example, Al 2 O 3 , skilled people in the field can determine the deposition raw materials and deposition conditions based on actual production conditions, and control the thickness of the cladding layer by the number of deposition circles. [0053] In some embodiments of the present application, the heating in step S03 includes: heating at a temperature increase of 5°C/min-10°C/min to 400°C-500°C for 2h-6h. That is, the composite material precursor is placed under a protective atmosphere, and the temperature is heated up to 400°C-500°C for 2h-6h at a temperature increase rate of 5°C/min-10°C/min to 400°C-500°C. Specifically, the insulation temperature of the heating treatment may but is not limited to 400°C, 410°C, 420°C, 430°C, 440°C, 450°C, 460°C, 470°C, 480°C, 490°C, 500°C, etc. Controlling the insulation temperature within the above range can not only carbonize the nitrogen-containing carbon source to form a carbon material, but also effectively prevent phosphorus atoms, oxygen atoms, and nitrogen atoms from escaping from the system and allow phosphorus atoms, oxygen atoms, and nitrogen atoms to Doping into the carbon material can also prevent the reaction of the cladding material from deteriorating. In the embodiment of the present application, the above-mentioned insulation time may but is not limited to 2h, 3h, 4h, 5h, 6h, etc. The insulation time is controlled within the above-mentioned range, so that the nitrogen-containing carbon source can be fully carbonized and the production efficiency is high. The embodiments of the present application also provide a negative electrode, including the negative electrode composite material provided by the embodiments of the present application. With the negative electrode composite material provided by the embodiment of the present application, the negative electrode can be used to provide a secondary battery with high energy density, excellent circulation performance and good rate performance. [0054] In some embodiments of the present application, the negative electrode includes a negative electrode current collector and a negative electrode material layer disposed at least on one side surface of the negative electrode current collector, and the negative electrode material layer includes a negative electrode composite material provided by the embodiment of the present application. [0055] In the embodiments of the present application, the negative electrode active material in the negative electrode material layer may be a negative electrode composite material provided by the embodiments of the present application; it may also include other negative electrode active materials known to those skilled in the art, such as silicon-based negative electrode materials, Phosphorus-based negative electrode material (eg, red phosphorus), etc. The above-mentioned negative electrode active substance refers to a substance that can de-insert/subtle active ions. [0056] In some embodiments of the present application, the aforementioned negative electrode material layer may further include a conductive agent and a binder. The above conductive agent and binder may be materials suitable for the negative electrode known to those skilled in the art. The mass ratio of negative electrode active materials, negative electrode composite materials, conductive agents and binders is not restricted, and technical personnel in the field can regulate according to actual application needs. [0057] In the embodiment of the present application, the negative electrode current collector is used to carry the negative electrode material layer, and it can be any negative electrode current collector well known to those skilled in the art, such as copper foil, etc. [0058] In the embodiments of the present application, the negative electrode can be prepared by any process known in the art, and the present application does not limit this. Specifically, take the wet process as an example: [0059] The negative electrode composite material provided by the embodiment of the present application can be dispersed in a solvent with conductive agent and binder, and after stirring evenly, a negative electrode slurry is obtained; the negative electrode slurry is coated on the surface of the negative electrode current collector, and dried and rolled. , slicing to get the negative pole. [0060] The embodiment of the present application also provides a secondary battery, including the negative electrode provided by the embodiment of the present application. By adopting the negative electrode provided by the embodiment of the present application, the secondary battery can have both better rate performance, longer service life and higher energy density. [0061] In the embodiment of the present application, the secondary battery may be a lithium ion battery or the like. [0062] In the embodiment of the present application, the secondary battery may be a liquid battery using a liquid electrolyte, a solid battery using a solid electrolyte, or a semi-solid battery. [0063] In some embodiments of the present application, the secondary battery includes a positive electrode, a negative electrode, a separator and an electrolyte located between the positive electrode and the negative electrode. In the embodiment of the present application, the above positive electrode may be any positive electrode known in the art. The above-mentioned diaphragm may be any diaphragm known in the art. [0064] The embodiment of the present application also provides an electrical device, including the secondary battery provided by the embodiment of the present application. Since the secondary battery power supply provided by the embodiment of this application can be used, the power consumption equipment has a strong battery life and has a certain fast charging capability, and has good market prospects. [0065] In some embodiments of the present application, the above-mentioned electrical equipment includes but is not limited to vehicles, consumer electronic products, etc. Among them, the above-mentioned vehicles include but are not limited to new energy vehicles, power-assisted bicycles, etc. [0066] The following will further illustrate the technical solutions of the embodiments of the present application in multiple embodiments. [0067] Example 1 [0068] (1) Add red phosphorus with a particle size of 50-500 nm to a DMF solution of carbon source (specifically polyacrylonitrile), stir at 60°C for 12 hours to obtain a mixture; in the mixture, the mass ratio of red phosphorus to polyacrylonitrile is the same as that of polyacrylonitrile. It is 1:10. [0069] (2) Transfer the mixture to the needle tube, connect it to an electrospinning machine for electrospinning, with a voltage of 16kV and a wire output speed of 1mL/min. The distance between the spinning nozzle and the wire collecting device is 25 cm and the spinning time is 4 h, and a nanofiber-shaped carbon material precursor was obtained. [0070] (3) A titanium dioxide clad layer was deposited on the surface of the carbon material precursor prepared above using an atomic deposition process to form a titanium dioxide clad layer, with a thickness of the clad layer of 15 nm to obtain a composite material precursor. [0071] (4) Place the composite precursor in a tube furnace, heat up to 450°C at 10°C/min under a nitrogen atmosphere and keep it in heat for 4 hours to obtain the negative electrode composite material. [0072] Example 2 [0073] The difference from Example 1 is that (2) The mixture is transferred to a needle tube, connected to an electrospinning machine for electrospinning, with a voltage of 16 kV and a wire output speed of 1.5 mL/min. The distance between the spinning nozzle and the wire collecting device is 25 cm and the spinning time is 4 h, and a nanofiber-shaped carbon material precursor was obtained. [0074] (3) A titanium dioxide clad layer was deposited on the surface of the carbon material precursor prepared above using an atomic deposition process to form a titanium dioxide clad layer, with a thickness of the clad layer of 15 nm to obtain a composite material precursor. [0075](4) Place the composite precursor in a tube furnace, heat up to 400°C at 10°C/min under a nitrogen atmosphere and keep it in heat for 0.6 hours to obtain the negative electrode composite material. [0076] Example 3 [0077] The difference from Example 1 is that (2) The mixture is transferred to a needle tube, connected to an electrospinning machine for electrospinning, with a voltage of 16 kV and a wire output speed of 1.5 mL/min. The distance between the spinning nozzle and the wire collecting device is 25 cm and the spinning time is 4 h, and a nanofiber-shaped carbon material precursor was obtained. [0078] (3) A titanium dioxide clad layer was deposited on the surface of the carbon material precursor prepared above using an atomic deposition process to form a titanium dioxide clad layer, with a thickness of the clad layer being 25 nm to obtain a composite material precursor. [0079] (4) Place the composite precursor in a tube furnace, heat up to 450°C at 10°C/min under a nitrogen atmosphere and keep it in heat for 0.6 hours to obtain the negative electrode composite material. [0080] Example 4 [0081] (1) Add red phosphorus with a particle size of 50-500 nm to a DMF solution of carbon source (specifically polyacrylonitrile), stir at 60°C for 12 hours to obtain a mixture; in the mixture, the mass ratio of red phosphorus to polyacrylonitrile is the same as that of polyacrylonitrile. It is 1:10. [0082] (2) Transfer the mixture to the needle tube, connect it to an electrospinning machine for electrospinning, with a voltage of 16kV and a wire output speed of 1mL/min. The distance between the spinning nozzle and the wire collecting device is 25 cm and the spinning time is 4 h, and a nanofiber-shaped carbon material precursor was obtained. [0083] (3) Aluminum oxide cladding layer was deposited on the surface of the carbon material precursor prepared above using an atomic deposition process to form an aluminum trioxide cladding layer, with a thickness of the cladding layer of 15 nm to obtain a composite material precursor. [0084] (4) Place the composite precursor in a tube furnace, heat up to 450°C at 10°C/min under a nitrogen atmosphere and keep it in heat for 4 hours to obtain the negative electrode composite material. [0085] Comparative Example 1 [0086] (1) Add red phosphorus with a particle size of 50-500 nm to a DMF solution of carbon source (specifically polyacrylonitrile), stir at 60°C for 12 hours to obtain a mixture; in the mixture, the mass ratio of red phosphorus to polyacrylonitrile is the same as that of polyacrylonitrile. It is 1:10. [0087] (2) Transfer the mixture to the needle tube, connect it to an electrospinning machine for electrospinning, with a voltage of 16kV and a wire output speed of 1mL/min. The distance between the spinning nozzle and the wire collecting device is 25 cm and the spinning time is 4 h, and a nanofiber-shaped carbon material precursor was obtained. [0088] (3) Place the carbon material precursor in a tube furnace, heat up to 400°C at 10°C/min under a nitrogen atmosphere and keep it in heat for 0.6 hours to obtain the negative electrode composite material. [0089] Comparative Example 2 [0090] (1) A DMF solution of carbon source (specifically polyacrylonitrile) was stirred at 60°C for 12 hours to obtain a mixture; in the mixture, the mass ratio of red phosphorus to polyacrylonitrile was 1:10. [0091] (2) Transfer the mixture to the needle tube, connect it to an electrospinning machine for electrospinning, with a voltage of 16kV and a wire output speed of 1mL/min. The distance between the spinning nozzle and the wire collecting device is 25 cm and the spinning time is 4 h, and a nanofiber-shaped carbon material precursor was obtained. [0092] (3) A titanium dioxide clad layer was deposited on the surface of the carbon material precursor prepared above using an atomic deposition process to form a titanium dioxide clad layer, with a thickness of the clad layer of 15 nm to obtain a composite material precursor. [0093] (4) Place the composite precursor in a tube furnace, heat up to 450°C at 10°C/min under a nitrogen atmosphere and keep it in heat for 4 hours to obtain the negative electrode composite material. [0094] Performance Testing [0095] (1) Topomorphic test: The composite material precursors prepared in each example and comparative example were placed under SEM and observed their morphology, and the negative electrode composite material prepared in each example and comparative example was placed under SEM and Observation was performed under TEM. Among them, Example 2 produced the SEM photos of the composite precursor, such as Figure 1 The S | 1. A negative electrode composite material, It is characterized in that Including carbon material and a cladding layer disposed on its surface; Wherein, the carbon material is doped with P elements, O elements and N elements, and the material of the coating layer includes titanium dioxide and/or alumina. 2. The negative electrode composite material according to claim 1, It is characterized in that The carbon material is an amorphous carbon nanoribbon co-doped with the P element, O element and N element. 3. The negative electrode composite material according to claim 1, It is characterized in that The thickness of the cladding layer is 5 nm-30 nm. 4. The negative electrode composite material according to any one of claims 1-3, It is characterized in that Based on the mass of the negative electrode composite material, the mass percentage of the carbon material is 28%-40%, the mass percentage of the P element is 4%-5%, and the mass percentage of the O element is The mass percentage of the N element is 4%-5%, and the mass percentage of the Ti element is 14%-19%. 5. The negative electrode composite material according to claim 2, It is characterized in that The radial dimension of the negative electrode composite material is 300 nm-2000 nm. 6. The method for preparing a negative electrode composite material according to any one of claims 1-5, It is characterized in that include: Mix phosphorus elemental materials and nitrogen-containing carbon sources under a protective atmosphere, and prepare them into carbon material precursors; The cladding layer is formed on the surface of the carbon material precursor to obtain a composite material precursor; The composite material precursor is heated under a protective atmosphere to obtain the negative electrode composite material. 7. The preparation method according to claim 6, It is characterized in that The precursor prepared into carbon material includes: A mixture of the phosphorus element and the nitrogen-containing carbon source is spinned to obtain the carbon material precursor in nanofiber shape; the process used for spinning includes electrospinning. 8. The preparation method according to claim 6 or 7, It is characterized in that The phosphorus element includes red phosphorus with a particle size of 200 nm to 2000 nm, and the nitrogen-containing carbon source includes polyacrylonitrile and/or polyacrylamide. 9. The preparation method according to any one of claims 6-8, It is characterized in that The mass ratio of the phosphorus element to the carbon source is 1: (5-15). 10. The preparation method according to any one of claims 6-9, It is characterized in that The formation of a cladding layer on the surface of the nanofiber includes: Titanium dioxide and/or alumina are deposited on the surface of the nanofibrous carbon material precursor, and the deposition process includes atomic layer deposition. 11. The preparation method according to any one of claims 6-10, It is characterized in that The heating includes: heating at a temperature increase rate of 5°C/min-10°C/min to 400°C-500°C for 2h-6h. 12. A negative electrode, It is characterized in that The negative electrode composite material according to any one of claims 1-5 is included. 13. A secondary battery, It is characterized in that It includes the negative electrode as claimed in claim 12. 14. An electrical equipment, It is characterized in that It includes the secondary battery as claimed in claim 13. | 比亚迪股份有限公司
665 | CN119463023A | Published | BYD CO LTD | - | 2024-10-30 | 2025-02-18 | Adhesive polymers, positive electrode sheets, batteries and electrical equipment | The present application proposes binder polymers, positive electrode sheets, batteries and electrical equipment, and the monomers of the binder polymer include: rigid monomers, the rigid monomers having substituted or unsubstituted following groups At least one of: C 6 ~C 12 Aryl, C 3 ~C 11 Heteroaryl, C 4 ~C 8 Cycloalkyl or C 3 ~C 7 Heterocyclic group; flexible monomer with substituted or unsubstituted C 2 ~C 30 alkenyl; polar monomer, the polar monomer having an ester group. The binder polymer of the present application takes into account good adhesion, flexibility and dispersion, which is conducive to ion and electron transport, so that the positive electrode sheet has excellent mechanical properties, processing properties and electrochemical properties. | Technical field [0001] The present application relates to the field of battery technology, and in particular to binder polymers, positive electrode sheets, batteries and electrical equipment. Background technology [0002] Solid-state batteries usually refer to battery devices that include a positive electrode sheet, a negative electrode sheet and a solid electrolyte layer located between them. Adhesives, as one of the main components of the solid-state batteries, may be present in the solid electrolyte layer or electrode sheet. In the active material layer, the main purpose of the binder is to bond solid electrolyte particles, electrode active substances and other components to prevent these components from being separated from battery components such as electrode sheets. Sulfide solid-state batteries have been widely concerned by academic and industrial circles because of their high energy density and high safety. However, the binders suitable for sulfide solid state batteries still have defects such as low adhesion and poor ion diffusion, which remains to be studied. Contents of invention [0003] This application is intended to solve at least some extent one of the technical problems in the related art. To this end, an object of the present application is to propose a binder polymer, a positive electrode sheet, a battery and an electric device. The binder polymer of the present application takes into account good adhesion, flexibility and dispersion, which is beneficial to ions. and electron transport make the positive electrode sheet have excellent mechanical properties, processing properties and electrochemical properties. [0004] In a first aspect of the present application, a binder polymer is proposed. According to an embodiment of the present application, the monomer of the binder polymer comprises: [0005] Rigid monomer, the rigid monomer having at least one of the following groups that are substituted or unsubstituted: C 6 ~C 12 Aryl, C 3 ~C 11 Heteroaryl, C 4 ~C 8 Cycloalkyl or C 3 ~C 7 Heterocyclic base; [0006] Flexible monomer, said flexible monomer having substituted or unsubstituted C 2 ~C 30 alkenyl; [0007] Polar monomer, the polar monomer has an ester group. [0008] The binder polymer according to the embodiments of the present application includes rigid monomers, flexible monomers and polar monomers, with rigid monomers having high T g , can effectively disperse the main material (including positive electrode active material and sulfide solid electrolyte, etc.), thereby improving the stability of the electrode slurry, with small changes in slurry viscosity and good thixotropy; flexible monomers have low T g , the binder polymer can be stretched or contracted well, so that the electrode sheet has good mechanical properties and processing properties; the introduction of an ester group into the polar monomer can increase the polarity of the binder polymer. , improve the interaction between the binder polymer and the main material, increase the peeling force of the electrode sheet, and in addition, the ester group is stable to the sulfide solid electrolyte, and under the action of the electric field, it will continuously undergo complexation and decomplexation reaction with lithium ions. This is conducive to lithium ion diffusion. This can overall improve the mechanical and electrochemical properties of the positive electrode sheet. [0009] According to an embodiment of the present application, the rigid monomer has a structure represented by formula (1), [0010] [0011] Among them, R 1 Selected from the group consisting of substituted or unsubstituted: C 6 ~C 12 Aryl, C 3 ~C 11 Heteroaryl, C 4 ~C 8 Cycloalkyl or C 3 ~C 7 Heterocyclic base; [0012] R 2 , R 3 and R 4 Each independently selected from -H, -F, -Cl, Br, -I, substituted or unsubstituted-(CH 2 ) i -CH 3 , i is an integer from 0 to 20; [0013] The substituted substituent is selected from halogen, ester group, C 1 ~C 10 alkyl or C 6 ~C 12 Cycloalkyl. [0014] According to an embodiment of the present application, R 1 Selected from [0015] R1’ selected from C 1 ~C 4 alkyl; [0016] The C 3 ~C 11 Heteroaryl and C 3 ~C 7 The heteroatoms of the heterocyclyl group are each independently selected from O, S or N; [0017] The ester group is selected from methyl formate, ethyl formate, butyl formate, methyl sulfonate, ethyl sulfonate or propyl sulfonate; [0018] i is an integer of 0 to 3. [0019] According to an embodiment of the present application, a lithium acetate group is attached to the backbone of the rigid monomer. [0020] According to an embodiment of the present application, the rigid monomer has a structure shown in any one of the following: [0021] [0022] According to an embodiment of the present application, the flexible monomer has a structure represented by formula (2), [0023] [0024] Among them, R 5 , R 6 , R 7 and R 8 Each is independently selected from -H, -F, -Cl, Br, -I, -CN, -COOR, -SO 2 OR, substituted or unsubstituted-(CH 2 ) j -CH 3 ; [0025] R is selected from C 1 ~C 6 alkyl; [0026] j is an integer of 0 to 20; [0027] The substituted substituent is selected from halogen, ester group, C 1 ~C 10 alkyl, C 6 ~C 12 aryl or C 6 ~C 12 Cycloalkyl. [0028] According to an embodiment of the present application, the halogen is selected from fluorine, bromine or chlorine; [0029] The C 1 ~C 10 The alkyl group is selected from the group consisting of methyl, ethyl, propyl, isopropyl, butyl or tert-butyl; [0030] The C 6 ~C 12 The aryl group is selected from phenyl, naphthyl or biphenyl; [0031] The C 6 ~C 12 The cycloalkyl group is selected from cyclohexyl or bicyclohexyl; [0032] The ester group is selected from methyl formate, ethyl formate, butyl formate, methyl sulfonate, ethyl sulfonate or propyl sulfonate; [0033] j is an integer from 0 to 8; [0034] R 5 and R 6 One is hydrogen and the other is C 1 ~C 6 alkyl; [0035] R 7 and R 8 One is hydrogen and the other is C 1 ~C 4 alkyl [0036] According to an embodiment of the present application, a lithium acetate group is attached to the backbone of the flexible monomer. [0037] According to an embodiment of the present application, the flexible monomer has a structure shown in any one of the following: [0038] [0039] According to an embodiment of the present application, the polar monomer has a structure represented by formula (3), [0040] [0041] Among them, R 9 and R 10 Each is independently selected from -H, -F, -Cl, Br, -I, -CN, -COOR, -SO 2 OR, substituted or unsubstituted-(CH 2 ) k -CH 3 ; [0042] R 11 Selected from -H, -F, -Cl, Br, -I, -CN, -COOR, -SO 2 OR, substituted or unsubstituted-(CH 2 ) p -CH 3 ; [0043] R 12 Selected from hydrogen, substituted or unsubstituted-(CH 2 ) m -CH 3 ; [0044] R 13 Selected from substituted or unsubstituted-(CH 2 ) n -; [0045] R is selected from C 1 ~C 6 alkyl; [0046] k is an integer of 0 to 20; [0047] p is an integer of 0 to 20; [0048] m is an integer of 0 to 20; [0049] n is an integer of 0 to 20; [0050] The substituted substituent is selected from halogen, ester group, C 1 ~C 10 alkyl, C 6 ~C 12 aryl or C 6 ~C 12 Cycloalkyl. [0051] According to an embodiment of the present application, the halogen is selected from fluorine, bromine or chlorine; [0052] The C 1 ~C10 The alkyl group is selected from the group consisting of methyl, ethyl, propyl, isopropyl, butyl or tert-butyl; [0053] The C 6 ~C 12 The aryl group is selected from phenyl, naphthyl or biphenyl; [0054] The C 6 ~C 12 The cycloalkyl group is selected from cyclohexyl or bicyclohexyl; [0055] The ester group is selected from methyl formate, ethyl formate, butyl formate, methyl sulfonate, ethyl sulfonate or propyl sulfonate; [0056] k is an integer of 0 to 3; [0057] p is an integer from 3 to 8; [0058] m is an integer from 1 to 7; [0059] n is an integer of 0 to 4. [0060] According to an embodiment of the present application, R 9 and R 10 One is hydrogen and the other is C 1 ~C 3 alkyl; [0061] R 11 Selected from C 3 ~C 7 alkyl; [0062] R 12 Selected from C 1 ~C 6 alkyl; [0063] R 13 Selected from Key or C 1 ~C 3 alkyl. [0064] According to an embodiment of the present application, a lithium acetate group is attached to the backbone of the polar monomer. [0065] According to an embodiment of the present application, the polar monomer has a structure shown in any one of the following: [0066] [0067] According to an embodiment of the present application, the structure of the binder polymer is Where X is a rigid monomer, Y is a flexible monomer, Z is a polar monomer, and n is an integer of 20 to 500. [0068] According to an embodiment of the present application, the total mole fraction of the rigid monomer is 10% to 50%, based on the total mole amount of the monomer of the binder polymer. [0069] According to an embodiment of the present application, the total mole fraction of the flexible monomer is 10% to 50%, based on the total mole amount of the monomer of the binder polymer. [0070] According to an embodiment of the present application, the total mole fraction of the polar monomer is 40% to 80% based on the total mole amount of the monomer of the binder polymer. [0071] According to an embodiment of the present application, the sum of the total mole fraction of the rigid monomer and the total mole fraction of the flexible monomer is not less than 20% and not more than 60 based on the total mole amount of the monomer of the binder polymer is not less than 20% and not more than 60 %. [0072] According to the embodiments of the present application, the weight average molecular weight of the binder polymer is 50,000 to 600,000, and may be optionally 200,000 to 600,000. [0073] According to an embodiment of the present application, the viscosity of the binder polymer is 50 cp to 5000 cp. [0074] According to an embodiment of the present application, the dielectric constant of the binder polymer is 5 to 12. [0075] According to an embodiment of the present application, the glass transition temperature of the binder polymer is -50°C to 20°C. [0076] The second aspect of this application proposes a positive electrode sheet. According to an embodiment of the present application, the positive electrode sheet includes a positive electrode active material layer, the positive electrode active material layer includes a positive electrode active material, a sulfide solid electrolyte and the binder polymer in the first aspect. [0077] According to an embodiment of the present application, the content of the positive electrode active material is 50% to 85% by weight based on the total mass of the positive electrode active material layer. [0078] According to an embodiment of the present application, the content of the sulfide solid electrolyte is 5 wt.% to 50 wt.% based on the total mass of the positive electrode active material layer. [0079] According to an embodiment of the present application, the content of the binder polymer is from 0.1% to 10% by weight based on the total mass of the positive electrode active material layer. [0080] The third aspect of the present application proposes a battery. According to an embodiment of the present application, the battery includes: the positive electrode sheet, the negative electrode sheet and the sulfide solid electrolyte layer in the second aspect of the application, and the sulfide solid electrolyte layer is located in the positive electrode sheet and the negative electrode. The extreme pieces between. [0081] According to an embodiment of the present application, the sulfide solid electrolyte layer comprises a sulfide solid electrolyte and the binder polymer in the first aspect. [0082] In the fourth aspect of the present application, an electrical device is proposed. According to an embodiment of the present application, the electrically employed device comprises a battery according to the third aspect of the present application. [0083] Additional aspects and advantages of the present application will be given in part in the following description, which will become apparent from the following description, or be learned through the practice of the present application. Attached description of the drawings [0084] The above and/or additional aspects and advantages of the present application will become apparent and readily understood from the description of the embodiments in connection with the following drawings, wherein: [0085] Figure 1 A schematic diagram of the binder polymer structure of an embodiment of the present application is shown; [0086] Figure 2 A schematic diagram of the method flow of the positive electrode sheet according to one embodiment of the present application is shown. [0087] Reference numerals: [0088] X: Rigid monomer; Y: Flexible monomer; Z: Polar monomer. Specific implementation methods [0089] The embodiments of the present application will be described in detail below. The following described embodiments are exemplary and are intended to explain the present application only and are not to be construed as limiting the present application. [0090] It should be noted that the terms "first" and "second" are for descriptive purposes only and cannot be understood as indicating or implying relative importance or implying the number of technical features indicated. Thus, the features defining "first" and "second" may explicitly or implicitly include one or more of the features. Further, in the description of this application, unless otherwise specified, the meaning of "multiple" is two or more. [0091] The endpoints and any values ​​of the ranges disclosed in this application are not limited to the precise range or values, which should be understood to contain values ​​close to these ranges or values. For a numerical range, one or more new numerical ranges can be combined with each other, between endpoint values ​​of each range, between individual point values, and between individual point values, to obtain one or more new numerical ranges. The scope shall be considered specifically disclosed in this application. [0092] In this application, the terms "comprising" or "including" are open expressions, i.e., including the content specified in this application, but do not exclude other aspects. [0093] At present, the positive electrode binder-solvent system used in traditional liquid batteries is mainly polyvinylidene fluoride (PVDF)-NMP (N-methylpyrrolidone), and the negative electrode binder-solvent system is mainly carboxymethylcellulose ( CMC)/Neoprene (SBR)-water, since the sulfide solid electrolyte is extremely sensitive to water and polar solvents, the above-mentioned binder-solvent system cannot meet the wet coating of sulfide solid battery. At present, the binders used in composite positive electrode sheets (containing positive electrode active materials and sulfide solid electrolytes) of sulfide solid batteries are mainly rubber polymers, including styrene butadiene rubber (SBR) and nitrile rubber (NBR) ), polybutadiene rubber (BR), neoprene rubber (CR), isoprene rubber (IR), etc. Except for styrene butadiene rubber, all of them are alkane chains with relatively high flexibility, which have poor dispersion in the positive electrode and the electrolyte, which can easily lead to agglomeration. Although styrene butadiene rubber has rigid benzene ring groups, it has weak interaction with the main material and cannot provide sufficient bonding force because it is a non-polar polymer. In addition, the cyano group (-C≡N) bonding capability on the nitrile rubber chain is too strong, which is easy to form ion-dipoles with lithium ions, reducing the dynamics of lithium ion transmission, thereby affecting the capacity and power of the battery Performance, etc. Moreover, due to the solubility of rubber-based binders, the main choice of solvents is toluene and xylene. Benzene solvents are highly toxic, have carcinogenic risks, and have certain environmental pollution problems. They are on a large scale. There are personnel safety hazards during preparation. [0094] In view of this, the present application uses a binder polymer containing a rigid monomer, a flexible monomer and a polar monomer as the positive electrode sheet of a sulfide solid battery, and the rigid monomer has a high T. g , can effectively disperse the main material (including positive electrode active material and sulfide solid electrolyte, etc.), thereby improving the stability of the electrode slurry, with small slurry viscosity changes and good thixotropy; flexible monomers have low T g , the binder polymer can be stretched or contracted well, so that the electrode sheet has good mechanical properties and processing properties, and the electrode slurry can be stabilized to a certain extent, making the particle accumulation more uniform and improving The active specific surface area reduces the internal resistance of the battery; the introduction of ester groups into the polar monomer can increase the polarity of the binder polymer, improve the interaction between the binder polymer and the main material, and increase the peeling force of the pole sheet. In addition, the ester group is stable to the sulfide solid electrolyte, and under the action of an electric field, it will continuously undergo complexation and decomplexation reaction with lithium ions, which is conducive to the diffusion of lithium ions. This can improve the mechanical and electrochemical properties of the positive electrode sheet as a whole. [0095] To this end, the first aspect of the present application proposes a binder polymer. According to an embodiment of the present application, the monomer of the binder polymer comprises: [0096] Rigid monomer, the rigid monomer having at least one of the following groups that are substituted or unsubstituted: C 6 ~C 12 Aryl, C 3 ~C 11 Heteroaryl, C 4 ~C 8 Cycloalkyl or C 3 ~C 7 Heterocyclic base; [0097] Flexible monomer, said flexible monomer having substituted or unsubstituted C 2 ~C 30 alkenyl; [0098] Polar monomer, the polar monomer has an ester group. [0099] Figure 1 A schematic diagram of the structure of the binder polymer according to an embodiment of the present application is shown, X is a rigid monomer, Y is a flexible monomer, and Z is a polar monomer. The following will be combined Figure 1 The advantages of the positive electrode sheet design of this application are explained in detail: [0100]In the positive electrode sheet of the sulfide solid state battery, by adding sulfide solid electrolyte to the positive electrode active material layer, the transmission efficiency of ions inside the electrode is improved, and polarization during the battery charging and discharging process is reduced. The sulfide solid electrolyte and positive electrode active material are reduced. A more stable interface can be formed between them, reducing interface impedance, and helping maintain performance during long-term cycles of the battery. The main material in the positive electrode active material layer of the liquid battery mainly includes the positive electrode active material, while the main material in the positive electrode active material layer of the solid battery mainly includes the positive electrode active material and sulfide solid electrolyte, which increases the dispersion requirements of the solid phase. High, especially sulfide solid electrolytes, usually have small particle sizes and are prone to agglomeration, which will further enhance the dispersion requirements. [0101] To this end, rigid monomers with aryl, heteroaryl, cycloalkyl or heterocyclic groups having given conditions are used in the binder polymer of the present application, which has a high glass transition temperature ( T g ) can disperse the main material, so that the substances are evenly dispersed, avoid agglomeration, improve the stability of the positive electrode slurry, make the viscosity of the positive electrode slurry small, the thixotropy is strong, the ion transmission resistance is reduced, and the The internal resistance of the battery can improve the charging and discharging efficiency. Moreover, since the sulfide solid electrolyte has low stability and is sensitive to polar solvents and partial polar functional groups, the above-mentioned rigid groups have very low polarity and are not prone to chemical reactions, which improves the stability and ionic conductivity of the sulfide solid electrolyte. . In addition, the above-mentioned rigid groups can also enhance the mechanical strength of the binder polymer, thereby resisting mechanical stress and volume changes that may occur during charge and discharge of the electrode material. Among the above-mentioned rigid groups, the aryl group has better effect, mainly because its rigid strength is high, which helps to better disperse the main material, improve the stability of the positive electrode slurry, and reduces the viscosity of the positive electrode slurry. , strong thixotropy. Moreover, due to its low polarity and low ionic conductivity, it has little impact on the ionic conductivity of the positive electrode active material or sulfide solid electrolyte, and has better compatibility with sulfide solid electrolyte, which is conducive to better sulfide solid electrolyte. play a role. [0102] The binder polymer of the present application uses a flexible monomer having an alkenyl group of the given conditions, which has a lower T g , the binder polymer can be stretched or contracted well, so that the electrode sheet has good flexibility and processing performance, and can also stabilize the electrode slurry to a certain extent, making the particle accumulation more uniform and improving Active specific surface area reduces the internal resistance of the battery. Furthermore, introducing double bonds can increase the cohesion of the binder polymer and increase its bonding strength, thereby increasing the peeling force of the pole sheet. [0103] The adhesive polymer of the present application uses polar monomers with an ester group, which can improve the adhesion between the adhesive polymer and the electrode active material or current collector, and increase the peeling force of the electrode sheet; it can also improve the adhesion between the adhesive polymer and the electrode active material or current collector, and increase the peeling force of the electrode; The mechanical strength and flexibility of the binder polymer help to resist volume changes during the charging and discharging of the battery; it can also reduce the interface impedance between the electrode sheet and the electrolyte, and improve ionic conductivity and charge and discharge efficiency. Furthermore, since the sulfide solid electrolyte is low, it is sensitive to polar solvents and partial polar functional groups, such as hydroxyl groups, carboxyl groups, or amino groups. The ester group (-COOR) is introduced into the polar monomer. The ester group is stable to the sulfide solid electrolyte and is not prone to chemical reactions. Moreover, the ester group can continuously complex and decomplex reaction with lithium ions under the action of an electric field to reduce Interface impedance is conducive to ion diffusion, thereby improving the capacity and rate performance of the electrode plate, etc., and improving the battery charging and discharging efficiency. [0104] In this application, the term "aryl" may be a monocyclic, bicyclic or tricyclic carbocyclic system, which is an aromatic compound. The term "aryl" may be used in exchange with the term "aromatic ring", such as the aromatic ring may include phenyl, naphthyl or anthracene. The aryl group may be substituted with the substituents described in this application. In some embodiments, the number of carbon atoms in the aryl group may be 6, 7, 8, 9, 10, 11, or 12, etc. [0105] In this application, the terms "heteroaryl" and "heteroaryl ring" may be used interchangeably, both referring to the ring of an aryl group having one or more atoms independently and optionally substituted by heteroatoms (heteroatoms selected from N) , O, P, S, where S or P can be independently optionally replaced by one or more oxygen atoms to obtain such as SO, SO 2 , PO, PO 2 group). In some embodiments, the number of carbon atoms in the heteroaryl group may be 3, 4, 5, 6, 7, 8, 9, 10, or 11, etc. [0106] In this application, the terms "cycloalkyl" and "carbocyclic ring" may be used interchangeably to refer to a monovalent or multivalent, non-aromatic, saturated or partially unsaturated ring without heteroatoms, including monocyclic rings. , second or third ring. In some embodiments, the number of carbon atoms in the cycloalkyl group may be 4, 5, 6, 7, or 8, etc. [0107] In this application, the terms "heterocyclyl" and "heterocyclic" may be used interchangeably, including a monocyclic, bicyclic or tricyclic ring, wherein one or more atoms on the ring are optionally substituted independently and optionally by heteroatoms (heteroatoms) (heteroatoms) (heteroatoms) (heteroatoms) (heteroatoms) (heteroatoms) (heteroatoms) (he Selected from N, O, P, S, where S or P is optionally replaced independently by one or more oxygen atoms to obtain such as SO, SO 2 , PO, PO 2 The ring may be completely saturated or contain one or more unsaturation degrees, but is by no means aromatic, and the heterocyclic system is not aromatic in its entirety. In some embodiments, the number of carbon atoms in the heterocycloalkyl group may be 3, 4, 5, 6, or 7, etc. [0108] In this application, the term "alkenyl" refers to a carbon atom group having a carbon-carbon double bond (C=C). In some embodiments, the number of carbon atoms in the carbon atom group having an alkenyl group is 2, 4, 5, 8, 10, 12, 15, 18, 20, 22, 25, 28 or 30, etc. [0109] According to an embodiment of the present application, the rigid monomer has a structure represented by formula (1), [0110] [0111] Among them, R 1 Selected from the group consisting of substituted or unsubstituted: C 6 ~C 12 Aryl, C 3 ~C 11 Heteroaryl, C 4 ~C 8 Cycloalkyl or C 3 ~C 7 Heterocyclic base; [0112] R 2 , R 3 and R 4 Each independently selected from -H, -F, -Cl, Br, -I, substituted or unsubstituted-(CH 2 ) i -CH 3 , i is an integer from 0 to 20; [0113] The substituted substituent is selected from halogen, ester group, C 1 ~C 10 alkyl or C 6 ~C 12 Cycloalkyl. [0114] The introduction of double bonds into the rigid monomer can increase the cohesion of the binder polymer, thereby improving its adhesion. Furthermore, the above-mentioned rigid monomer can disperse the main material, improve the stability of the positive electrode slurry, so that the viscosity of the positive electrode slurry is small and the thixotropy is strong, which is conducive to the main material to better play their respective roles. In addition, R in rigid monomer 1 , R 2 , R 3 and R 4 The groups are not easy to react chemically with the sulfide solid electrolyte, improving the stability and ionic conductivity of the sulfide solid electrolyte. [0115] In some embodiments, i is 1, 2, 5, 8, 10, 12, 15, 18, 20, etc. [0116] According to an embodiment of the present application, R 1 Selected from R1’ selected from C 1 ~C 4 An alkyl group, for example, methyl, ethyl, propyl or butyl. It should be noted that the above Bending keys in structure Refers to the linking site in the molecular structure, i.e. substitution In structure R 1 ligation site. [0117] The rigid monomer with the above-mentioned groups can further make the formed binder polymer have a greater rigid strength, which helps to better disperse the main material, improve the stability of the positive electrode slurry, and reduce the viscosity of the positive electrode slurry. Strong thixotropy. Furthermore, since the above-mentioned groups themselves have low polarity, the ionic conductivity effect on the positive electrode active material or the sulfide solid electrolyte can be further reduced. At the same time, the above groups have better compatibility with sulfide solid electrolytes, avoiding reactions with them, which is conducive to better functioning of sulfide solid electrolytes. [0118] According to an embodiment of the present application, the C 3 ~C 11 Heteroaryl and C 3 ~C 7 The heteroatoms of the heterocyclic group are each independently selected from O, S or N; the ester group is selected from methyl formate, ethyl formate, butyl formate or sulfonate group; i is an integer of 0 to 3 . In some embodiments, the sulfonate group is selected from the group consisting of methyl sulfonate, ethyl sulfonate or propyl sulfonate. As a result, the formed binder polymer can further effectively disperse the main material, improve the stability of the positive electrode slurry, make the viscosity of the positive electrode slurry small, and the thixotropy is strong, avoid chemical reactions with the sulfide solid electrolyte, and improve sulfation. The stability and ionic conductivity of solid electrolytes are improved, and the adhesion of the binder polymer is improved. [0119] According to an embodiment of the present application, a lithium acetate group is attached to the backbone of the rigid monomer. This can further improve the ion conduction capability of the binder polymer. [0120] According to an embodiment of the present application, the rigid monomer has a structure shown in any one of the following: [0121] [0122] As a result, the formed binder polymer can further effectively disperse the main material, improve the stability of the positive electrode slurry, make the viscosity of the positive electrode slurry small, and the thixotropy is strong, avoid chemical reactions with the sulfide solid electrolyte, and improve sulfide The stability and ionic conductivity of solid electrolytes are improved, and the adhesion of the binder polymer is improved. [0123] According to an embodiment of the present application, the flexible monomer has a structure represented by formula (2), [0124] [0125] Among them, R 5 , R 6 , R 7 and R 8 Each is independently selected from -H, -F, -Cl, Br, -I, -CN, -COOR, -SO 2 OR, substituted or unsubstituted-(CH 2 ) j -CH 3 ; [0126] R is selected from C 1 ~C 6 alkyl, C 1 ~C 6 An alkyl group is an alkyl group having 1, 2, 3, 4, 5, and 6 carbon atoms; [0127] j is an integer of 0 to 20; [0128] The substituted substituent is selected from halogen, ester group, C 1~C 10 alkyl, C 6 ~C 12 aryl or C 6 ~C 12 Cycloalkyl. [0129] Therefore, the use of the above-mentioned flexible monomer can further make the binder polymer be stretched or contracted well, so that the electrode sheet further has good flexibility and processing properties, and the electrode slurry can be stabilized to a certain extent. , make the particle accumulation more uniform, improve the active specific surface area, and reduce the internal resistance of the battery. Furthermore, the above-mentioned groups are highly compatible with the sulfide solid electrolyte and are not prone to chemical reactions, which improves the stability and ionic conductivity of the sulfide solid electrolyte. [0130] According to an embodiment of the present application, the halogen is selected from fluorine, bromine or chlorine; [0131] The C 1 ~C 10 The alkyl group is selected from the group consisting of methyl, ethyl, propyl, isopropyl, butyl or tert-butyl; [0132] The C 6 ~C 12 The aryl group is selected from phenyl, naphthyl or biphenyl; [0133] The C 6 ~C 12 The cycloalkyl group is selected from cyclohexyl or bicyclohexyl; [0134] The ester group is selected from methyl formate, ethyl formate, butyl formate or sulfonate ester; [0135] The sulfonate group is selected from the group consisting of methyl sulfonate, ethyl sulfonate or propyl sulfonate; [0136] j is an integer of 0 to 6, and is exemplary 1, 2, 3, 4, 5, 6; [0 | 1. A binder polymer, It is characterized in that The monomer of the binder polymer includes: Rigid monomer, the rigid monomer having at least one of the following groups that are substituted or unsubstituted: C 6 ~C 12 Aryl, C 3 ~C 11 Heteroaryl, C 4 ~C 8 Cycloalkyl or C 3 ~C 7 Heterocyclic base; Flexible monomer, said flexible monomer having substituted or unsubstituted C 2 ~C 30 alkenyl; Polar monomer, the polar monomer has an ester group. 2. The binder polymer according to claim 1, It is characterized in that The rigid monomer has a structure represented by formula (1), Among them, R 1 Selected from the group consisting of substituted or unsubstituted: C 6 ~C 12 Aryl, C 3 ~C 11 Heteroaryl, C 4 ~C 8 Cycloalkyl or C 3 ~C 7 Heterocyclic base; R 2 , R 3 and R 4 Each independently selected from -H, -F, -Cl, Br, -I, substituted or unsubstituted-(CH 2 ) i -CH 3 , i is an integer from 0 to 20; The substituted substituent is selected from halogen, ester group, C 1 ~C 10 alkyl or C 6 ~C 12 Cycloalkyl. 3. The binder polymer according to claim 2, It is characterized in that R 1 Selected from R1’ selected from C 1 ~C 4 alkyl; The C 3 ~C 11 Heteroaryl and C 3 ~C 7 The heteroatoms of the heterocyclyl group are each independently selected from O, S or N; The ester group is selected from methyl formate, ethyl formate, butyl formate or sulfonate ester; i is an integer of 0 to 3. 4. The binder polymer according to claim 3, It is characterized in that The sulfonate group is selected from the group consisting of methyl sulfonate, ethyl sulfonate or propyl sulfonate. 5. The binder polymer according to any one of claims 1-4, It is characterized in that The rigid monomer is attached to the main chain. 6. The binder polymer of claim 1, It is characterized in that The rigid monomer has a structure shown in any one of the following: 7. The binder polymer of claim 1, It is characterized in that The flexible monomer has a structure represented by formula (2), Among them, R 5 , R 6 , R 7 and R 8 Each is independently selected from -H, -F, -Cl, Br, -I, -CN, -COOR, -SO 2 OR, substituted or unsubstituted-(CH 2 ) j -CH 3 ; R is selected from C 1 ~C 6 alkyl; j is an integer of 0 to 20; The substituted substituent is selected from halogen, ester group, C 1 ~C 10 alkyl, C 6 ~C 12 aryl or C 6 ~C 12 Cycloalkyl. 8. The binder polymer of claim 7, It is characterized in that The halogen is selected from fluorine, bromine or chlorine; The C 1 ~C 10 The alkyl group is selected from the group consisting of methyl, ethyl, propyl, isopropyl, butyl or tert-butyl; The C 6 ~C 12 The aryl group is selected from phenyl, naphthyl or biphenyl; The C 6 ~C 12 The cycloalkyl group is selected from cyclohexyl or bicyclohexyl; The ester group is selected from methyl formate, ethyl formate, butyl formate or sulfonate ester; j is an integer of 0 to 6; R 5 and R 6 One is hydrogen and the other is C 1 ~C 6 alkyl; R 7 and R 8 One is hydrogen and the other is C 1 ~C 4 alkyl. 9. The binder polymer of claim 8, It is characterized in that The sulfonate group is selected from the group consisting of methyl sulfonate, ethyl sulfonate or propyl sulfonate. 10. The binder polymer according to any one of claims 1, 7-9, It is characterized in that The flexible monomer is connected to the main chain. 11. The binder polymer of claim 1, It is characterized in that The flexible monomer has a structure shown in any one of the following: 12. The binder polymer of claim 1, It is characterized in that The polar monomer has a structure represented by formula (3), Among them, R 9 and R 10 Each is independently selected from -H, -F, -Cl, Br, -I, -CN, -COOR, -SO 2 OR, substituted or unsubstituted-(CH 2 ) k -CH 3 ; R 11 Selected from -H, -F, -Cl, Br, -I, -CN, -COOR, -SO 2 OR, substituted or unsubstituted-(CH 2 ) p -CH 3 ; R 12 Selected from hydrogen, substituted or unsubstituted-(CH 2 ) m -CH 3 ; R 13 Selected from substituted or unsubstituted-(CH 2 ) n -; R is selected from C 1 ~C 6 alkyl; k is an integer of 0 to 20; p is an integer of 0 to 20; m is an integer of 0 to 20; n is an integer of 0 to 20; The substituted substituent is selected from halogen, ester group, C 1 ~C 10 alkyl, C 6 ~C 12 aryl or C 6 ~C 12 Cycloalkyl. 13. The binder polymer of claim 12, It is characterized in that The halogen is selected from fluorine, bromine or chlorine; The C 1 ~C 10 The alkyl group is selected from the group consisting of methyl, ethyl, propyl, isopropyl, butyl or tert-butyl; The C 6 ~C 12 The aryl group is selected from phenyl, naphthyl or biphenyl; The C 6 ~C 12 The cycloalkyl group is selected from cyclohexyl or bicyclohexyl; The ester group is selected from methyl formate, ethyl formate, butyl formate or sulfonate ester; k is an integer of 0 to 3; p is an integer from 3 to 8; m is an integer from 1 to 7; n is an integer of 0 to 4. 14. The binder polymer of claim 13, It is characterized in that The sulfonate group is selected from the group consisting of methyl sulfonate, ethyl sulfonate or propyl sulfonate. 15. The binder polymer of claim 12, It is characterized in that R 9 and R 10 One is hydrogen and the other is C 1 ~C 3 alkyl; R 11 Selected from C 3 ~C 7 alkyl; R 12 Selected from C 1 ~C 6 alkyl; R 13 Selected from Key or C 1 ~C 3 alkyl. 16. The binder polymer according to any one of claims 12-15, It is characterized in that The polar monomer is attached to the main chain. 17. The binder polymer of claim 1, It is characterized in that The polar monomer has a structure shown in any one of the following: 18. The binder polymer of claim 1, It is characterized in that The structure of the binder polymer is Where X is a rigid monomer, Y is a flexible monomer, Z is a polar monomer, and n is an integer of 20 to 500. 19. The binder polymer of claim 1, It is characterized in that The mole fraction of the rigid monomer is 10% to 50% based on the total mole amount of the monomer of the binder polymer; And/or, the mole fraction of the flexible monomer is 10% to 50% based on the total mole amount of the monomer of the binder polymer; And/or, the mole fraction of the polar monomer is 40% to 80% based on the total mole amount of the monomer of the binder polymer; And/or, the sum of the mole fraction of the rigid monomer and the mole fraction of the flexible monomer is not less than 20% and not more than 60% based on the total mole amount of the monomer of the binder polymer. 20. The binder polymer of claim 1, It is characterized in that The weight average molecular weight of the binder polymer is 50,000 to 600,000; And/or, the viscosity of the binder polymer is 50 cp to 5000 cp; and/or, the dielectric constant of the binder polymer is 5 to 12; And/or, the glass transition temperature of the binder polymer is -50°C to 20°C. 21. A positive electrode pole piece, It is characterized in that include: The positive electrode active material layer, the positive electrode active material layer includes: a positive electrode active material, a sulfide solid electrolyte, and a binder polymer according to any one of claims 1-20. 22. The positive electrode plate of claim 21, It is characterized in that The content of the positive electrode active material is 50% to 85% by weight based on the total mass of the positive electrode active material layer; And/or, the content of the sulfide solid electrolyte is 5 wt.% to 50 wt.% based on the total mass of the positive electrode active material layer; And/or, the content of the binder polymer is from 0.1% to 10% by weight based on the total mass of the positive electrode active material layer. 23. A battery, It is characterized in that include: 21 or 22, the positive electrode sheet, the negative electrode sheet and the sulfide solid electrolyte layer are located between the positive electrode sheet and the negative electrode sheet. 24. The battery of claim 23, It is characterized in that The sulfide solid electrolyte layer comprises a sulfide solid electrolyte and a binder polymer as claimed in any one of claims 1-20. 25. An electrical equipment, It is characterized in that The battery as claimed in claim 23 or 24 is included. | 比亚迪股份有限公司
666 | CN119447721A | Published | BYD CO LTD | - | 2024-10-25 | 2025-02-14 | Current collecting disk and preparation method, end cap structure, battery and battery assembly method | The present application relates to the field of battery technology, and provides a current collecting disk, a preparation method, an end cap structure, a battery and a battery assembly method. The current collecting disk includes a current collecting disk body and a seal, and the current collecting disk body includes a bottom wall and a side wall, bottom wall and/or side wall are provided with a plurality of weak areas, and the seals are nested outside the side wall and the exterior of a part of the bottom wall connected to the side wall. The design of the embodiment of the present application based on the current collecting disk can effectively simplify the assembly process of the battery while also improving the overall performance of the battery. | Technical field [0001] The application relates to the field of battery technology, and in particular to a method for preparing a current collecting disk, end cap structure, battery and battery. Background technology [0002] Cylindrical batteries are generally composed of shells, battery cell components and end cap structures. The battery cell components can undergo electrochemical reactions to generate electricity or store electricity. The battery cell components are installed in the shell. On the one hand, the end cap structure seals the battery cell components in the shell. In addition, on the other hand, an electrical connection is also required to be established with the battery cell assembly in order to release electrical energy or charge the battery. [0003] In related art, the end cover structure is generally equipped with a current collecting disk and a cover plate. The current collecting disk needs to be welded to the pole ear of the battery cell assembly, and the cover plate needs to be welded to the current collecting disk, thereby realizing the conduction of the internal circuit of the battery. . In the process of connecting the end cap structure to the battery cell assembly and realizing the sealing of the cylindrical battery, there are problems such as complicated processes and increasing the difficulty of assembly, as well as problems affecting battery performance and battery safety. [0004] Application content [0005] The present application provides a current collecting disk, end cap structure and battery, which can effectively simplify the assembly process of the battery while improving the overall performance of the battery. [0006] One aspect of the present application provides a current collecting disk, including: [0007] The current collecting disk body, the current collecting disk body includes a bottom wall and a side wall, and a plurality of weak areas are provided on the bottom wall and/or the side wall; [0008] and a seal, the seal being nested outside the side wall and an exterior of a portion of the bottom wall connected to the side wall. [0009] In the embodiment of the present application, the current collecting disk includes a current collecting disk body and a seal. Structurally, the current collecting disk body includes a bottom wall and a side wall, and the seal is nested on the side wall and a part of the bottom wall, The structure of the current collecting disk is relatively simple and takes up a small space. It can increase the energy density of the battery based on this. When battery assembly, the current collecting disk can be directly connected to the battery cell assembly with its bottom wall, and the contact area is It can be larger, and can be used to increase the overcurrent area and shorten the overcurrent length, thereby reducing the internal resistance of the battery, thus ensuring the battery's maximum charging and discharge capacity; the seal is nested on the outside of the side wall and part of the bottom. The sealing disc formed by the integration of the sealing member and the collecting disc body on the outside of the wall. After connecting the collecting disc to the battery cell assembly, there is no need to independently install a seal, and the collecting disc can be executed. Conductive, insulating and sealing functions can be separated from the cover plate of the battery and the housing of the battery, and the unity of functions is achieved based on the simple structure and simplified assembly process; in addition, multiple weak ones are provided on the main body of the current collecting disk The weak area is arranged on the bottom wall and/or the side wall, and the seal is nested outside the side wall and the outside of the bottom wall. The weak area can change the intensity distribution and internal stress distribution of the current collecting disk body, so that the current collecting The disc body and the seal can form the current collecting disk through integrated injection molding, which can avoid the separation of the seal and the current collecting disk body caused by the shrinkage of the seal during injection molding, thereby improving the reliability of the current collecting disk. and strength. [0010] In summary, the current collecting disk in the embodiment of the present application can improve the overall performance of the battery when applied to the battery, and simplify the assembly process of the battery by integrating the current collecting disk body and seal. . [0011] In one possible implementation, the bottom wall comprises a welded zone and a non-welded zone for welding to the pole ear of the battery, and a portion of the seal is nested in the non-welded zone external. [0012] In one possible implementation, the bottom wall is configured as a planar structure. [0013] In one possible implementation, the side walls can be bent to form a bent cover. [0014] In one possible implementation, the bottom wall has a bottom wall through-hole corresponding to the liquid injection holes provided on the cover plate. [0015] In one possible implementation, the weak zone comprises at least one of a through hole, a sheet and a film. [0016] In one possible implementation, the current collecting disk body includes an inner side and an outer side, and the surface of the seal has a plurality of raised structures, the raised structure being formed at least towards the inner side of the seal being at least towards the inner side of the seal being provided. one side. [0017] In one possible implementation, the raised structure comprises at least one of a bump, a bump and a bump. [0018] The second aspect of the present application provides a preparation method of a current collecting disk, the preparation method comprising: [0019] A current collecting disk body is prepared, the current collecting disk body including a bottom wall and a side wall; [0020] The seal is nested on the outside of the side wall and on the outside of the part of the bottom wall connected to the side wall by integral injection molding. [0021] The preparation method of the current-assembly disc in the embodiment of this application realizes the integration of the current-assembly disc body and the sealing member through integrated injection molding, and the preparation method is simple. [0022] In one possible implementation, preparing the current collector body includes: [0023] Provide a metal substrate; [0024] The metal substrate is stamped and stretched to form a collecting disk body blank; [0025] A weak area is processed on the collecting disk body blank. [0026] The third aspect of the present application provides an end cap structure, including: [0027] The current collector disk described in the first aspect; [0028] and a cover plate connected to the current collecting plate. [0029] In the end cap structure in the embodiment of the present application, based on the structural shape of the current collecting disk, the cover plate is easy to connect with the current collecting disk. For example, the cover plate is easily connected to the current collecting disk by welding, and such connection is made of this kind. The method is carried out in the current collecting plate, which can prevent metal dust generated by welding from falling into the battery and causing short circuit. [0030] In one possible implementation, the side wall of the current collecting disk can be bent to form a bent cover, the bent cover being able to cover the edge of the cover plate. [0031] In one possible implementation, the surface of the seal has a plurality of raised structures that abut against the outer surface of the cover plate. [0032] In one possible implementation, the bottom wall of the current collecting disk has a bottom wall through hole, and the cover plate is provided with a liquid injection hole, and the liquid injection hole and the bottom wall through hole are in communication. [0033] In one possible implementation, the cover plate is further provided with a liquid injection hole sealing cover, the liquid injection hole sealing cover is installed in the liquid injection hole, and the liquid injection hole and the liquid injection hole are from the liquid injection hole. The mating surface of the hole sealing cover is designed to be beveled. [0034] A fourth aspect of the present application provides a battery including: [0035] Case, with a storage cavity; [0036] The battery cell assembly is contained in the storage cavity, and the end of the battery cell assembly is provided with a pole ear; [0037] And the end cap structure according to the third aspect, the bottom wall of the current collecting disk in the end cap structure is connected to the pole ear. [0038] The battery in the embodiment of this application has the advantages of good overall performance and simple assembly process. [0039] In one possible implementation, the bottom wall is configured as a planar structure, the pole ear is configured as a planar structure, and the bottom wall and the pole ear are in surface contact. [0040] In one possible implementation, the end of the housing is bent and covered by the edge of the end cap structure. [0041] In one possible implementation, the housing has a first open end and a second open end, the end cap structure comprising a first end cap structure and a second end cap structure, the first end cap structure located at the The first open end, and the second end cap structure is located at the second open end. [0042] In the fifth aspect of the present application, a battery assembly method includes: [0043] Connect the battery cell assembly to the bottom of the housing; [0044] The housing is subjected to a retracting process to form a limit step on the housing; [0045] The end cap structure is connected to the battery cell assembly and placed on the limiting step; [0046] The end of the housing is bent so that it covers the edge of the end cap structure. [0047] In one possible implementation, the placing of the end cap structure on the limit step and connecting to the battery cell assembly comprises: [0048] Connect the current collector disk to the battery cell assembly; [0049] Connect the cover plate to the current collecting plate; [0050] The top of the side wall of the current collecting disk is flanged and covered on the edge of the cover plate. [0051] The assembly method of the battery in the embodiment of this application can be achieved by simply putting the battery cell assembly and end cap structure in sequence, and then adding a single shrinking process and bending process. The assembly process is simple. Attached description of the drawings [0052] In order to more clearly illustrate the technical solutions in the embodiments of the present application or the prior art, the accompanying drawings required for use in the embodiments or the prior art description will be briefly described below. It is obvious that the accompanying drawings in the following description are Some embodiments of the present application. For those skilled in the art, other drawings can also be obtained based on these drawings without expending creative labor. [0053] Figure 1 A structural diagram of a battery provided in accordance with an embodiment of the present application is shown; [0054] Figure 2 A cross-sectional view of a battery provided in accordance with an embodiment of the present application is shown; [0055] Figure 3 Shown Figure 2 Partial enlarged image of the local A of the Chinese part; [0056] Figure 4 A cross-sectional view of another battery provided in accordance with an embodiment of the present application is shown; [0057] Figure 5 A structural diagram of an end cap structure provided in accordance with an embodiment of the present application is shown; [0058] Figure 6 A schematic diagram of the assembly process of a battery provided in accordance with an embodiment of the present application is shown; [0059] Figure 7 A schematic diagram of another assembly process of a battery provided in accordance with an embodiment of the present application is shown; [0060] Figure 8 Shown Figure 2 Partial enlarged image of the local B; [0061] Figure 9 A structural diagram of a current collecting disk provided according to an embodiment of the present application is shown; [0062] Figure 10 A top view of a current collecting disk provided in accordance with an embodiment of the present application is shown; [0063] Figure 11 Shown Figure 10 A sectional view along the C-C direction; [0064] Figure 12 Shown Figure 11 Partial enlarged image of the D part; [0065] Figure 13 A structural diagram of a current collecting disk body provided by an embodiment of the present application is shown. [0066] Reference numerals: [0067] 10-Case; 11-Castification chamber; 12-First open end; 13-Limiting step; 14-Second open end; 15-Bending structure; [0068] 20-Battery assembly; 21-Pole ear; [0069] 30-end cap structure; 31-first end cap structure; 32-second end cap structure; [0070] 100-Cast collecting disk; 101-Bottom wall through hole; 102-Wind area; 110-Cast collecting disk body; 120-Sealing component; 111-Bottom wall; 112-Side wall; 113-Inner side; 114-Outer side; 121- Protruding structure; 1111-welded area; 1112-non-welded area; 1121-bent cover; [0071] 200-Cover plate; 201-Filling hole; 202-Explosion-proof hole; 210-Filling hole sealing assembly; 220-Explosion-proof plate; 230-Explosion-proof protective film; 211-Filling hole sealing cover; 212-Sealing nail; 2011- Trapezoidal segment; 2012-line segment. Specific implementation methods [0072] In order to make the purposes, technical solutions and advantages of the embodiments of the present application clearer, the technical solutions in the embodiments of the present application will be clearly and completely described below in light of the accompanying drawings in the embodiments of the present application. Obviously, the described embodiments are It is part of the embodiments of the present application, not all of them. Based on the embodiments in this application, all other embodiments obtained by those skilled in the art without making creative labor are within the scope of protection of this application. [0073] For cylindrical batteries, generally speaking, after completing the overall assembly of the cylindrical batteries, it is also necessary to seal the cylindrical batteries through a pier sealing process. When designing the relevant structure of cylindrical batteries, it is necessary to consider the possibility of adapting to the pier sealing process. Therefore, certain structures of the cylindrical battery, such as the end cap structure and the housing, are designed in a structural form that can be bent and pressed in a pier seal process, which are in an upright state before the pier seal process and also need to be considered The insulation between the shell and the end cap makes it necessary to add a seal ring to the periphery of the end cap structure before the pier sealing process, and then the shell and the seal ring are wrapped around the periphery of the end cap structure through the pier sealing process. Achieves sealing of the cylindrical battery and insulation between the housing and the end cap. [0074] In related art, the end cover structure is generally equipped with a current collecting disk and a cover plate. The current collecting disk needs to be welded to the pole ear of the battery cell assembly, and the cover plate needs to be welded to the current collecting disk, thereby realizing the conduction of the internal circuit of the battery. . When assembling a cylindrical battery, its rear-end assembly process generally includes the following steps: first extend the current collecting disk into the shell and weld it on the pole ear of the battery cell assembly, then install it into the cover plate, and then pass it through The cover plate is welded to the current collecting plate by blind welding. In the above process, it is also necessary to set up a seal between the cover plate and the shell, and finally achieve sealing and insulation after the pier sealing process. [0075] In the above-mentioned process, in order to achieve welding between the cover plate and the current collecting plate, the current collecting plate generally needs to design a raised structure, and the current collecting plate relies on the raised structure to achieve welding with the cover plate. In the above assembly process, not only are there problems such as complex processes that increase assembly difficulty, but also affect battery performance and battery safety. For example, blind welding is used, problems such as virtual welding and welding are likely to occur; For example, the configuration of the raised structure on the current collecting disk will not only cause a small overcurrent area and a long overcurrent length, but also easily cause the internal resistance of the battery to increase, thereby affecting the battery's large-scale charging and discharging capacity. At the same time, the raised structure will also It will occupy a large amount of internal space of the battery and reduce the energy density of the battery; in addition, welding in the above-mentioned process needs to be carried out inside the shell, and the metal powder generated during the welding may fall into the battery cell assembly and cause a short circuit. This welding requires a large welding energy and is prone to burn the battery cell assembly. [0076] Based on the above situation and problems, the present application has redesigned the current collecting disk. The overall collecting disk is designed into a disk-shaped structure with an upper end opening, which includes a bottom wall and a side wall, and at the appropriate locations of the bottom wall and the side wall. A plurality of weak areas are also provided, and a seal is integrated with a seal at the corresponding weak areas of the bottom wall and the side wall. [0077] By designing the current collecting disk as above, on the one hand, the current collecting disk can integrate insulating sealing performance while maintaining the original function, so that the current collecting disk can realize the shell and end cap structure while connecting the battery cell assembly. Insulation, on the other hand, the current collecting disk also has a simpler structure, which can be optimized in reducing the occupied space, increasing the contact area with the battery cell assembly, and simplifying the preparation process. [0078] Figure 1 A structural diagram of a battery provided in accordance with an embodiment of the present application is shown; Figure 2 A cross-sectional view of a battery provided in accordance with an embodiment of the present application is shown; Figure 3 Shown Figure 2 Partial enlarged image of the local A of the Chinese part; Figure 4 A cross-sectional view of another battery provided in accordance with an embodiment of the present application is shown; Figure 5 A structural diagram of an end cap structure provided in accordance with an embodiment of the present application is shown. [0079] Based on the above design and advantages of the current collecting disk, please refer to Figures 1 to 3 , The embodiment of the present application provides a battery including a housing 10 , a battery cell assembly 20 , and an end cap structure 30 . [0080] As a protective case of the battery, the housing 10 can protect other components of the battery, such as the battery cell assembly 20 . The housing 10 has a storage cavity 11 in which the battery cell assembly 20 is housed. The housing 10 may be made of aluminum, aluminum alloy or stainless steel. The housing 10 may be designed in a cylindrical cylindrical structure, such as Figure 2 It can be opened at one end, such as Figure 4 As shown, the housing 10 may also be opened at both ends. [0081] In other possible embodiments, the housing 10 may also be designed in other structural forms, such as squares, etc. [0082] The battery cell assembly 20 is a core component of the battery, which includes a positive electrode, an anode, a separator and other structures, and also includes an electrolyte. The conversion of chemical energy and electrical energy is realized by chemical reactions on the positive electrode and the negative electrode. In order to achieve the connection between the battery cell assembly 20 and the end cap structure 30, the battery cell assembly 20 also has a pole ear 21 at its end. The end cap structure 30 needs to be connected to the pole ear 21, so that the battery cell assembly 20 can be The electrical energy guides the end cap structure 30 , of course, external electrical energy can be guided from the end cap structure 30 to the battery cell assembly 20 . [0083] Please refer to Figure 5 The end cap structure 30 includes the above-mentioned current collecting disk 100 and a cover plate 200 that can be connected to the current collecting disk 100 , such that the end cap structure 30 is based on the structural shape of the current collecting disk 100 , such as a disk based on the current collecting disk 100 . The shape of the cover plate 200 is easy to connect with the current collecting disk 100. For example, the cover plate 200 is easily connected to the current collecting disk 100 by welding, and this connection is performed in the current collecting disk 100, It can prevent metal dust generated by welding from falling into the battery and causing short circuit. [0084] It can be understood that compared with traditional batteries, the battery has changed in structure in the embodiment of the present application, which is mainly reflected in the connection between the end cap structure 30, the battery cell assembly 20, and the end cap structure 30 and the battery cell assembly 20, For the battery cell assembly 20 , due to the changes in the structure of the current collecting disk 100 in the end cap structure 30 , in order to achieve the connection with the current collecting disk 100 , the pole ear 21 of the battery cell assembly 20 needs to be changed accordingly in order to make the connection with the current collecting disk 100 . . For example, the current collecting disk 100 in the embodiment of the present application is designed with a bottom wall, and the bottom wall can have various shapes, for example, the bottom wall can be designed as a planar structure. At this time, in order to achieve better connection, the The pole ear 21 can also be designed as a planar structure, and a surface contact can be formed between the bottom wall and the pole ear 21, so that the bottom wall can be connected to the pole ear 21 with a larger contact area, which can increase the overflow area. At the same time, the purpose of shortening the overcurrent length is to reduce the internal resistance of the battery, thereby ensuring the battery's maximum charging and discharge capability. [0085] In the embodiment of the present application, the battery can have good overall performance based on the design of the end cap structure 30, the design of the electrode ear 21 in the battery cell assembly 20, and the connection design between the end cap structure 30 and the electrode ear 21, so as to make the battery have good overall performance and assemble The advantages of simple process. [0086] For the battery, there are many factors that affect its overall performance. In the embodiment of the present application, the overall performance of the battery can be improved by optimizing a part of the influencing factors. For example, for a battery, the occupancy of its internal space has a great impact on the energy density of the battery. The current collecting disk 100 in the end cap structure 30 of this application has a simpler structure, which can reduce the internal space of the battery. The energy density of the battery will be increased, for example, the overcurrent area and overcurrent length of the current will affect the charging and discharging capacity of the battery. The bottom wall and side wall of the current collecting disk 100 in the end cap structure 30 of the application are structured. The bottom wall can be connected to the battery cell assembly 20, which can achieve the purpose of increasing the overcurrent area and shortening the overcurrent length; for example, the seal is integrated on the current collecting disk 100, which can realize conductive communication, insulation and Integration of sealing; in addition, combined with the above-mentioned connection method of the cover plate 200 and the current collecting disk 100, the risk of short circuits or other batteries can be prevented. [0087] For a battery, the assembly process depends on the number of structural components and the complexity of the structure. In the embodiment of the present application, the end cover structure 30 in the battery is simplified, and the purpose of simplifying the assembly of the battery can be achieved. The following will be combined Figure 2 and Figure 4 The structural composition and assembly process of the two batteries are described. In the following two batteries, except that the housing 10 has different structures, other components can be designed to have the same structure. [0088] Please refer to Figure 2 , the housing 10 of the first type of battery has a first open end 12 , the first open end 12 is at the upper end of the housing 10 , the battery cell assembly 20 is arranged in the housing 10 , and the end cover structure 30 is connected to the first open end 12 and Connected to the battery cell assembly 20, the housing 10 can be bent and cover the edge of the end cap structure 30 at the first open end 12. This covering design can effectively increase the contact area between the housing 10 and the end cap structure 30, which is conducive to the lifting of Sealing effect. [0089] When assembling the battery, the following assembly method can be used: [0090] S10 , connecting the battery cell assembly 20 to the bottom of the housing 10 ; [0091] In this step, it will be understood that the battery cell assembly 20 needs to be assembled into a structural unit, and then the battery cell assembly 20 is integrally connected to the bottom of the housing 10 . exist Figure 2In the battery shown, the bottom of the housing 10 corresponds to the lower end of the housing 10, and an outlet sheet (not shown in the figure) is provided at the bottom of the housing 10. One end of the battery cell assembly 20 can be welded to the outer shell 10 through the outlet sheet. bottom. In this step S10 , it is mainly used to form the negative electrode of the battery, that is, after the battery cell assembly 20 is connected to the bottom of the housing 10 , the negative electrode of the battery is formed at the bottom of the housing 10 . [0092] S20 , performs a retracting process on the housing 10 to form a limit step 13 on the housing 10 ; [0093] In this step, the shrinking process refers to the indentation of certain parts of the housing 10 by stamping or extruding some parts of the housing 10 to form a limiting step 13 . It can be understood that the retraction process is carried out near the upper end of the housing 10, and the purpose is to support the end cover structure 30 when it enters the housing 10. In combination with the foregoing, the end cap structure 30 includes a cover plate 200 and a current collecting disk 100 in a disc-shaped structure, so the end cap structure 30 also has a disc-shaped structure as a whole. After it is placed into the housing 10, the The end cap structure 30 of the disc-shaped structure can be supported on the limiting step 13 . [0094] S30 , place the end cap structure 30 on the limiting step 13 and connect to the battery cell assembly 20 ; [0095] The limit step 13 can form a preliminary positioning of the end cover structure 30, and the connection between the end cover structure 30 and the battery core assembly 20 can be carried out by welding, such as pulse welding, etc., to form the above preliminary positioning of the limit step 13 to the end cover structure 30. Afterwards, the end cap structure 30 is not easy to shake during welding, which can improve welding accuracy and effect. [0096] S40 , bend the end of the housing 10 so that it covers the edge of the end cap structure 30 . [0097] After completing step S30, the end cap structure 30 is welded to the pole ear 21 , and then the end of the case 10 can be turned to achieve the sealing of the battery. It is understood that by bending the housing 10, a conventional pier sealing process may be used, or other processes may be used. [0098] Figure 6 A schematic diagram of the assembly process of a battery provided in accordance with an embodiment of the present application is shown; Figure 7 Another assembly process diagram of a battery provided in accordance with an embodiment of the present application is shown. [0099] Please refer to Figure 6 and Figure 7 , in order to realize the above-mentioned step S30, the following assembly method can be adopted: [0100] S31 . Connect the current collecting disk 100 to the battery cell assembly 20 ; [0101] Based on the styling design of the current collecting disk 100, the bottom wall of the current collecting disk 100 can be connected to the battery cell assembly 20. In combination with the foregoing, the bottom wall can be connected to the pole ear 21 of the battery cell assembly 20. This connection can be performed by pulse welding, etc. [0102] S32 : Connect the cover plate 200 to the current collecting plate 100 ; [0103] After connecting the current collecting disk 100 to the battery cell assembly 20, the current collecting disk 100 has an opening above it. The function of the cover plate 200 is to close the opening. In order to improve the closure effect, the cover plate 200 can be connected by welding to the side wall of the current collecting plate 100 . In addition, the cover plate 200 can be connected to the top end of the side wall, or it can also leave a certain distance from the top end. When the cover plate 200 is left with a certain distance from the top, the side walls can also be performed as follows. [0104] S33 , a top of the side wall of the current collecting disk 100 is formed to be flanked and covered on the edge of the cover plate 200 . [0105] After connecting the cover plate 200 to the current collecting disk 100, the side walls will exceed the cover plate 200 and form a section that can be bent above the cover plate 200, in which the portion is bent by bending and turning The edges and covers the edges of the cover plate 200 can enhance the connection effect between the cover plate 200 and the current collecting disk 100, increase the contact area between the two, and increase the overcurrent capability of the current. On the other hand, since the seal is integrated on the side wall, it is also possible to perform a good insulation effect by designing the side wall to flip and cover the edge of the cover plate 200 . [0106] It should be noted that the main purpose of this step S33 is to realize the covering effect of the current collecting disk 100 on the cover plate 200. It can be understood that this step can be integrated into the aforementioned step S40, that is, the end of the housing 10 and The tops of the side walls of the current collecting disk 100 are simultaneously bent so that they are simultaneously covered by the edge of the cover plate 200 . [0107] Through the above-mentioned battery assembly method, it can be seen that when assembling the battery, the battery cell assembly 20 and the end cap structure 30 need to be placed in sequence, and then the assembly can be achieved through the single-indent shrinking process and bending process. The process is simple. [0108] Please refer to Figure 4 , the housing 10 of the second type of battery has a first open end 12 and a second open end 14 , the first open end 12 is at the upper end of the housing 10 , the second open end 14 is at the lower end | 1. Current collection disk (100), It is characterized in that include: The current collecting disk body (110) includes a bottom wall (111) and a side wall (112), and the bottom wall (111) and/or the side wall (112) are provided with multiple weak areas (102); and a seal (120) nested outside the side wall (112) and an exterior of a portion of the bottom wall (111) connected to the side wall (112). 2. The current collecting disk (100) according to claim 1, It is characterized in that The bottom wall (111) includes a welded zone (1111) and a non-welded zone (1112), which is used to weld to the pole ear (21) of the battery, a portion of the seal (120) Nested outside the non-welded area (1112). 3. The current collecting disk (100) according to claim 1, It is characterized in that The bottom wall (111) is configured as a planar structure. 4. The current collecting disk (100) according to claim 1, It is characterized in that The side wall (112) can be bent to form a bent cover (1121). 5. The current collecting disk (100) according to claim 1, It is characterized in that The bottom wall (111) has a bottom wall through hole (101) that corresponds to the liquid injection hole (201) opened on the cover plate (200). 6. The current collecting disk (100) according to claim 1, It is characterized in that The weak area (102) includes at least one of a through hole, a sheet and a film. 7. The current collecting disk (100) according to claim 1, It is characterized in that The current collecting disk body (110) includes an inner side (113) and an outer side (114), and the surface of the seal (120) has a plurality of protruding structures (121), and the protruding structures (121) are formed at least in One side of the seal (120) facing the inner side (113). 8. The current collecting disk (100) according to claim 7, It is characterized in that The raised structure (121) includes at least one of a bump, a bump, and a bump. 9. A method for preparing a current collecting disk (100), used for preparing a current collecting disk (100) according to any one of claims 1 to 8, It is characterized in that The preparation method includes: A current collecting disk body (110) is prepared, which includes a bottom wall (111) and a side wall (112); The seal (120) is nested outside the side wall (112) and outside the part of the bottom wall (111) connected to the side wall (112) by integral injection molding. 10. The preparation method of the current collecting disk (100) according to claim 9, It is characterized in that Preparing the current collecting disk body (110) includes: Provide a metal substrate; The metal substrate is stamped and stretched to form a collecting disk (100) body blank; A weak area (102) is processed on the body blank of the current collecting disk (100). 11. End cap structure (30), It is characterized in that include: 100 according to any one of claims 1 to 8; and a cover plate (200) connected to the current collecting plate (100). 12. The end cap structure (30) according to claim 11, It is characterized in that The side wall (112) of the current collecting disk (100) can be bent to form a bent cover (1121), and the bent inclusion can be covered on the edge of the cover (200). 13. The end cap structure (30) according to claim 12, It is characterized in that The surface of the seal (120) has a plurality of projecting structures (121) which abut against the outer surface of the cover (200). 14. The end cap structure (30) according to claim 11, It is characterized in that The bottom wall (111) of the current collecting disk (100) has a bottom wall through hole (101), and the cover plate (200) is provided with a liquid injection hole (201), and the liquid injection hole (201) It is in communication with the bottom wall through hole (101). 15. The end cap structure (30) according to claim 14, It is characterized in that The cover plate (200) is also provided with a liquid injection hole sealing cover (211), and the liquid injection hole sealing cover (211) is installed in the liquid injection hole (201), and the liquid injection hole (201) is The surface that cooperates with the injection hole sealing cover (211) is designed as a bevel. 16. Battery, It is characterized in that include: The housing (10) has a storage cavity (11); The battery cell assembly (20) is contained in the storage cavity (11), and the end of the battery cell assembly (20) is provided with a pole ear (21); and the end cap structure (30) according to any one of claims 11 to 15, the bottom wall (111) of the current collecting disk (100) in the end cap structure (30) is connected to the pole ear ( 21) On. 17. The battery of claim 16, It is characterized in that The bottom wall (111) is configured as a planar structure, the pole ear (21) is configured as a planar structure, and there is a surface contact between the bottom wall (111) and the pole ear (21). 18. The battery of claim 16, It is characterized in that The end of the housing (10) is bent and covered on the edge of the end cap structure (30). 19. The battery of claim 16, It is characterized in that The housing (10) has a first open end (12) and a second open end (14), and the end cap structure (30) includes a first end cap structure (31) and a second end cap structure (32), The first end cap structure (31) is located at the first open end (12) and the second end cap structure (32) is located at the second open end (14). 20. A method for assembling a battery according to any one of claims 16 to 19, It is characterized in that The assembly method includes: Connect the battery cell assembly (20) to the bottom of the housing (10); The housing (10) is subjected to a retracting process to form a limiting step (13) on the housing (10); The end cap structure (30) is placed on the limiting step (13) and connected to the battery cell assembly (20); The end of the housing (10) is bent so that it covers the edge of the end cap structure (30). 21. The assembly method according to claim 20, It is characterized in that The placing of the end cap structure (30) on the limiting step (13) and connecting to the battery cell assembly (20) comprises: Connect the current collecting disk (100) to the battery cell assembly (20); Connect the cover plate (200) to the current collecting disk (100); The top of the side wall (112) of the current collecting disk (100) is flanged and covered on the edge of the cover plate (200). | 比亚迪股份有限公司
667 | CN119447455A | Published | BYD CO LTD | - | 2024-08-30 | 2025-02-14 | Electrolyte additives, electrolytes, batteries and electrical equipment | The present application discloses an electrolyte additive, an electrolyte, a battery and an electrical device, which includes a first additive and a second additive; the first additive has a structure represented by formula (I); formula (I); R 1 , R 2 , R 3 , R 4 and R 5 Each independently selected from hydrogen, hydroxyl, C 1 ~C 10 alkyl or C 1 ~C 10 alkoxy group; the second additive comprises a compound having a cyclic structure that contains sulfur atoms. The electrolyte additives of this application can effectively regulate the film formation of the SEI film, improve the stability of the SEI film, reduce the interface impedance, improve the power, rate and cycle performance of the battery, and have strong fast charging capabilities. | Technical field [0001] The present application relates to the field of battery technology, and in particular to electrolyte additives, electrolytes, batteries and electrical equipment. Background technology [0002] Lithium-ion batteries have developed rapidly since the 1990s. They have the characteristics of high voltage, large specific energy, long charging and discharging life, safe and environmentally friendly, and have been widely used in mobile devices, electric vehicles and other fields. Electrolyte is an important part of lithium-ion batteries. It can transport lithium ions from the negative electrode to the positive electrode and form a compact solid electrolyte interface (SEI film) on the surface of the negative electrode, thereby preventing the embeddedness of the electrolyte anions and Continuous loss of active materials. [0003] For lithium-ion batteries, the electrolyte is mainly composed of solvents, lithium salts and electrolyte additives. The current existing electrolyte additives have defects such as high interface impedance and poor stability of SEI membranes, which affect the performance of lithium-ion batteries. Contents of invention [0004] This application is intended to solve at least some extent one of the technical problems in the related art. To this end, an object of the present application is to propose electrolyte additives, electrolytes, batteries and electrical equipment. The electrolyte additives of the present application can effectively regulate the film formation of the SEI film, improve the stability of the SEI film, and reduce the interface impedance. Improve the battery's power performance, rate performance and cycle performance, and has strong fast charging capabilities. [0005] In the first aspect of the present application, an electrolyte additive is proposed. The electrolyte additive includes a first additive and a second additive; [0006] The first additive has a structure represented by formula (I); [0007] [0008] R 1 , R 2 , R 3 , R 4 and R 5 Each independently selected from hydrogen, hydroxyl, C 1 ~C 10 alkyl or C 1 ~C 10 alkoxy group; [0009] The second additive comprises a compound having a cyclic structure that contains sulfur atoms. [0010] Since the first additive of the present invention has a benzene ring structure, it has a good steric steric hindrance effect in the electrolyte, which helps to reduce the interface impedance, thereby optimizing the ion transmission efficiency and improving the ion conductivity. Moreover, this structure also helps to form a more stable and uniform SEI film, maintaining performance during long-term cycles of the battery. The second additive can enhance the cycle stability of the battery in a high temperature environment and improve the battery life. The first additive and the second additive can exert synergistic effects, improve the power, rate and cycle performance of the battery, and have strong fast charging capabilities. [0011] According to some embodiments of the present application, the above-mentioned electrolyte additive may also have the following additional technical features: [0012] According to some embodiments of the present application, the R 1 , R 2 , R 3 , R 4 and R 5 Each independently selected from hydrogen, hydroxyl, tert-butyl, -(CH 2 ) m CH 3 or -O(CH 2 ) n CH 3 ; [0013] m is selected from integers from 0 to 3; [0014] n is selected from integers from 0 to 3. [0015] According to some embodiments of the present application, the R 1 , R 2 and R 5 At least one of the groups is selected from tert-butyl. [0016] According to some embodiments of the present application, the R 1 , R 2 , R 3 , R 4 and R 5 There is no tert-butyl group contained in it and formula (I) is a symmetric conjugated structure. [0017] According to some embodiments of the present application, the R 1 Selected from hydrogen, tert-butyl, methyl or ethyl; [0018] The R 2 Selected from hydrogen, hydroxy, tert-butyl, methyl or ethyl; [0019] The R 3 and R 4 Each is independently selected from hydrogen, hydroxy, methyl or ethyl; [0020] The R 5 Selected from the group consisting of methyl, ethyl, hydroxy, methoxy, ethoxy or tert-butyl. [0021] According to some embodiments of the present application, the first additive comprises at least one of them. [0022] According to some embodiments of the present application, the annular structure also contains oxygen atoms. [0023] According to some embodiments of the present application, the compound having a cyclic structure includes at least one of methylene disulfonate, propylene sulfite and vinyl sulfite. [0024] According to some embodiments of the present application, the mass ratio of the first additive to the second additive is 1: (0.01-100), preferably 1: (1-20). [0025] According to some embodiments of the present application, the electrolyte further comprises: a third additive, the third additive comprises vinylene carbonate. [0026] According to some embodiments of the present application, the mass ratio of the first additive to the third additive is (0.002-15):1, preferably (0.01-0.2):1. [0027] The second aspect of the present application proposes an electrolyte. The electrolyte comprises the electrolyte additive of the first aspect of the present application. The electrolyte solution of this application can effectively regulate the film formation of the SEI film, improve the stability of the SEI film, reduce the interface impedance, and improve the power, rate and cycle performance of the battery. [0028] According to some embodiments of the present application, the mass proportion of the first additive is 0.01% to 3%, preferably 0.05% to 1%, based on the total mass of the electrolyte solution. [0029] According to some embodiments of the present application, the mass proportion of the second additive is 0.1% to 5%, preferably 0.5% to 1.5%, based on the total mass of the electrolyte solution. [0030] According to some embodiments of the present application, the mass proportion of the third additive is 0.1% to 10%, preferably 4% to 6%, based on the total mass of the electrolyte. [0031] The third aspect of the present application proposes a battery. The battery includes the electrolyte of the aforementioned second aspect. The batteries of the present application have good power performance, rate performance and cycle performance. [0032] A fourth aspect of the present invention proposes an electric device. The electric power consumption device includes the battery of the aforementioned third aspect. Thus, the electric power consumption device of the present application has high efficiency energy output, excellent service life and safety performance. [0033] Additional aspects and advantages of the present application will be given in part in the following description, which will become apparent from the following description, or be learned through the practice of the present application. Attached description of the drawings [0034] The above and/or additional aspects and advantages of the invention will become apparent and readily understood from the description of embodiments in connection with the following drawings, wherein: [0035] Figure 1 The voltage-SOC distribution graph of lithium-ion batteries at 2.5C is shown. Specific implementation methods [0036] The embodiments of the present application will be described in detail below. The following described embodiments are exemplary and are intended to explain the present application only and are not to be construed as limiting the present application. [0037] It should be noted that the terms "first" and "second" are for descriptive purposes only and cannot be understood as indicating or implying relative importance or implying the number of technical features indicated. Thus, the features defining "first" and "second" may explicitly or implicitly include one or more of the features. Further, in the description of this application, unless otherwise specified, the meaning of "multiple" is two or more. [0038] The endpoints and any values ​​of the ranges disclosed in this application are not limited to the precise range or values, which should be understood to contain values ​​close to these ranges or values. For a numerical range, one or more new numerical ranges can be combined with each other, between endpoint values ​​of each range, between individual point values, and between individual point values, to obtain one or more new numerical ranges. The scope shall be considered specifically disclosed in this application. [0039] In this application, the terms "comprising" or "including" are open expressions, i.e., including the content specified in this application, but do not exclude other aspects. [0040] At present, conventional electrolyte systems mainly include lithium salts, solvents and additives. Under this system, solvents will preferentially coordinate with anions and lithium ions. The final SEI film has a high proportion of organic components, such as vinyl carbonate (EC) ) organic component lithium diethylene carbonate (LEDC) formed is unstable and easily decomposed at high temperatures; poly(VC) formed by vinyl carbonate (VC) has high impedance characteristics; sulfur-based additives such as methane disulfonic acid Methylene ester (MMDS) will significantly increase the interface impedance, while the increase in the interface impedance of the battery will reduce the battery power, deteriorate the rate performance, and increase the risk of battery heat generation and lithium excretion during large-scale charging and discharging, which are not conducive to the battery's cycling performance and Improved power performance. [0041] In the electrolyte of lithium-ion batteries, "solvation of lithium ions" means that the lithium ions in the electrolyte will have electrostatic interactions with anions and solvents, and move in the form of a "solvation sheath" to form a solvation structure. Different solvation structures have different molecular orbital energy levels, thereby affecting the electrode-electrolyte interface, i.e., the SEI membrane. In an electrolyte system, solvents and lithium ions have stronger binding energy than anions, and they will preferentially form solvation coordination with lithium ions, resulting in anions being "shielded" by the solvent, causing solvents to be preferred when they are formed into a solvent. The anion is reduced to form a film. Anion-rich SEI films have a high proportion of inorganic salt content, LiF and Li 2 O, Li 2 CO 3Inorganic salts are also insulated with electronics and high ionic conductivity, which can improve the stability of the SEI film and have better electrochemical properties. In view of this, this application has a good steric steric hindrance effect in the electrolyte by adding the first additive and the second additive to the electrolyte solution, which helps to reduce the interface impedance and thus optimizes the Ion transfer efficiency improves ion conductivity. Moreover, this structure also helps to form a more stable and uniform solid electrolyte interface (SEI) film, maintaining performance during long-term cycles of the battery. The second additive can enhance the cycle stability of the battery in a high temperature environment and improve the battery life. The first additive and the second additive can exert synergistic effects, improve the power, rate and cycle performance of the battery, and have strong fast charging capabilities. [0042] To this end, the first aspect of the present application proposes an electrolyte additive. According to an embodiment of the present application, the electrolyte additive comprises a first additive and a second additive; [0043] The first additive has a structure represented by formula (I); [0044] [0045] R 1 , R 2 , R 3 , R 4 and R 5 Each independently selected from hydrogen, hydroxyl, C 1 ~C 10 alkyl or C 1 ~C 10 alkoxy group; [0046] The second additive comprises a compound having a cyclic structure that contains sulfur atoms. [0047] In this application, the term "cyclic structure" refers to a closed loop formed by atoms connected by covalent bonds. [0048] The first additive of the present application has a benzene ring structure and has a high steric hindrance. At the same time, since the hydroxyl group also belongs to a relatively large group, its oxygen atoms and hydrogen atoms are relatively large in volume compared to the carbon atoms on the benzene ring. , thus introducing additional steric hindrance on the benzene ring. Therefore, in the coordination of lithium ion solvated structure, the solvated structure can be adjusted, thereby increasing the ability of anions to participate in the solvated coordination, regulating the film formation of the SEI film, and forming LiF and Li-rich 2 O and uniform SEI film. The SEI film has electronic insulation and high ionic conductivity, which can improve the stability of the SEI film and low interface impedance, which helps to improve the ion transmission efficiency, improve battery power and rate performance, and maintain performance during long-term battery circulation. [0049] In the present application, the term "film forming" refers to the formation process and characteristics of a film, including, for example, the film composition, the film forming rate, the film forming thickness, and the like. [0050] The second additive of the present application has a ring structure, and the ring structure contains sulfur atoms, and sulfur-containing organic matter or salt can be formed during the battery formation or during the cycle. The second additive with this structure will improve the composition of the SEI film. , delay the exothermic decomposition of the SEI film under high temperature conditions, thereby enhancing the cycle stability of the battery in high temperature environment and ensuring that the battery can maintain good performance even at extreme temperatures. However, a second additive with the annular structure increases the interface impedance. Since the first additive has the effect of reducing the interface impedance, the degree of increase in interface impedance caused by the introduction of the second additive can be reduced. [0051] In addition, during the battery formation process, the formation process of the SEI film is a reduction process of solvent or additives, that is, the solvent or additives will open the ring to produce anionic radicals and polymerization will occur. Since the second additive has a ring-like structure, a ring-opening reaction will occur during the battery formation process to form anionic radicals. These radicals are highly active and are prone to polymerization with other molecules or radicals, forming an SEI film on the negative electrode. . However, excessive polymerization of the second additive may occur, which may cause the SEI film to be too thick and affect ion transport. It is also easy to polymerize in non-electrode areas, resulting in increased viscosity or precipitation of electrolyte, which will also affect electron and ion transport and increase battery The internal resistance reduces battery performance. [0052] Since the first additive has a benzene ring structure, it has excellent antioxidant properties. Under the influence of steric hindrance, the hydrogen atoms of the hydroxyl group on the benzene ring are easily detached to form free radicals, trapping the free formed by chemical reactions or thermal reactions. The base anion terminates the generation of anion radicals, exerts a polymerization inhibitory effect, regulates the film formation of the second additive, and promotes the formation of a good SEI film. The thickness is suitable, so that excessive polymerization of the second additive or polymerization in the non-negative electrode region can be avoided. [0053] The first additive can adjust the solvated structure, improve the stability of the SEI film and reduce the interface impedance, but it can easily lead to weakening the cycling performance of the product. Since the second additive can improve the cycle stability of the battery under high temperature environment, it weakens the defect of weakening product circulation performance caused by the large amount of addition of the first additive. [0054] Therefore, the first additive and the second additive have a synergistic effect, which not only improves the power density and charge and discharge rate performance of the battery, so that the battery can quickly respond to high power demands, enhances fast charging capabilities, and also enhances the cycle stability of the battery. Extend the battery life. [0055] According to some embodiments of the present application, R 1 , R 2 , R 3 , R 4 and R 5 Each independently selected from hydrogen, hydroxyl, tert-butyl, -(CH 2 ) m CH 3 or -O(CH 2 ) n CH 3 ; [0056] m is selected from integers from 0 to 3, and may be, for example, 0, 1, 2 or 3; [0057] n is selected from the group consisting of 0 to 3, and may be, for example, 0, 1, 2 or 3. [0058] Thus, the first additive having the above-mentioned group further has a better steric hindrance effect, which helps to further reduce the interface impedance and form a more stable and uniform SEI film. Among them, tert-butyl is a group with a large steric hinder, which shows a significant steric hinder effect in electrochemical reactions. It jointly regulates the solvation structure with the benzene ring and increases the ability of anions to participate in solvation coordination. Form a uniform, stable and rich in LiF and Li 2 O's SEI film, which has electronic insulation and high ionic conductivity, can improve the stability of the SEI film, has low interface impedance, helps the ion transport efficiency, and has strong oxidation resistance, which helps better. The second additive is reduced and film-formed to improve the power, rate and cycle performance of the battery. [0059] According to some embodiments of the present application, R 1 , R 2 and R 5 At least one of the groups is selected from tert-butyl. Thus, the first additive having the above-mentioned group further has a better steric hindrance effect, which helps to further reduce the interface impedance and form a more stable and uniform SEI film. [0060] According to some embodiments of the present application, R 1 , R 2 , R 3 , R 4 and R 5 There is no tert-butyl group contained in it and formula (I) is a symmetric conjugated structure. The presence of conjugated structures and hydroxyl groups tends to increase the π-π stacking force or other non-covalent force between molecules, which will compete with the polymerization reaction, thereby inhibiting polymerization. Furthermore, the conjugated structure easily reduces the acidity of the hydroxyl group, thereby reducing its reactivity with other reactants (such as free radicals or cationic initiators), and inhibits the initiation of the polymerization reaction. [0061] In this application, the term "conjugated structure" and "conjugated system" can be used interchangeably, which means that the electron orbits of adjacent atoms or groups overlap or interact, the electrons undergo delocal motion, the system energy decreases, Structure of bond length averaged. "Symmetrical conjugated structure" refers to atoms or atomic groups arranged in a molecule with the same or mirror symmetrical sides of the conjugated system. [0062] According to some embodiments of the present application, R 1 Selected from hydrogen, tert-butyl, methyl or ethyl; [0063] R 2 Selected from hydrogen, hydroxy, tert-butyl, methyl or ethyl; [0064] R 3 and R 4 Each is independently selected from hydrogen, hydroxy, methyl or ethyl; [0065] R 5 Selected from the group consisting of methyl, ethyl, hydroxy, methoxy, ethoxy or tert-butyl. [0066] Thus, the first additive having the above-mentioned group further has a better steric hindrance effect, which helps to further reduce the interface impedance, form a more stable and uniform SEI film, and can better regulate the reduction of the second additive. The film improves the power, rate and cycle performance of the battery. [0067] According to some embodiments of the present application, the first additive comprises (2,6-di-tert-butyl-4-methylphenol, CAS number: 128-37-0), (Par-tert-butylcatechol, CAS No.: 98-29-3), (T-butyl-4-hydroxyanisole, CAS No.: 25013-16-5), (Hydrocinol, CAS No.: 123-31-9), At least one of (para-hydroxyanisole, CAS No. 150-76-5). Therefore, the above-mentioned first additive further has a better steric hindrance effect, which helps to further reduce the interface impedance and form a more stable and uniform SEI film, and can better regulate the reduction film formation of the second additive and enhance the battery. power performance, rate performance and cycle performance. [0068] According to some embodiments of the present application, the cyclic structure further contains oxygen atoms, and, exemplary, the compounds having the cyclic structure include methylene disulfonate (MMDS), propylene sulfite (PS) , at least one of vinyl sulfite (ES). Therefore, the composition of the SEI film can be better improved, and the exothermic decomposition of the SEI film under high temperature conditions can be delayed, thereby enhancing the cycle stability of the battery in a high temperature environment, ensuring that the battery can maintain a better position even at extreme temperatures. performance. [0069] According to some embodiments of the present application, the mass ratio of the first additive to the second additive is 1: (0.01-100), such as 1:0.01, 1:0.1, 1:1, 1:5, 1:10 , 1:15, 1:20, 1:30, 1:50, 1:80, 1:100, etc., among which 1: (1-20) is preferred. Therefore, the first additive and the second additive can better exert synergistic effects by adopting the above proportional combination, which can not only improve the stability of the SEI film, reduce the interface impedance, help improve the ion transmission efficiency, but also improve the battery. Cycle stability and better regulate the film formation properties of the second additive, improving the power, rate and cycle performance of the battery. [0070] According to some embodiments of the present application, the electrolyte additive further comprises: a third additive, the third additive comprises vinylene carbonate. [0071]Vinylene carbonate (VC) has a low reduction potential and can be reduced to the negative electrode before solvent. The polymer protective film it generates has good thermal stability, can improve the high temperature stability of the SEI film and effectively improve the battery. Cycle life. However, it has poor conductivity, which will increase the interface impedance, and the growth of the battery impedance will reduce the battery power, deteriorate the rate performance, and increase the risk of battery heat generation and lithium extraction during large-scale charging and discharge. Furthermore, VC also has a ring-like structure, which opens the ring during the battery formation process, undergoes polymerization, and forms a film on the negative electrode. [0072] Since the first additive has excellent ability to reduce interface impedance and antioxidant, it is possible to effectively avoid overpolymerization of the third additive or polymerization in the non-negative electrode region. The first additive, the second additive and the third additive exert synergistic effects, which is conducive to the formation of The SEI film with better performance can better improve the battery's power performance, rate performance and cycle performance. [0073] According to some embodiments of the present application, the mass ratio of the first additive to the third additive is (0.002-15):1, for example, 0.002:1, 0.01:1, 0.02:1, 0.05:1, 0.1:1, 0.1:1, 0.05:1, 0.1:1:1 , 0.2:1, 0.4:1, 0.5:1, 1:1, 1:2, 1:4, 1:5, 1:8, 1:10, 1:12, 1:15, etc., among which (0.01 ~0.2):1. Therefore, the first additive and the third additive can better exert synergistic effects with the second additive by adopting the above proportional combination, which can not only improve the stability of the SEI film, reduce the interface impedance, and help improve the ion transmission efficiency. The cycle stability of the battery can also be improved, and the film forming properties of the second additive can be better regulated, and the power performance, rate performance and cycle performance of the battery can be improved. [0074] The second aspect of the present application proposes an electrolyte. The electrolyte comprises the electrolyte additive of the first aspect described above. The electrolyte solution of this application can effectively regulate the film formation of the SEI film, improve the stability of the SEI film, reduce the interface impedance, and improve the power, rate and cycle performance of the battery. [0075] According to some embodiments of the present application, based on the total mass of the electrolyte, the mass proportion of the first additive is 0.01% to 3%, for example, 0.01%, 0.03%, 0.05%, 0.08%, 0.1%, 0.3%, 0.5%, 1%, 1.5%, 2%, 2.5%, 3%, etc., among which 0.05% to 1%. Therefore, the mass proportion of the first additive meets the given conditions, and can better adjust the solvation structure and increase the ability of anions to participate in solvation coordination. The SEI film has a better film forming property, which can form a rich LiF and Li. 2 O and uniform SEI film improves the stability of SEI film, has low interface impedance and high ion transmission efficiency, and can better exert antioxidant performance, regulate the film formation of the second and third additives, and improve the battery power. Performance, rate performance and cycle performance. Moreover, crystal precipitation is not easy to occur due to the upper limit of solubility. In addition, since the first additive has a large steric resistive group and has a low conductivity, it may increase the electrolyte impedance to a certain extent. Adding the first additive that meets the given conditions can make the battery's impedance low, which is beneficial to ions and electrons transmission. Furthermore, the solubility of the first additive in the electrolyte is good. [0076] According to some embodiments of the present application, based on the total mass of the electrolyte, the mass proportion of the second additive is 0.1% to 5%, for example, 0.1%, 0.3%, 0.5%, 1%, 1.5%, 2%, 2.5%, 3%, 3.5%, 4%, 4.5%, 5%, etc., among which 0.5% to 1.5%. Therefore, the mass proportion of the second additive meets the given conditions, which can better improve the cycling performance of the battery and extend the service life. [0077] According to some embodiments of the present application, based on the total mass of the electrolyte, the mass proportion of the third additive is 0.1% to 10%, for example 0.1%, 1%, 2%, 3%, 4%, based on the total mass of the electrolyte solution. 5%, 6%, 7%, 8%, 9%, 10%, etc., preferably 4% to 6%. This can further improve the high temperature stability of the SEI film and effectively improve the battery cycle life. [0078] According to some embodiments of the present application, the electrolyte solution further comprises: an electrolyte salt and a solvent. [0079] According to some embodiments of the present application, the solvent is a non-aqueous organic solvent, wherein the non-aqueous organic solvent is the main component of the electrolyte and should have a higher solubility of the lithium salt so that the electrolyte has a higher ions Conductivity. The specific types thereof are not particularly limited, and those in the art can choose according to actual needs. As some specific examples, the above-mentioned non-aqueous organic solvents include methyl ethyl carbonate (EMC), dimethyl carbonate (DMC), and diethyl carbonate. (DEC), vinyl carbonate (EC), fluorovinyl carbonate (FEC), propylene carbonate (PC), butenyl carbonate (BC), diethyl sulfite (DES), γ-butyrolactone ( At least one of BL), dimethyl sulfoxide (DMSO), ethyl acetate, and methyl acetate. At least one of vinyl carbonate (EC), dimethyl carbonate (DMC) and methyl ethyl carbonate (EMC) is preferred. As an important carrier for ion transport, the solvent in the electrolyte solution can have a high electron conductivity after the electrolyte salt dissolves. Then, the cycle life, charge and discharge rate, high and low temperature performance, and energy density of the battery can be improved by selecting the above-mentioned solvents. [0080] According to some embodiments of the present application, the electrolyte salt may include LiPF 6 , LiFSI, LiTFSI, LiTNFSI, LiFNFSI, LiBF 4 , LiBOB, LiClO 4 , LiAsF 6 , LiCF 3 SO 3 , LiN(CF 3 SO 2 ) 2 , LiN(C 2 F 5 SO 2 ) 2 , LiCF 3 SO 3 , LiB(C 2 O 4 ) 2 or at least one of lithium tetrafluorooxalate. Thus, the electrolyte can be applied to lithium-ion batteries. [0081] It should be noted that the features and advantages described above for electrolyte additives are also applicable to the electrolyte solution and will not be described in detail here. [0082] The third aspect of the present application proposes a battery. The battery includes the electrolyte of the aforementioned second aspect. The batteries of the present application have good power performance, rate performance and cycle performance. [0083] According to some embodiments of the present application, the battery includes a positive electrode sheet, a negative electrode sheet, an electrolyte, and an isolation film. During the battery charging and discharging process, active ions are embedded and disengaged between the positive electrode sheet and the negative electrode sheet. The electrolyte acts as a conduction of ions between the positive electrode sheet and the negative electrode sheet. The isolation film is arranged between the positive electrode sheet and the negative electrode sheet, which mainly plays a role in preventing the positive and negative electrode short circuits, and can pass through ions. [0084] According to some embodiments of the present application, the positive electrode sheet includes a positive electrode current collector and a positive electrode active material layer disposed on at least one side surface of the positive electrode current collector, and the positive electrode active material layer includes a positive electrode active material. [0085] Exemplary, when the positive electrode sheet is used in a lithium ion battery, the positive electrode active material may be a positive electrode active material for a lithium ion battery known in the art. As an example, the positive electrode active material may include at least one of: a lithium-containing phosphate of an olivine structure, a lithium transition metal oxide, and their respective modified compounds. However, the present application is not limited to these materials, and other conventional materials that can be used as the active material for the positive electrode of the battery may also be used. These positive electrode active materials may be used alone, or two or more combinations may be used. Among them, examples of lithium transition metal oxides may include, but are not limited to, lithium cobalt oxides (such as LiCoO 2 ), lithium nickel oxide (such as LiNiO 2 ), lithium manganese oxide (such as LiMnO 2 , LiMn 2 O 4 ), lithium nickel cobalt oxide, lithium manganese cobalt oxide, lithium nickel manganese oxide, lithium nickel cobalt manganese oxide (such as LiNi 1/3 Co 1/ 3 Mn 1/3 O 2 (Also referred to as NCM for short 333 ), LiNi 0.5 Co 0.2 Mn 0.3 O 2 (Also referred to as NCM for short 523 ), LiNi 0.5 Co 0.25 Mn 0.25 O 2 (Also referred to as NCM for short 211 ), LiNi 0.6 Co 0.2 Mn 0.2 O 2 (Also referred to as NCM for short 622 ), LiNi 0.8 Co 0.1 Mn 0.1 O 2 (Also referred to as NCM for short 811 ), lithium nickel cobalt aluminum oxide (such as LiNi 0.8 Co 0.15 Al 0.05 O 2 ) or at least one of a modified compound thereof or the like. Examples of lithium-containing phosphates of the olivine structure may include, but are not limited to, li | 1. An electrolyte additive, It is characterized in that Including the first additive and the second additive; The first additive has a structure represented by formula (I); R 1 , R 2 , R 3 , R 4 and R 5 Each independently selected from hydrogen, hydroxyl, C 1 ~C 10 alkyl or C 1 ~C 10 alkoxy group; The second additive comprises a compound having a cyclic structure that contains sulfur atoms. 2. The electrolyte additive according to claim 1, It is characterized in that The R 1 , R 2 , R 3 , R 4 and R 5 Each independently selected from hydrogen, hydroxyl, tert-butyl, -(CH 2 ) m CH 3 or -O(CH 2 ) n CH 3 ; m is selected from integers from 0 to 3; n is selected from integers from 0 to 3. 3. The electrolyte additive according to claim 1 or 2, It is characterized in that The R 1 , R 2 and R 5 At least one of the groups is selected from tert-butyl. 4. The electrolyte additive according to claim 1 or 2, It is characterized in that The R 1 , R 2 , R 3 , R 4 and R 5 There is no tert-butyl group contained in it and formula (I) is a symmetric conjugated structure. 5. The electrolyte additive according to any one of claims 1 to 4, It is characterized in that The R 1 Selected from hydrogen, tert-butyl, methyl or ethyl; The R 2 Selected from hydrogen, hydroxy, tert-butyl, methyl or ethyl; The R 3 and R 4 Each is independently selected from hydrogen, hydroxy, methyl or ethyl; The R 5 Selected from the group consisting of methyl, ethyl, hydroxy, methoxy, ethoxy or tert-butyl. 6. The electrolyte additive according to any one of claims 1 to 5, It is characterized in that The first additive comprises at least one of them. 7. The electrolyte additive according to any one of claims 1 to 6, It is characterized in that The cyclic structure further contains oxygen atoms; optionally, the compound having the cyclic structure includes at least one of methylene methane disulfonate, propylene sulfite and vinyl sulfite. 8. The electrolyte additive according to any one of claims 1 to 7, It is characterized in that The mass ratio of the first additive to the second additive is 1: (0.01-100), preferably 1: (1-20). 9. The electrolyte additive according to any one of claims 1 to 8, It is characterized in that Further including: The third additive, the third additive comprises vinylene carbonate; Optionally, the mass ratio of the first additive to the third additive is (0.002-15):1, preferably (0.01-0.2):1. 10. An electrolyte, It is characterized in that The electrolyte additive according to any one of claims 1 to 9 is included. 11. The electrolyte of claim 10, It is characterized in that Based on the total mass of the electrolyte, the mass proportion of the first additive is 0.01% to 3%, preferably 0.05% to 1%. Optionally, based on the total mass of the electrolyte, the mass proportion of the second additive is 0.1% to 5%, preferably 0.5% to 1.5%. Optionally, the mass proportion of the third additive is 0.1% to 10%, preferably 4% to 6%, based on the total mass of the electrolyte solution. 12. A battery, It is characterized in that The electrolyte as claimed in claim 10 or 11 is included. 13. An electrical equipment, It is characterized in that Including the battery of claim 12. | 比亚迪股份有限公司
668 | CN119419209A | Published | BYD CO LTD | Secondary cells¦Non-aqueous electrolyte accumulator electrodes | 2024-09-27 | 2025-02-11 | Negative electrode sheet and preparation method, battery and electrical equipment | The present invention discloses a negative electrode sheet, a preparation method, a battery and an electric power device, which includes a current collector, which has a main body area and a balance area on at least one side surface in the thickness direction of the current collector. , the balance area is located on the outer periphery of the main body area; wherein the main body area is provided with a negative electrode active material layer, and the balance area is provided with a diffusion inhibiting layer, and the diffusion inhibiting layer includes a first negative electrode active material and Insulating material. The negative electrode sheet of the present invention can not only receive embedded lithium ions, but also suppress lithium to a certain extent by setting the suppression diffusion layer in the margin region to a mixture including the first negative electrode active material and the insulating material. The diffusion of ions can effectively alleviate the problem of lithium-ion edge separation of the negative electrode sheet, and thus extend the cycle times and service life of the lithium-ion battery. | Technical field [0001] The present invention belongs to the field of battery technology, and specifically relates to a negative electrode sheet, a preparation method, a battery and an electric device. Background technology [0002] During the charging and discharging process of lithium-ion batteries, lithium ions take off from the positive electrode sheet. If the negative electrode sheet does not accept lithium ions, lithium ions will precipitate on the surface of the negative electrode sheet, forming lithium dendrites, piercing the separator, causing the battery to Inner short circuit. Therefore, when designing lithium batteries, the negative electrode sheet often needs to be over-designed to avoid such situations. However, the edges of the negative electrode sheet with the current margin area design are still easy to decompose lithium, forming lithium dendrites, affecting the service life of the battery. Contents of invention [0003] The first object of the present invention is to provide a new technical solution for a negative electrode sheet, which can at least solve the technical problem of easy lithium decomposition on the edges of the existing negative electrode sheet. [0004] A second object of the present invention is to provide a new technical solution for preparing a negative electrode sheet. [0005] A third object of the present invention is to provide a new technical solution for a battery. [0006] A fourth object of the present invention is to provide a new technical solution for electric equipment. [0007] According to a first aspect of the present invention, a negative electrode sheet is provided, including a current collector, having a main body area and a balance area on at least one side surface in the thickness direction of the current collector, and the balance area is located at the The outer periphery of the main body region; wherein the main body region is provided with a negative electrode active material layer, and the balance region is provided with a diffusion inhibiting layer, and the diffusion inhibiting layer includes a first negative electrode active material and an insulating material. [0008] Optionally, the current collector has a first surface and a second surface disposed oppositely in its thickness direction, and the first surface and the second surface both have the main body region and the allowance region. [0009] Optionally, in the diffusion suppression layer, the mass proportion of the insulating material is 30% to 90%. [0010] Optionally, the insulating material comprises a polymer material and/or a ceramic material. [0011] Optionally, the ceramic material includes one or a combination of magnesium oxide, aluminum oxide, zirconium oxide, beryllium oxide, silicon oxide, silicate, borate, phosphate. [0012] Optionally, the polymer material includes one of polyethylene, polypropylene, polyetheramide, polytetrafluoroethylene, polyimide, polyvinylidene fluoride, polyvinyl alcohol, polyacrylate, polyaniline or Several combinations. [0013] Optionally, the diffusion inhibiting layer further comprises a first binder and a first thickener. [0014] Optionally, the negative electrode active material layer includes a second negative electrode active material, a conductive agent, a second binder and a second thickener. [0015] Optionally, the first negative electrode active material is the same as the second negative electrode active material, the first binder and the second binder are the same, the first thickener and the second The same thickener [0016] Optionally, the width of the diffusion suppression layer is K, 0 mm<K≤5 mm. [0017] According to a second aspect of the present invention, a method for preparing a negative electrode sheet is provided, characterized in that it comprises: obtaining a current collector, having the main body region and the remaining body on at least one side surface in the thickness direction of the current collector. The amount area, the balance area is located at the outer periphery of the main body area; the first slurry is arranged in the balance area, and the second slurry is arranged in the main body area to obtain the negative electrode sheet, wherein The first slurry includes the first negative electrode active material and the insulating material, and the second slurry includes the negative electrode active material. [0018] According to a third aspect of the present invention, a battery is provided, including the negative electrode sheet or the negative electrode sheet prepared by the preparation method of the negative electrode sheet. [0019] According to a fourth aspect of the present invention, an electrical device is provided, including the above-mentioned battery. [0020] According to the negative electrode sheet of the present invention, by setting the diffusion inhibition layer in the margin region to a mixture including the first negative electrode active material and the insulating material, the diffusion inhibition layer can receive both the embedded lithium ions and to a certain extent the diffusion inhibition layer can suppress it to a certain extent The diffusion of lithium ions can effectively alleviate the problem of lithium-ion edge separation of the negative electrode sheet, and thus extend the cycle times and service life of the lithium-ion battery. [0021] Other features and advantages of the invention will become apparent from the following detailed description of exemplary embodiments of the invention with reference to the accompanying drawings. Attached description of the drawings [0022] The accompanying drawings, incorporated in and form part of the specification, illustrate embodiments of the invention and together with the description, serve to explain the principles of the invention. [0023] Figure 1 It is a structural diagram of the negative electrode sheet according to an embodiment provided by the present invention; [0024] Figure 2 It is a structural diagram of a current collector substrate containing a negative electrode active material layer according to an embodiment provided by the present invention; [0025] Figure 3 It is a structural diagram of a current collector substrate containing a negative electrode active material layer according to another embodiment provided in the present invention; [0026] Figure 4 It is a structural diagram of the negative electrode sheet substrate according to an embodiment provided by the present invention; [0027] Figure 5 It is a structural diagram of a negative electrode sheet substrate according to another embodiment provided by the present invention. [0028] Reference numerals: [0029] 100. Negative pole pole; [0030] 10. Negative electrode active material layer; 20. Diffusing inhibition layer; 30. Insulating layer; [0031] a. Current collector substrate. Specific implementation methods [0032] Various exemplary embodiments of the invention will now be described in detail with reference to the accompanying drawings. It should be noted that unless otherwise specified, the relative arrangements, numerical expressions and numerical values ​​of the components and steps set forth in these embodiments do not limit the scope of the invention. [0033] The following description of at least one exemplary embodiment is merely illustrative in nature and is by no means limiting the invention and is intended to be any limitation on its application or use. [0034] The techniques, methods and equipment known to those skilled in the relevant art may not be discussed in detail, but where appropriate, the techniques, methods and equipment should be considered part of the specification. [0035] In all the examples shown and discussed here, any specific value should be construed as merely exemplary and not as a limitation. Therefore, other examples of the exemplary embodiments may have different values. [0036] It should be noted that like reference numerals and letters indicate similar terms in the following figures, and therefore, once a certain item is defined in one figure, it is not necessary to discuss it further in the subsequent figures. [0037] Next, the negative electrode sheet 100 according to an embodiment of the present invention will be described first in detail in conjunction with the accompanying drawings. [0038] like Figure 1 As shown, the negative electrode sheet 100 according to an embodiment of the present invention includes a current collector. [0039] Specifically, there is a main body area and a balance area on the surface on at least one side in the thickness direction of the current collector, and the balance area is located on the outer periphery of the main body area; wherein the main body area is provided with a negative electrode active material layer 10, and the balance area is provided with The diffusion inhibiting layer 20 includes a first negative electrode active material and an insulating material. [0040] In other words, Figure 1 As shown, the negative electrode sheet 100 according to the embodiment of the present invention is mainly used in lithium-ion batteries, and the negative electrode sheet 100 mainly includes a current collector, a negative electrode active material layer 10 and a diffusion inhibiting layer 20 , wherein the current collector is in its own thickness direction. There are relatively arranged first surfaces and second surfaces, the first surface and/or the second surface of the current collector include a body region and a margin region, wherein the margin region is located on one or more sides of the outer periphery of the body region, The amount area may be a one-shaped, L-shaped or U-shaped, etc. The main area theoretically refers to the area where the negative electrode sheet 100 overlaps the positive electrode sheet, and its area is the same as the area on one side in the thickness direction of the positive electrode sheet, and the margin is The region refers to a region where the negative electrode sheet 100 and the positive electrode sheet do not overlap, that is, the edge area of ​​the negative electrode sheet 100. The negative electrode active material layer 10 is provided in the main body area of ​​the current collector, and the diffusion inhibition layer 20 is provided in the balance area of ​​the current collector. . [0041] The suppression diffusion layer 20 is configured as a mixed material layer including a first negative electrode active material and an insulating material. The first negative electrode active material can ensure that the suppression diffusion layer 20 can receive embedded lithium ions, and the insulating material can ensure that the suppression diffusion layer 20 can The diffusion of lithium ions is effectively suppressed, so that the inhibiting diffusion layer 20 can receive both the embedded lithium ions and to a certain extent the diffusion of lithium ions can be suppressed. [0042] Thus, according to the negative electrode sheet 100 according to the embodiment of the present invention, by setting the diffusion suppression layer 20 in the margin region to a mixture including the first negative electrode active material and the insulating material, the diffusion suppression layer 20 can receive both the lithium ions embedded. , to a certain extent, the diffusion of lithium ions can be suppressed, thereby effectively alleviating the problem of lithium-ion edge lithium-ion plate 100, and thus extending the cycle times and service life of the lithium-ion battery. [0043] In some alternative examples of the invention, the current collector may be a copper foil, and the copper foil may be a coated copper foil. [0044] According to some embodiments of the present invention, one side of the outer periphery of the main body region of the current collector is provided with a polar ear region. The outer periphery of the main body region of the current collector is a margin region, and the polar ear region is close to the main body region. Partly, an insulating layer 30 is provided. [0045] In some specific embodiments of the invention, the current collector has a first surface and a second surface disposed oppositely in its thickness direction, both of which include a body region and a margin region. [0046] That is, the main body area and the balance area are provided on both sides of the current collector on the thickness direction, and the main body area and the balance area on both sides of the current collector are provided with the negative electrode active material layer 10 and the diffusion inhibiting layer 20. , thereby alleviating the problem of lithium-ion edges of the negative electrode sheet 100 on both sides of the thickness direction of the negative electrode sheet 100, and further extending the cycle times and service life of the lithium-ion battery. [0047] According to one embodiment of the present invention, in the diffusion inhibition layer, the mass proportion of the insulating material is 30% to 90%. [0048] In other words, the mass of the insulating material in the diffusion inhibition layer accounts for X. If X is too low, it will play a poor role in inhibiting the diffusion of lithium ions, and some lithium ions will still diffuse to the negative electrode through the negative electrode active material. The edge of the sheet 100, that is, the area corresponding to the negative electrode sheet 100 and the suppression diffusion region; if X is too high, it will have a poor effect on receiving the embedded lithium ions, and some of the lithium ions will still analyze lithium at the edge of the negative electrode sheet 100. . [0049]Therefore, the mass proportion X of the mass of the insulating material in the diffusion inhibiting layer is valued in the range of 30% to 90%, that is, when X is 30%, 40%, 50%, 60%, 70%, 80%, 90%, 80%, 10%, 10%, 10%, 10%, 10%, 10%, 10%, 10%, 10%, 10%, 10%, 10%, 10%, 10%, 10%, 10%, 10%, 10%, 10%, 10%, 10%, 10%, 10%, 10%, 10%, 10%, 10%, 10%, 10%, 10%, 10%, 10%, 10%, 10%, 10%, 10%, 10%, 10%, 10%, 10%, 10%, 10%, 10%, 10%, 1 When the value of 90% is numerical, the suppression diffusion layer 20 can be greatly suppressed, and the embedded lithium ions can be received, which can effectively avoid the edge lithium-ion of the negative electrode sheet 100, and ensure the various performances of the battery. . [0050] In some alternative examples of the invention, the first negative electrode active material may be one or a combination of carbon material, silicon-based material, tin-based material, lithium titanate. When the first negative electrode active material is a carbon material, it may be a combination of one or several of graphite, carbon fiber, soft carbon, hard carbon, mesophase carbon microspheres, and graphene; when the first negative electrode active material is silicon-based In the material, it may be one or more of a combination of elemental silicon, silicon oxide, silicon alloy, and composite silicon; when the first negative electrode active material is a tin-based material, it may be one of a tin oxide or tin alloy or a combination of several types. [0051] According to one embodiment of the invention, the insulating material comprises a polymer material and/or a ceramic material. [0052] That is to say, the insulating material can be a polymer material, a ceramic material, or a combination of a polymer material and a ceramic material. Both have good insulating properties, so it can play a good inhibitory effect and ensure the battery. various performances. [0053] According to one embodiment of the invention, the ceramic material includes one or a combination of magnesium oxide, aluminum oxide, zirconium oxide, beryllium oxide, silicon oxide, silicate, borate, phosphate. [0054] Specifically, when the insulating material is a ceramic material, the insulating material may be one or a combination of magnesium oxide, aluminum oxide, zirconium oxide, beryllium oxide, silicon oxide, silicate, borate, phosphate, These materials have good chemical stability and high temperature performance, which can ensure the performance of the battery under extreme conditions. [0055] In some specific embodiments of the present invention, polymer materials include polyethylene, polypropylene, polyetheramide, polytetrafluoroethylene, polyimide, polyvinylidene fluoride, polyvinyl alcohol, polyacrylate, polyaniline, and the like. one or a combination of several. [0056] Specifically, when the insulating material is a polymer material, the insulating material may be polyethylene, polypropylene, polyetheramide, polytetrafluoroethylene, polyimide, polyvinylidene fluoride, polyvinyl alcohol, polyacrylate, poly A combination of one or more of aniline or the like. [0057] According to one embodiment of the invention, the diffusion inhibiting layer 20 further comprises a first binder and a first thickener. [0058] That is, the diffusion inhibiting layer 20 mainly includes a first negative electrode active material, an insulating material, a first binder and a first thickener. Among them, the first adhesive can bond the first negative electrode active material, insulating material and current collector together, which can ensure that the battery can maintain stable performance during charging and discharging, and can play a role in dispersion and thickening. It is conducive to uniform distribution of the first negative electrode active material and the insulating material, and can ensure the reliability of the diffusion layer 20, and at the same time it is conducive to the preparation of the first slurry suitable for coating; the first thickener can increase the first slurry The viscosity makes it a suitable viscosity range, so that the first slurry is easier to form, which can effectively improve the moldability and adhesion of the first slurry, and can play a dispersive role to facilitate the first negative electrode active material and insulation. The material is uniformly distributed, which ensures the reliability of the diffusion inhibiting layer 20 . [0059] In some specific embodiments of the present invention, the negative electrode active material layer 10 includes a second negative electrode active material, a conductive agent, a second binder and a second thickening agent, so that the conductivity of the negative electrode active material layer 10 and Structural stability. [0060] In some embodiments of the present invention, the second negative electrode active material, the second binder and the second thickener in the negative electrode active material layer 10 are bonded to the first negative electrode active material and the second binder in the diffusion inhibiting layer 20 20 . The agent is the same as the second thickener. [0061] In other words, the material of the diffusion inhibiting layer 20 is substantially the same as the negative electrode active material layer 10 . Specifically, the negative electrode active material layer 10 includes a second negative electrode active material, a conductive agent, a second binder and a second thickening agent, The difference between the diffusion inhibiting layer 20 and the negative electrode active material layer 10 is that the conductive agent is replaced with an insulating material, and other materials are the same as the negative electrode active material layer 10, thereby facilitating the preparation of the negative electrode sheet 100 and simplifying the negative electrode sheet 100 required materials. [0062] According to one embodiment of the present invention, the width of the suppression diffusion layer 20 is K, and 0 mm < K ≤ 5 mm. [0063] Specifically, the width of the suppression diffusion layer 20 is K, that is, the distance between the side of the suppression diffusion layer 20 near the negative electrode active material layer 10 and the side of the suppression diffusion layer 20 away from the negative electrode active material layer 10 is K, and the value of K is exceeded Larger will lead to excessive size of the negative electrode sheet 100 and will not improve the effect of alleviating lithium-ion evolution of the negative electrode sheet 100. In this embodiment, 0mm<K≤5mm, for example, K can be 1mm, 2mm, 3mm, 4mm and 5mm, etc. The K value within this range can not only effectively alleviate the problem of lithium excretion of the negative electrode sheet 100, but also avoid it. The negative electrode sheet 100 has an excessive size. [0064] In summary, according to the negative electrode sheet 100 of the embodiment of the present invention, by setting the suppression diffusion layer 20 in the margin region to a mixture including the first negative electrode active material and the insulating material, the suppression diffusion layer 20 can receive both the embedded lithium ions. , to a certain extent, the diffusion of lithium ions can be suppressed, thereby effectively alleviating the problem of lithium-ion edge lithium-ion plate 100, and thus extending the cycle times and service life of the lithium-ion battery. [0065] Embodiments of the present invention also provide a method for preparing a negative electrode sheet 100, and the negative electrode sheet 100 described in any of the above-mentioned embodiments can be prepared using the method of preparing the negative electrode sheet 100 described in any of the above-mentioned embodiments, the preparation method includes: step 100 to step 300. [0066] Step 100: acquire the current collector, and has a main body area and a balance area on at least one side surface in the thickness direction of the current collector, and the balance area is located on the outer periphery of the main body area. [0067] Step 200: Set the first slurry in the balance area, and set the second slurry in the main area to obtain a negative electrode sheet, wherein the first slurry includes the first negative electrode active material and the insulating material, and the second slurry includes the negative electrode Active material. [0068] Specifically, the step of coating the first slurry and the second slurry using copper foil or coated copper foil as the current collector includes but is not limited to the following situations: [0069] Case 1. When preparing the negative electrode sheet 100, the first slurry can be applied to the balance area of ​​the current collector by using the coating device. After the first slurry on the balance area is dried, the content and suppressed diffusion can be obtained. The current collector of the layer 20 can then be coated with the second slurry on the main body area containing the current collector of the diffusion inhibiting layer 20 by using the coating device. After the second slurry on the main body area is dried, the negative electrode active material can be obtained. The current collector of the layer 10 and the diffusion suppression layer 20 , that is, the negative electrode sheet 100 . [0070] Case 2: When preparing the negative electrode sheet 100, the second slurry can be first coated on the main body area of ​​the current collector by using a coating device. After the second slurry on the main body area is dried, a layer of negative electrode active material can be obtained. The current collector of 10 can then be coated with the first slurry in the balance area of ​​the current collector containing the negative electrode active material layer 10 by using the coating device. After the first slurry on the balance area is dried, the negative electrode can be obtained. The current collector of the active material layer 10 and the diffusion inhibiting layer 20 , that is, the negative electrode sheet 100 . [0071] In this embodiment, the method of drying the first slurry and the second slurry may be drying. The first slurry mainly includes a first negative electrode active material and an insulating material, so that the diffusion inhibition layer 20 contains the first negative electrode active material. and an insulating material, wherein the first negative electrode active material can ensure that the suppression diffusion layer 20 can receive embedded lithium ions, and the insulating material can ensure that the suppression diffusion layer 20 can effectively suppress the diffusion of lithium ions, so that the suppression diffusion layer 20 can receive embedded lithium ions. Lithium ions can inhibit the diffusion of lithium ions to a certain extent. [0072] In some alternative examples of the present invention, the first slurry is obtained by mixing the first negative electrode active material, the insulating material, the first binder, the first thickener and water in a certain proportion. [0073] Further, the type and content of the first negative electrode active material and the second negative electrode active material may be the same, and it may be a combination of one or several of carbon material, a silicon-based material, a tin-based material, and lithium titanate. When the first negative electrode active material and the second negative electrode active material are carbon materials, it may be a combination of one or several of graphite, carbon fiber, soft carbon, hard carbon, mesophase carbon microspheres, and graphene; When the negative electrode active material and the second negative electrode active material are silicon-based materials, it may be a combination of one or more of elemental silicon, silicon oxide, silicon alloy, and composite silicon; when the first negative electrode active material and the second negative electrode active material When the material is a tin-based material, it may be one or a combination of tin oxide or tin alloy. [0074] According to the method for preparing the negative electrode sheet 100 according to the embodiment of the present invention, by setting the first slurry coated in the balance area as a slurry including the first negative electrode active material and the insulating material, the prepared negative electrode can be made. The diffusion inhibition layer 20 of the electrode sheet 100 contains a first negative electrode active material and an insulating material, so that the diffusion inhibition layer 20 can receive both the embedded lithium ions and to a certain extent the diffusion of lithium ions can be suppressed, thereby effectively alleviating the margin. The problem of lithium analysis can further extend the cycle times and service life of lithium-ion batteries. [0075] According to an embodiment of the present invention, the current collector is formed slittingly from the current collector substrate a, which has a plurality of main body regions and a plurality of margin regions. [0076] That is, the area of ​​the current collector substrate a is relatively large, for example, the current collector substrate a may be a coil, so that the current collector substrate a may include the main body area and the margin of the current collector of the plurality of negative electrode sheets 100. In order to facilitate batch preparation of the negative electrode sheet 100, the preparation efficiency of the negative electrode sheet 100 can be effectively improved. [0077] In some specific embodiments of the present invention, the current collector substrate a has an ear region required for the negative electrode sheet 100. When the first slurry is coated by a coating device, the current collector substrate a moves in the first direction, The first direction is the length direction of the current collector substrate a. like Figure 3 and Figure 4 As shown, when the pole ear region is distributed in the first direction, the first coating method is adopted (ie, the slurry is not continuously applied to the current collector substrate a, but is performed within a certain time interval) The slurry is applied to multiple margin areas, so that the slurry can be avoided from applying the first slurry to the ear area, and the coating efficiency can be ensured; Figure 2 and Figure 5 As shown, when the pole ear region is distributed in the second direction (ie, the width direction of the current collector substrate a), the margin region extending in the first direction can be applied by a continuous coating method along the second The first slurry can be applied by intermittent coating method to ensure coating efficiency; after the first slurry on the balance zone is dried, the current collector containing the diffusion inhibiting layer 20 can be obtained. Substrate a. [0078] Then, the second slurry is coated on the main body region of the current collector substrate a containing the diffusion inhibiting layer 20 by intermittent coating. After the second slurry on the main body region is dried, a plurality of negative electrode active materials can be obtained. The layer 10 and the negative electrode sheet substrate of a plurality of diffusion suppression layers are then insulated to the pole ear region position on the negative electrode sheet substrate, for example, coating the insulating layer in the part of the pole ear region close to the main body region, and finally according to the arrangement After cutting, the current collector containing the negative electrode active material layer 10 and the diffusion inhibiting layer 20 is obtained, i.e. the negative electrode sheet 100 . [0079]According to some embodiments of the present invention, when preparing the negative electrode sheet 100, first, the current collector substrate a is moved in the first direction, and the coating device adopts intermittent coating method to coat the second slurry on the current collector substrate. a. The area where the second slurry is coated is the main area. Since the second slurry is coated in batches, a required margin area can be reserved, and the second slurry on the main area can be reserved. After the material is dried, the current collector base material a containing a plurality of negative electrode active material layers 10 can be obtained. [0080] like Figure 3 and Figure 4 As shown, when the pole ear region is distributed in the first direction, the first slurry is applied to a plurality of allowance areas by intermittent coating, so that the pole ear region can be avoided from applying the first slurry to the first slurry, and it is possible to Ensure coating efficiency; Figure 2 and Figure 5 As shown, when the pole ear region is distributed in the second direction (ie, the width direction of the current collector substrate a), the margin region extending in the first direction can be applied by a continuous coating method along the second The first slurry can be applied by intermittent coating method to ensure coating efficiency; after the first slurry on the balance zone is dried, the negative electrode active material layer 10 and the suppression can be obtained. The current collector substrate a of the diffusion layer 20 is, the negative electrode sheet substrate. [0081] Then, the position of the ear region on the negative electrode sheet substrate is insulated, for example, applying an insulating layer to the part of the ear region close to the main body region, and finally cutting according to the set specifications, and then cutting can obtain the content The negative electrode active material layer 10 and the current collector of the diffusion inhibiting layer 20 , that is, the negative electrode sheet 100 . [0082] In some specific embodiments of the invention, the margin regions located between the main areas are adjacent. [0083] That is, the margin area between the two main body areas close to each other may be adjacent to one another, that is, there is no gap between the margin area corresponding to the two negative electrode sheets 100, so that the current collector substrate a can be fully utilized. , can improve the utilization rate of materials. [0084] In some alternative examples of the present invention, the second negative electrode active material, conductive agent, second binder, second thickener and water can be prepared into a second slurry. [0085] In this embodiment, the first slurry is different from the second slurry in that the first slurry can be prepared by replacing the conductive agent in the material required for the second slurry with an insulating material, that is, the insulating material is combined wit | 1. A negative electrode pole piece, It is characterized in that include: A current collector has a body region and a margin region on at least one side surface in the thickness direction, and the margin region is located on the outer periphery of the body region; Among them, the main body region is provided with a negative electrode active material layer, and the balance region is provided with a diffusion inhibiting layer, and the diffusion inhibiting layer includes a first negative electrode active material and an insulating material. 2. The negative electrode plate according to claim 1, It is characterized in that The current collector has a first surface and a second surface disposed oppositely in its thickness direction, and both the first surface and the second surface have the main body region and the remaining region. 3. The negative electrode sheet according to claim 1 or 2, It is characterized in that In the diffusion inhibition layer, the mass proportion of the insulating material is 30% to 90%. 4. The negative electrode sheet according to any one of claims 1-3, It is characterized in that The insulating material includes polymer materials and/or ceramic materials. 5. The negative electrode plate according to claim 4, It is characterized in that The ceramic materials include one or a combination of magnesium oxide, aluminum oxide, zirconium oxide, beryllium oxide, silicon oxide, silicate, borate, phosphate. 6. The negative electrode plate according to claim 4 or 5, It is characterized in that The polymer material includes one or several combinations of polyethylene, polypropylene, polyetheramide, polytetrafluoroethylene, polyimide, polyvinylidene fluoride, polyvinyl alcohol, polyacrylate, and polyaniline. . 7. The negative electrode plate according to any one of claims 1-6, It is characterized in that The diffusion inhibiting layer further comprises a first binder and a first thickening agent. 8. The negative electrode plate according to claim 7, It is characterized in that The negative electrode active material layer includes a second negative electrode active material, a conductive agent, a second binder and a second thickening agent. 9. The negative electrode sheet according to claim 8, It is characterized in that The first negative electrode active material is the same as the second negative electrode active material, the first binder and the second binder are the same, and the first thickener and the second thickener are the same . 10. The negative electrode plate according to any one of claims 1-9, It is characterized in that The width of the suppressing diffusion layer is K, and 0 mm < K ≤ 5 mm. 11. A method for preparing a negative electrode sheet according to any one of claims 1-10, It is characterized in that include: 获取集流体,所述集流体厚度方向的至少一侧表面上具有所述主体区和所述余量区,所述余量区位于所述主体区的外周; 将第一浆料设置于所述余量区,将第二浆料设置于所述主体区,得到所述负极极片,其中所述第一浆料包括所述第一负极活性材料和所述绝缘材料,所述第二浆料包括负极活性材料。 12. A battery, It is characterized in that The negative electrode sheet according to any one of claims 1 to 10 or the negative electrode sheet prepared by the method of preparing the negative electrode sheet according to claim 11. 13. An electrical equipment, It is characterized in that Including the battery of claim 12. | 比亚迪股份有限公司
669 | CN119401057A | Published | BYD CO LTD | Secondary cells¦Cell component details | 2024-10-31 | 2025-02-07 | Diaphragm and preparation method, battery and electrical equipment | The present invention discloses a separator, a preparation method, a battery and an electric device. The separator comprises a base film, and the components of the base film include polymer material and particles of inorganic material, the polymer material forming a polymer matrix, and the particles of inorganic material are dispersed in the polymer matrix. | Technical field [0001] The present invention relates to the field of battery technology, and more particularly, to a separator, a preparation method, a battery and an electric device. Background technology [0002] As an important part of lithium-ion batteries, the separator mainly plays the role of isolating positive and negative electrodes and conducting lithium ions. In addition, the wetting properties of the diaphragm have a significant impact on the reliability and safety of the battery. [0003] In related art, the electrolyte wetting of the surface of the diaphragm is improved by applying a ceramic coating on the diaphragm, but the wetting of the inside of the diaphragm cannot be consistent with the surface layer. [0004] Therefore, it is necessary to provide a new technical solution to solve the above-mentioned technical problems. Contents of invention [0005] It is an object of the present invention to provide a new technical solution for diaphragm. [0006] According to a first aspect of the invention, a separator is provided, including a base film, the components of the base film include polymer material and particles of inorganic material, the polymer material forms a polymer matrix, and the particles of inorganic material are dispersed. in the polymer matrix. [0007] Optionally, the ratio of the polymer material to the inorganic material particles is 99 to 90:1 to 10 according to the mass part. [0008] Optionally, the polymer comprises a polyolefin, and the polyolefin material comprises at least one of polyethylene and polypropylene. [0009] Optionally, the inorganic material particles are a first porous structure. [0010] Optionally, the pore diameter of the pore body in the first porous structure is 5 nm to 100 nm. [0011] Optionally, the material of the inorganic material particles is an oxide and/or a non-oxide. [0012] Optionally, the oxide comprises at least one of alumina, boehmite, silica, titanium dioxide, and zirconium dioxide; [0013] And/or, the non-oxide comprises at least one of magnesium hydroxide, calcium sulfate, and magnesium sulfate. [0014] Optionally, the polymer matrix is ​​a porous membrane having a second porous structure. [0015] Optionally, the polymer matrix includes one or more of polyolefins, polyethylene terephthalate, and polyimide. [0016] Optionally, the inorganic material particles are dispersed in the pore body of the second porous structure. [0017] Optionally, the pore diameter of the pore body in the second porous structure is 5 nm to 100 nm, and the particle diameter of the inorganic material particles is 50 nm to 2000 nm. [0018] Optionally, the components of the base film also include an antioxidant. [0019] Optionally, an inorganic layer and/or an adhesive layer are provided at least one side in the thickness direction of the base film. [0020] According to a second aspect of the present application, a method of preparing a diaphragm is provided. The preparation method includes: [0021] Mix the polymer material and inorganic material particles to obtain a mixed material; [0022] The mixture is prepared as a base film to obtain a separator; [0023] In which, the inorganic material particles are dispersed in a polymer matrix formed by the polymer material. [0024] Optionally, the mixed material further comprises a pore-forming agent, and the step of preparing the mixed material as a base film comprises: [0025] The mixture is cast into a strip; [0026] Extract the pore-forming agent in the ribbon; [0027] The extracted strip was cleaned and heat-setting treatment was performed to obtain a base film. [0028] Optionally, the step of extracting the pore-forming agent in the ribbon comprises: [0029] The pore-forming agent in the strip is extracted in one piece; [0030] The strip after one extraction is thinned to a preset thickness; [0031] The pore-forming agent in the thinned strip is re-extracted. [0032] Optionally, the mixed material further comprises a pore-forming agent and an antioxidant. According to the mass part, the sum of the polymer material and the inorganic material particles is 100 parts, the polymer material and the inorganic material The ratio of particles is 99 to 90:1 to 10, the pore-forming agent is 100 to 600 parts, and the antioxidant is 0.2 to 10 parts. [0033] According to a third aspect of the present application, a battery is provided. The battery includes: [0034] Positive film; [0035] Negative pole sheet; [0036] The separator is provided between the positive electrode sheet and the negative electrode sheet, and the separator is a separator according to any one of the above or a separator prepared by the separator preparation method. [0037] According to a fourth aspect of the present application, there is provided an electrical device, which comprises the above-mentioned battery. [0038] According to an embodiment of the present application, the polymer matrix can ensure the strength of the membrane, the inorganic material particles can improve the wettability of the membrane to the electrolyte, and the inorganic material particles are dispersed in the polymer matrix, which can improve the wettability of the substrate surface and externally of the substrate film. Consistency further improves the liquid absorption rate and liquid retention ability of the separator, ensures the smooth migration of ions during the charging and discharging of the battery, and thus improves the cycle retention rate of the battery. [0039] Other features and advantages of the invention will become apparent from the following detailed description of exemplary embodiments of the invention with reference to the accompanying drawings. Attached description of the drawings [0040] The accompanying drawings, incorporated in and form part of the specification, illustrate embodiments of the invention and together with the description, serve to explain the principles of the invention. [0041] Figure 1 It is a structural diagram of the diaphragm according to one embodiment of the present application. [0042] Figure 2 It is a flowchart of a diaphragm preparation method according to one embodiment of the present application. [0043] Reference numeral description: [0044] 100. Diaphragm; [0045] 10. Base film; 11. Inorganic material particles; [0046] 20. Inorganic layer; 30. Glue layer. Specific implementation methods [0047] Various exemplary embodiments of the invention will now be described in detail with reference to the accompanying drawings. It should be noted that unless otherwise specified, the relative arrangements, numerical expressions and numerical values ​​of the components and steps set forth in these embodiments do not limit the scope of the invention. [0048] The following description of at least one exemplary embodiment is merely illustrative in nature and is by no means limiting the invention and is intended to be any limitation on its application or use. [0049] The techniques, methods and equipment known to those skilled in the relevant art may not be discussed in detail, but where appropriate, the techniques, methods and equipment should be considered part of the specification. [0050] In all the examples shown and discussed here, any specific value should be construed as merely exemplary and not as a limitation. Therefore, other examples of the exemplary embodiments may have different values. [0051] It should be noted that like reference numerals and letters indicate similar terms in the following figures, and therefore, once a certain item is defined in one figure, it is not necessary to discuss it further in the subsequent figures. [0052] like Figure 1 As shown, according to a first embodiment of the present application, a separator 100 is provided, including a base film 10 whose components include polymer material and inorganic material particles 11 , the polymer material forming polymerization. , the inorganic material particles 11 are dispersed in the polymer matrix. [0053] Specifically, the separator 100 is used to isolate the positive electrode sheet and the negative electrode sheet of the battery, which can prevent direct contact between the positive and negative electrode sheets, thereby avoiding the occurrence of a short circuit inside the battery, and can allow ions in the electrolyte (such as lithium ions, sodium ions). etc.) Pass. The battery can be a soft-pack battery, and the soft-pack battery can be a lithium battery. [0054] The separator 100 mainly includes a base film 10 , which can be made of a mixture of polymer material and inorganic material particles 11 . After the polymer material is made, the polymer matrix is ​​formed as a main part of the base film 10 . , while the inorganic material particles 11 are dispersed as fillers in the polymer matrix formed by the polymer material. Among them, the polymer matrix can ensure the strength of the separator 100 , the inorganic material particles 11 have good polarity, and have good electrolytic solution ability, which can improve the wetting and diffusion rate of the separator 100 to the electrolyte, thereby improving the liquid absorption of the separator 100 The rate and liquid retention capacity ensure the smooth migration of ions during the charging and discharging of the battery. [0055] In the embodiment of the present application, inorganic material particles 11 are dispersed in a polymer matrix formed by polymer material. The polymer matrix can ensure the strength of the separator 100, and the inorganic material particles 11 can improve the wetting ability of the separator 100 to the electrolyte, and the base The consistency of the surface and external wetting properties of the membrane 10 can improve the liquid absorption rate and liquid retention ability of the membrane 100, ensure the smooth migration of ions during the charging and discharging of the battery, and thus improve the cycle retention rate of the battery. [0056] In one example, the ratio of the polymer material to the inorganic material particles 11 is 99 to 90:1 to 10 according to the number of parts by mass. [0057] In this example, the ratio of mass parts of the polymer material and inorganic material particles 11 in the base film 10 is 99 to 90: 1 to 10. For example, mass parts of the polymer material and inorganic material particles 11 in the base film 10 are 99 to 90: 1 to 10. For example, mass parts of the polymer material and inorganic material particles 11 in the base film 10 are 10. The number ratio can be 99:1, 98:2, 97:3, 96:4, 95:5, 94:6, 93:7, 92:8, 91:9, 90:10, etc., and the diaphragm can be in this range 100 has good wettability and diffusion ability. [0058] In one example, the polymer material comprises a polyolefin, the polyolefin comprises at least one of polyethylene and polypropylene. [0059] In this example, the polymer material (ie, polymer polymer) is a polyolefin, for example, a polyolefin may consist of one or both of polyethylene, polypropylene. This arrangement makes the separator 100 have a high mechanical strength, ensures that the separator 100 can remain stable during battery assembly and use, and makes the base film 10 have good thermal stability, ensuring that the base film 10 remains within a certain temperature range. The performance remains unchanged, and the base film 10 can be processed by stretching and other processes, which can meet the requirements of the battery for the separator 100 and facilitate processing. [0060] In one example, the inorganic material particles 11 are a first porous structure. [0061] Specifically, some of the inorganic material particles 11 or all of the inorganic material particles 11 have a porous structure. This arrangement method can further improve the liquid retention ability of the separator 100, thereby improving the cycle stability and charge and discharge performance of the battery. [0062] In one example, the pore diameter of the pore body in the first porous structure is 5 nm to 100 nm. [0063] It should be noted that if the pore size of the pore body in the first porous structure is too small, the liquid retention capacity of the diaphragm 100 is not easily improved; if the pore size of the pore body in the first porous structure is too large, inorganic material particles are easily caused. The particle size of 11 is too large, which can easily affect the thickness of the separator 100, thereby reducing the energy density of the battery. In this example, the pore diameter of the pore body in the first porous structure is 5 nm to 100 nm. For example, the pore diameter of the pore body in the first porous structure is 5 nm, 10 nm, 25 nm, 50 nm, 75 nm, and 100 nm, etc., which can effectively improve the diaphragm 100 The liquid retention ability can be avoided from being too large in thickness of the separator 100 and reducing the energy density of the battery. [0064] In one example, the material of the inorganic material particles 11 is an oxide and/or a non-oxide. [0065] In this example, the inorganic material particles 11 include the following situations: [0066] Case 1. The inorganic material particles 11 are particles made of oxides; [0067] Case 2: Inorganic material particles 11 are particles made of non-oxides; [0068] Case 3: The inorganic material particles 11 are particles made of oxides and non-oxides. [0069] In this example, both the oxide and the non-oxide have excellent thermal stability, and can keep the structure unchanged when the battery is overheated, thereby ensuring the reliability of the separator 100 . The preparation of the inorganic material particles 11 using the above-mentioned materials can improve the resistance to heat shrinkage of the separator 100 and prevent the battery from getting thermally out of control at high temperatures. The preparation of inorganic material particles 11 using the above-mentioned materials can also improve the hardness and tensile strength of the separator 100 , thereby improving the structural stability and cyclic stability of the battery. Furthermore, the inorganic material particles 11 prepared with the above-mentioned materials have better chemical stability, which can prevent adverse reactions between the separator 100 and the electrolyte; the non-oxide has an extremely high melting point and can maintain stability under extreme working conditions of the battery. . [0070] In one example, the oxide includes at least one of alumina, boehmite, silica, titanium dioxide, and zirconium dioxide. [0071] In this example, the oxide is one of alumina, boehmite, silica, titanium dioxide, zirconium dioxide, or the oxide is in alumina, boehmite, silica, titanium dioxide, zirconium dioxide, or the oxide is in alumina, boehmite, silica, titanium dioxide, zirconium dioxide, or the oxide is in alumina, boehmite, syrupole, syrupole, syrupole, syrupole, syrupole, syrupole, syrupole, syrupole, syrupole, syrupole, syrupole, syrupole, syrupole, syrupole, syrupole, syrupole, syrupole, syrupole, syrupole, syrupole, syrupole A mixture of two or more. The inorganic material particles 11 are particles prepared by the above-mentioned oxides, which can ensure the structural stability and cycle stability of the battery. [0072] In one example, the non-oxide includes at least one of magnesium hydroxide, calcium sulfate, and magnesium sulfate. [0073] In this example, the non-oxide is one of magnesium hydroxide, calcium sulfate, and magnesium sulfate, or the oxide is a mixture of two or more of magnesium hydroxide, calcium sulfate, and magnesium sulfate. The inorganic material particles 11 are particles prepared by the above-mentioned non-oxides, which can ensure the structural stability and cycle stability of the battery. [0074] Further, the thickness of the base film 10 is 4 μm to 16 μm, that is, the thickness of the base film 10 may be 4 μm, 8 μm, 12 μm, 16 μm, etc., which may be set according to actual requirements, and will not be described in this embodiment. [0075] In one example, the polymer matrix is ​​a porous membrane having a second porous structure. [0076] In this example, the second porous structure can provide sufficient migration channels for ions so that ions move between the positive and negative electrode sheets at a short distance, completing ion migration during charging and discharging, and facilitating adsorption and Maintaining more electrolytes to ensure that the ions in the electrolyte can migrate smoothly during the battery charging and discharging process, and can ensure the battery charging and discharging efficiency and cycle stability. [0077] Specifically, the polymer matrix includes one or more of polyolefins, polyethylene terephthalate, and polyimide. [0078] In one example, at least a portion of the inorganic material particles 11 are dispersed in the pore body of the second porous structure. [0079] In this example, one or more particles of inorganic material are distributed in part or all of the pores of the second pore structure, and the number of particles of inorganic material may be from 1 to 100, which may be based on the pores of the second pore structure. The pore size and the particle size of the inorganic material particles 11 are determined, and this embodiment will not be described in detail. Such a design can increase the contact area between the particles of inorganic material and the electrolyte, helping to adsorb and retain more electrolyte, thus ensuring that the ions in the electrolyte can migrate smoothly during the battery charging and discharging process, thereby Improve battery cycle retention. [0080] In one example, the pore diameter of the pore body in the second porous structure is 5 nm to 100 nm, that is, the pore diameter of the pore body in the second porous structure may be 5 nm, 20 nm, 40 nm, 60 nm, 80 nm, and 100 nm, etc. The particle size of the inorganic material particles is 50 nm to 2000 nm, that is, the particle size of the inorganic material particles may be 50 nm, 200 nm, 600 nm, 1000 nm, 1500 nm, 2000 nm, and the like. [0081] In this example, the pore size of the pore body and the particle size of the inorganic material particles in the second porous structure are in the above range, so that the liquid retention ability of the separator 100 can be effectively improved. [0082] In the present invention, the pore body may be circular, polygonal, or other irregular shape, and the aperture of the pore body may be the maximum radial dimension of the pore body. [0083] In one example, the components of the base film 10 further include an antioxidant. [0084] In this example, the base film 10 contains an antioxidant (for example, the antioxidant 1010) which helps to improve the thermal stability of the separator 100 and prevents the battery from getting out of control in the case of overheating, thereby improving the safety of the battery. By reacting with free radicals, the antioxidant interrupts the growth of the chain of automatic oxidation and eliminates peroxygen radicals to prevent the degradation of polymers, thereby slowing down the aging process of the separator 100, thereby ensuring the safety of the battery. [0085] In one example, an inorganic layer 20 and/or an adhesive layer 30 are provided with at least one side in the thickness direction of the base film 10 . [0086] Specifically, the base film 10 has a first and a second side disposed oppositely in its thickness direction. In this example, both the first and second sides of the base film 10 are coated with an inorganic layer 20, and the inorganic layer 20 may be It is a porous ceramic layer, and the side of the inorganic layer 20 facing away from the base film 10 is coated with a glue layer 30 . [0087] In this example, the inorganic layer 20 can further improve the wettability of the separator 100 , thereby improving the cycle retention rate of the battery. The adhesive layer 30 can enhance the bond between the electrode sheet and the separator 100, improve the hardness and integrity of the battery cell, and improve the structural stability of the battery. The adhesive layer 30 can make the contact between the electrode sheet and the separator 100 tighter, Reduce the unevenness of the interface, thereby reducing the contact resistance inside the battery and improving the overall performance of the battery. [0088] According to another embodiment of the present application, a method for preparing a diaphragm 100 is provided. like Figure 2 As shown, the preparation method includes: [0089] S1. Mix the polymer material and inorganic material particles 11 to obtain a mixed material; [0090] S2. Prepare the mixed material as a base film 10 to obtain a separator 100; [0091] In which, the inorganic material particles are dispersed in a polymer matrix formed by the polymer material. [0092] In this example, in the S1 step, the polymer material comprises a polyolefin, and the polyolefin comprises at least one of polyethylene and polypropylene. The material of the inorganic material particles 11 is an oxide and/or a non-oxide, and the oxide includes at least one of alumina, boehmite, silica, titanium dioxide, and zirconium dioxide, and the non-oxide includes magnesium hydroxide, sulfuric acid. At least one of calcium and magnesium sulfate. During preparation, the above materials are mixed and stirred evenly. For example, the above-mentioned material can be placed in a feeding kettle and stirred evenly, and then mixed material can be obtained. [0093] In the S2 step, the base film 10 can be prepared using the above-mentioned mixed material as a raw material. When the separator 100 only includes the base film 10, the prepared base film 10 is the required separator 100 . [0094] The amount of the above-mentioned various raw materials is not limited here, and those skilled in the art can set it according to actual needs. [0095] The preparation method is simple to operate. The separator 100 prepared by the preparation method includes a base film 10. The components of the base film 10 include polymer material and inorganic material particles 11. The inorganic material particles 11 are dispersed in a polymer matrix formed by the polymer material. In this case, the polymer matrix can ensure the strength of the separator 100, and the inorganic material particles 11 can improve the wetting property of the separator 100 on the electrolyte, thereby improving the liquid absorption rate and liquid retention ability of the separator 100, ensuring the smooth ions of the battery during charging and discharging. Migration can in turn improve the battery cycle retention rate. [0096] In one example, the mixed material further comprises a pore-forming agent, and the step of preparing the mixed material as the base film 10 includes: [0097] S21. Cast the mixture into a strip; [0098] S22. Extract the pore-forming agent in the ribbon; [0099] S23. The extracted strip was cleaned and heat-setting treatment was performed to obtain the base film 10. [0100] In this example, the mixture further includes an antioxidant and a pore-forming agent, for example, the antioxidant is an antioxidant 1010 and the pore-forming agent is liquid paraffin. In the S21 step, the mixture is continuously added to the twin screw extruder. Under the heating condition, for example, the heating temperature may be from 170°C to 230°C, and the polymer material may be in a molten state at this temperature, in which case the polymer material may be in a molten state. The mixture was then extruded through the slit die to the casting cooling roller to cast the mixture into a tape. [0101] Further, the speed of the twin screw extruder extruder extrusion compound material is 150 to 250 rpm. The cooling temperature during casting is between 70°C and 90°C. [0102] In the S22 step, the strip is placed in an extraction tank containing dichloromethane, and the pore-forming agent in the strip is extracted to achieve the purpose of pore-forming. [0103] In the S23 step, the temperature of thermal setting of the strip is 115°C to 125°C and the thermal setting time is 15 minutes to 25 minutes. By thermal setting of the strip, the crystallinity of the polymer molecular chain can be effectively improved and Orientation. At the thermal setting temperature, the polymer molecular chains receive sufficient energy to rearrange them to make them arranged more regularly, thereby increasing the crystallinity and increasing the tensile strength of the diaphragm 100 . Moreover, the heat-setting treatment of the strip can reduce the degree of heat shrinkage of the diaphragm 100 and improve its dimensional stability at high temperatures. [0104] The separator 100 prepared from this example, the polymer matrix formed by the polymer material is a porous membrane. The porous membrane can provide sufficient migration channels for ions so that the ions move between the positive and negative electrode sheets at a short distance, completing Ion migration during the charging and discharging process is also conducive to adsorption and maintaining more electrolytes, ensuring that the ions in the electrolyte can migrate smoothly during the charging and discharging process of the battery, and ensuring the charging and discharging efficiency and cycle stability of the battery. [0105] In one example, the step of extracting the pore-forming agent in the ribbon comprises: [0106] S221. Perform one extraction of the pore-forming agent in the strip; [0107] S222. Thin the strip after one extraction to a preset thickness; [0108] S223. Re-extract the pore-forming agent in the thinned strip. [0109] In this example, the pore-forming agent in the strip can be extracted multiple times, for example, in S221, the strip can be placed in an extraction tank containing an extract (eg, dichloromethane) to the strip. The pore-forming agent in the substance is extracted for the first time. It should be noted that the extract solution is suitable for the material of the pore-forming agent, and this example will not be described one by one. [0110] In S222, the strip can be thinned by stretching, and in particular, it can be used to stretch and thin the extracted strip to a preset thickness by using a stretching machine, such as a bidirectional stretching machine, under heating conditions. The bidirectional direction refers to the length and width directions of the strip. Thinning of the strip by stretching can make the chain segments of the polymer material straighten, so that the diaphragm 100 has a high strength in both the length and width directions, so that the diaphragm 100 has a higher strength in multiple directions. Good performance. In addition, thinning the strip by stretching can effectively control the number and size of the pores on the base film 10, which is conducive to the preparation of the required diaphragm 100 . [0111] Since the pore-forming agent not extracted in the strip after the diaphragm 100 is thinned, in S223, the thinned strip can be placed in the extraction tank containing the extract solution to make the strip. The pore agent is extracted for the second time, so that the pore-forming agent that has not been extracted for the first time can be extracted to increase the number of pores in the base film 10 . [0112] Further, the stretching ratio of the strip is 1.5×1.5 to 12×12 times. [0113] In one example, the mixed material further comprises a pore-forming agent and an antioxidant, and the sum of the polymer material and the inorganic material particles 11 is 100 parts, the polymer material and the polymer material and the The proportion of the inorganic material particles 11 is 99 to 90:1 to 10, the pore-forming agent is 100 to 600 parts, and the antioxidant is 0.2 to 10 parts. [0114] In this example, the mass parts of the polymer material, inorganic material particles 11 , pore-forming agent and antioxidant are within the above range, and a diaphragm 100 with good mechanical strength, wetting properties and diffusion ability can be prepared. [0115] The following is a comparison of the performance of the separator 100 of the embodiment of the present application and the separator and the prepared battery cell in the comparative example. [0116] Example 1 [0117] A mixture of 100 g of ultra-high molecular weight polyethylene powder and porous inorganic material particles (95 g of ultra-high molecular weight polyethylene powder, 5 g of porous alumina, the average pore diameter of porous alumina mesoporous body is 25 nm), 250 g of liquid paraffin and 0.5 g antioxidant 1010 is placed in the feeding kettle and stirred evenly, with a stirring speed of 50 revolutions/min to obtain the mixed material; the mixed material is continuously added to the twin screw extruder, and under 180°C, the twin screw extruder is used to obtain the mixed material. Extruded at 200 rpm, extruded through a slit die to a casting cooling roller; casting into a tape at a temperature of 80°C; the resulting tape was placed in an extraction tank containing dichloromethane. Extraction; the extracted strip is fed into a bidirectional stretcher under 120°C and stretched into a thin film; the stretched strip is put into an extraction tank containing dichloromethane for secondary extraction , wash it after completion. The diaphragm was heat-formed at 120°C for 15 minutes. [0118] The above-mentioned diaphragm, LCO positive electrode, and graphite negative electrode are wound, liquid injection, aged and transformed into a battery cell. [0119] Example 2 [0120] A mixture of 100 g of ultra-high molecular weight polyethylene powder and porous inorganic material particles (92 g of ultra-high molecular weight polyethylene powder, 8 g of porous alumina, the average pore diameter of porous alumina mesoporous body is 25 nm), 250 g of liquid paraffin and 0.5 g antioxidant 1010 is placed in the feeding kettle and stirred evenly, with a stirring speed of 50 revolutions/min to obtain the mixed material; the mixed material is continuously added to the twin screw extruder, and under 180°C, the twin screw extruder is used to obtain the mixed material. Extruded at 200 rpm, extruded through a slit die to a casting cooling roller; casting into a tape at a temperature of 80°C; the resulting tape was placed in an extraction tank containing dichloromethane. Extraction; the extracted strip is fed into a bidirectional stretcher under 120°C and stretched into a thin film; the stretched strip is put into an extraction tank containing dichloromethane for secondary extraction , wash it after completion. The diaphragm was heat-formed at 120°C for 15 minutes. [0121] The above-mentioned diaphragm, LCO positive electrode, and graphite negative electrode are wound, liquid injection, aged and transformed into a battery cell. [0122] Example 3 [0123] A mixture of 100 g of ultra-high molecular weight polyethylene powder and porous inorganic material particles (for example, 90 g of ultra-high molecular weight polyethylene powder, 10 g of porous alumina, and the average pore diameter of porous alumina mesoporous body is 25 nm), 250 g of liquid paraffin Put 0.5g antioxidant 1010 into a feeding kettle and stir evenly, the stirring speed is 50 rpm to obtain the mixed material; the mixed material is continuously added to the twin screw extruder, and extruded by the twin screw under 180°C The machine was extruded at a speed of 200 rpm, extruded through a slit die to the casting cooling roller; casting it into a tape at a temperature of 80°C; the resulting tape was placed into an extraction tank containing dichloromethane The extracted strip is fed into a bidirectional stretcher under 120°C and stretched into a film; the stretched strip is put into an extraction tank containing dichloromethane, and the two Extraction is completed and washed. The diaphragm was heat-formed at 120°C for 15 minutes. [0124] The above-mentioned diaphragm, LCO positive electrode, and graphite negative electrode are wound, liquid injection, aged and transformed into a battery cell. [0125] Example 4 [0126] A mixture of 100 g of ultra-high | 1. A kind of diaphragm, It is characterized in that The base film comprises a base film, and the components of the base film include polymer material and particles of inorganic material, the polymer material forming a polymer matrix, and the particles of inorganic material are dispersed in the polymer matrix. 2. The diaphragm of claim 1, It is characterized in that Calculated by mass parts, the ratio of the polymer material to the inorganic material particles is 99 to 90:1 to 10. 3. The diaphragm of claim 1, It is characterized in that The polymer material comprises a polyolefin, and the polyolefin comprises at least one of polyethylene and polypropylene. 4. The diaphragm of claim 1, It is characterized in that The inorganic material particles are a first porous structure. 5. The diaphragm of claim 4, It is characterized in that The pore diameter of the pore body in the first porous structure is 5 nm to 100 nm. 6. The diaphragm of claim 1, It is characterized in that The material of the inorganic material particles is an oxide and/or a non-oxide. 7. The diaphragm of claim 6, It is characterized in that The oxide includes at least one of alumina, boehmite, silica, titanium dioxide, and zirconium dioxide; And/or, the non-oxide comprises at least one of magnesium hydroxide, calcium sulfate, and magnesium sulfate. 8. The diaphragm of claim 1, It is characterized in that The polymer matrix is ​​a porous membrane having a second porous structure. 9. The diaphragm of claim 1, It is characterized in that The polymer matrix includes one or more of polyolefins, polyethylene terephthalate, and polyimide. 10. The diaphragm of claim 8, It is characterized in that At least part of the inorganic material particles are dispersed in the pore body of the second porous structure. 11. The diaphragm of claim 10, It is characterized in that The pore diameter of the pore body in the second porous structure is 5 nm to 100 nm, and the particle diameter of the inorganic material particles is 50 nm to 2000 nm. 12. The diaphragm of claim 1, It is characterized in that The components of the base film also include an antioxidant. 13. The diaphragm of claim 1, It is characterized in that At least one side of the base film in the thickness direction is provided with an inorganic layer and/or an adhesive layer. 14. A diaphragm preparation method, It is characterized in that include: Mix the polymer material and inorganic material particles to obtain a mixed material; The mixture is prepared as a base film to obtain a separator; In which, the inorganic material particles are dispersed in a polymer matrix formed by the polymer material. 15. The separator preparation method according to claim 14, It is characterized in that The mixed material further comprises a pore-forming agent, and the step of preparing the mixed material as a base film includes: The mixture is cast into a strip; Extract the pore-forming agent in the ribbon; The extracted strip was cleaned and heat-setting treatment was performed to obtain a base film. 16. The diaphragm preparation method according to claim 15, It is characterized in that The step of extracting the pore-forming agent in the tape comprises: The pore-forming agent in the strip is extracted in one piece; The strip after one extraction is thinned to a preset thickness; The pore-forming agent in the thinned strip is re-extracted. 17. The diaphragm preparation method according to claim 14, It is characterized in that The mixed material also includes a pore-forming agent and an antioxidant. According to the mass part, the sum of the polymer material and the inorganic material particles is 100 parts, and the ratio of the polymer material to the inorganic material particles is 99-90:1-10, the pore-forming agent is 100 parts to 600 parts, and the antioxidant is 0.2 parts to 10 parts. 18. A battery, It is characterized in that include: Positive film; Negative pole sheet; The diaphragm is disposed between the positive electrode sheet and the negative electrode sheet, the diaphragm is the diaphragm according to any one of claims 1 to 13, or the diaphragm according to any one of claims 14 to 17 Preparation method The separator prepared. 19. An electrical equipment, It is characterized in that Including the battery of claim 18. | 比亚迪股份有限公司
670 | CN119400801A | Published | BYD CO LTD ¦ SHENZHEN BYD LITHIUM BATTERY | Material nanotechnology¦Secondary cells¦Non-aqueous electrolyte accumulator electrodes | 2024-10-31 | 2025-02-07 | Negative electrode plates, batteries and electrical equipment | The present application provides a negative electrode sheet, a battery and an electric power device, the negative electrode sheet includes a negative current collector; a negative electrode active layer, the negative electrode active layer is arranged on at least one side surface of the negative current collector; the negative electrode active layer is Including silica nanowires, the silica nanowires account for 0.1%‑5% of the mass proportion of the negative electrode active layer. On the one hand, the silicon dioxide nanowire can enhance the electrolyte wetting effect of the negative electrode sheet, ensuring the flexibility and liquid retention ability of the negative electrode sheet; on the other hand, it helps the active ions in the electrolyte to be embedded and removed more easily, thus ensuring the battery. first effect and cycle life. | Technical field [0001] The present application belongs to the field of battery technology, and in particular, the present application relates to a negative electrode sheet, a battery and an electric device. Background technology [0002] In the battery field, the performance of the negative electrode plate has a significant impact on the overall performance of the battery. In order to improve the liquid retention capacity of the negative electrode sheet, it can be achieved by increasing the content of conductive carbon black in the negative electrode sheet, which can effectively further promote the diffusion and transfer of active ions during charging and discharging. [0003] However, with the increase in the amount of conductive agent added, complex side reactions are prone to occur at the interface between the conductive agent and the electrolyte, which will lead to a significant decrease in battery capacity attenuation and cycle life, which restricts the battery's service life and performance stability. Contents of invention [0004] It is an object of the embodiment of the present application to provide a new technical solution for negative electrode sheets, batteries and electrical equipment. [0005] According to a first aspect of an embodiment of the present application, a negative electrode sheet is provided, including: [0006] Negative current collector; [0007] The negative electrode active layer, the negative electrode active layer includes silica nanowires, and the mass proportion of the silica nanowires in the negative electrode active layer is 0.1%-5%. [0008] Optionally, the mass proportion of the silica nanowires in the negative electrode active layer is 0.5% to 2.0%. [0009] Optionally, the negative electrode active layer includes a negative electrode active material and a plurality of silica nanowires, the plurality of silica nanowires overlap to form a three-dimensional frame, and at least part of the negative electrode active material is filled with the three-dimensional frame. middle. [0010] Optionally, the mass proportion of the negative electrode active material in the negative electrode active layer is 80%-98%. [0011] Optionally, the dielectric constant of the silica nanowires ranges from 1.5 to 4.0. [0012] Optionally, the negative electrode active layer includes a first dressing layer and a second dressing layer, the first dressing layer is disposed on at least one side surface of the negative electrode current collector, and the second dressing layer is disposed on the first A dressing layer is away from one side of the negative electrode current collector; [0013] The first dressing layer and/or the second dressing layer include silica nanowires. [0014] Optionally, the silica nanowire has a pore structure, and the pore size ranges from 2 nm to 50 nm. [0015] Optionally, the length of the silica nanowire is in the range of 0.5 μm to 50 μm; and/or the diameter of the silica nanowire is in the range of 5 nm to 100 nm; and/or the silica nanowire The specific surface area range is 50m 2 /g-1000m 2 /g. [0016] Optionally, the single-sided density range of the negative electrode active layer is 500 g/m 2 -700g/m 2 . [0017] Optionally, the negative electrode active layer further includes a conductive agent, a thickener and a binder; the mass proportion of the conductive agent in the negative electrode active layer is 0-5%, and the thickener in the The mass proportion of the negative electrode active layer is 0.5% to 5%, and the mass proportion of the binder in the negative electrode active layer is 0.5% to 5%. [0018] According to a second aspect of the embodiment of the present application, a battery is provided, which includes the negative electrode sheet as described in the first aspect. [0019] According to a third aspect of the embodiment of the present application, an electric power device is provided, which comprises a battery as described in the third aspect. [0020] One technical effect of this application is: [0021] The embodiment of the present application provides a negative electrode sheet, the negative electrode sheet includes a negative current collector; a negative electrode active layer, the negative electrode active layer is arranged on at least one side surface of the negative current collector; the negative electrode active layer includes silicon dioxide Nanowires, the mass proportion of the silica nanowires in the negative electrode active layer is 0.1%-5%. On the one hand, the silicon dioxide nanowire can enhance the electrolyte wetting effect of the negative electrode sheet, ensuring the flexibility and liquid retention ability of the negative electrode sheet; on the other hand, it helps the active ions in the electrolyte to be embedded and removed more easily, thus ensuring the battery. first effect and cycle life. [0022] Other features and advantages of the present application will become apparent from the following detailed description of exemplary embodiments of the present application with reference to the accompanying drawings. Attached description of the drawings [0023] The accompanying drawings, incorporated in and form part of the specification, illustrate embodiments of the present application and together with the description, serve to explain the principles of the present application. [0024] Figure 1 A schematic diagram of a negative electrode sheet provided for an embodiment of the present application. Specific implementation methods [0025] Various exemplary embodiments of the present application will now be described in detail with reference to the accompanying drawings. It should be noted that unless otherwise specified, the relative arrangements, numerical expressions and numerical values ​​of the components and steps set forth in these embodiments do not limit the scope of the present application. [0026] The embodiments of the present application will be described in detail below, examples of which are shown in the accompanying drawings. The embodiments described below by reference to the accompanying drawings are exemplary and are for the purpose of explaining the application only and are not to be understood as limiting the application. Based on the embodiments in this application, all other embodiments obtained by those skilled in the art without making creative labor are within the scope of protection of this application. [0027] In the battery, the improvement of the flexibility and liquid retention capacity of the negative electrode sheet of the battery can improve the rate of active ions transport and the rate performance of the battery, while alleviating the damage to the electrode structure of the volume expansion effect of the negative electrode active material; while the negative electrode sheet is flexible and liquid retention It is difficult to balance the improvement of capabilities with the improvement of first effect and cycle life. [0028] By adding silica nanowires to the negative electrode active layer of the negative electrode sheet, the charging and discharging first effect and cycle of the battery containing the negative electrode sheet can be ensured on the basis of improving the flexibility and liquid retention capacity of the negative electrode sheet, and on the basis of improving the flexibility and liquid retention capacity of the negative electrode sheet, the charging and discharging first effect and circulation of the battery containing the negative electrode sheet can be ensured. life. [0029] Reference Figure 1 , the embodiment of the present application provides a negative electrode sheet, the negative electrode sheet includes: [0030] Negative current collector 1; [0031] The negative electrode active layer 2 is provided on at least one side surface of the negative electrode current collector 1 ; [0032] The negative electrode active layer 2 includes: [0033] Silica nanowires, the mass proportion of the silica nanowires in the negative electrode active layer is 0.1%-5%. [0034] In this embodiment, the negative electrode active layer 2 may be coated on one side surface of the negative electrode current collector 1 , or the negative electrode active layer 2 may be coated on both sides of the negative electrode current collector 1 . [0035] In this embodiment, the silica nanowire refers to a nanoscale linear silicon dioxide material with at least one dimension in the three-dimensional dimension. During the preparation process, the negative electrode active layer 2 of the negative electrode sheet passes through the negative electrode in the negative electrode. Adding silica nanowires to the active layer 2 can replace some conductive agents; at the same time, the silica nanowires have high strength and toughness, and the silica nanowires can support the entire negative electrode active layer 2 like a "skeleton" to improve The flexibility and mechanical strength of the negative electrode sheet can obtain a negative electrode sheet with high flexibility and liquid retention ability. [0036] At the same time, the silica nanowire has a larger specific surface area, thereby increasing the total specific surface area of ​​the negative electrode active layer 2 in the negative electrode sheet. A larger specific surface area means that the contact area between the electrode material and the electrolyte increases, which helps the electrolyte. The active ions in it are easier to embed and detach, thereby improving the first-effect and cycle life of the battery, ensuring the service life and performance stability of the battery. [0037] Moreover, the silica nanowire material is non-toxic and non-combustible, which is conducive to improving the safety performance of the battery. [0038] In one embodiment, the negative electrode current collector 1 may be a copper foil or a coated copper foil to effectively collect electrons generated by the electrode reaction, improve the transmission efficiency of electrons inside the battery, and thus increase the output power and stability of the battery. [0039] In the embodiment of the present application, when the content of the silica nanowires in the negative electrode active layer 2 is small, for example, in the negative electrode active layer 2, the mass proportion of the silica nanowires is less than 0.1%, the silica nanowires are The wetting effect in the negative electrode active layer of the electrode sheet is limited, and it contributes little to the specific surface area of ​​the negative electrode active layer, which limits the liquid retention capacity and charge and discharge capacity of the negative electrode sheet; while the silica nanometers in the negative electrode active layer 2 When the content of wire is large, for example, when the mass proportion of silica nanowires in the negative electrode active layer 2 is greater than 5.0%, excessive addition of silica nanowires limits the content of the negative electrode active material, which will lead to the filling of the negative electrode sheet. Low discharge capacity. [0040] The negative electrode sheet provided in the embodiment of the present application includes a negative current collector 1; a negative electrode active layer 2, which is disposed on at least one side surface of the negative current collector 1; the negative electrode active layer 2 includes silica nanometers The mass proportion of wires and silica nanowires in the negative electrode active layer is 0.1%-5%. Adding silica nanowires to the negative electrode sheet and setting the mass proportion of the silica nanowires is within the range of 0.1%-5%. On the one hand, it can enhance the electrolyte infiltration effect of the negative electrode sheet and ensure the flexibility and liquid retention of the negative electrode sheet. On the other hand, it helps the active ions in the electrolyte to be embedded and removed more easily, thus ensuring the first effect and cycle life of the battery. [0041] In one embodiment, the mass proportion of the silica nanowires in the negative electrode active layer is 0.5%-2.0%. [0042] The negative electrode sheet provided by the Example of this application controls the mass proportion of silica nanowires in the negative electrode active layer 2 in the range of 0.5%-2.0%. For example, the percentage content of silica nanowires in the negative electrode active layer 2 is 0.8%. , 1.0%, 1.3% or 1.8%, further improves the flexibility and liquid retention ability of the negative electrode sheet, and can also improve the first-time charging and discharge of the battery and the cycle life. [0043] In one embodiment, the negative electrode active layer includes a negative electrode active material and a plurality of silica nanowires, the plurality of silica nanowires overlap to form a three-dimensional frame, and at least a portion of the negative electrode active material is filled in the three-dimensional frame. [0044] Specifically, the silica nanowire also has good electrolyte affinity and wettability. The overlap between adjacent silica nanowires can create new holes in the negative electrode active layer 2, which can enhance the negative electrode sheet. The electrolyte infiltration effect improves the interface compatibility and ionic conductivity of the negative electrode sheet, and ensures the liquid retention ability of the negative electrode sheet. [0045] In this embodiment, a three-dimensional frame formed by overlapping multiple silica nanowires provides a strong support structure, and the negative electrode active material is filled inside the three-dimensional frame, further enhancing the hardness and strength of the negative electrode material and improving the mechanical of the battery The performance enables the entire negative electrode material to maintain good stability when subjected to external forces. Moreover, silica nanowires can better bridge the main material, increase the flexibility of the negative electrode sheet, reduce the risk of cracking and material dropping of the negative electrode sheet, and improve the yield rate of the negative electrode sheet. [0046]In addition, the silica nanowire has good mechanical strength, and the three-dimensional frame constructed by the silica nanowire helps to optimize the active ion transmission behavior during the charging process and improve the polarization of the negative electrode sheet and the battery. [0047] In one embodiment, when the mass proportion of the negative electrode active layer of the negative electrode is 80%-98%, that is, more active substances in the negative electrode active material can participate in the charging and discharging process of the battery, thereby improving the The energy density of the battery. [0048] In one embodiment, the negative electrode active material may include a combination of one or more of graphite material, silicon-based material, tin-based material and lithium titanate material to ensure the negative electrode sheet stability on the basis of ensuring the negative electrode sheet. charge and discharge capacity. [0049] Among them, the graphite material may be a combination of one or more of artificial graphite, natural graphite, soft carbon, hard carbon, mesophase carbon microspheres and carbon fibers; the silicon-based material may be elemental silicon, silicon oxide, silicon alloy and A combination of one or more of composite silicon; the tin-based material may be a combination of one or two of tin oxide and tin alloy. [0050] In one embodiment, the dielectric constant of the silica nanowire ranges from 1.5 to 4.0. [0051] In this embodiment, the silica nanowire has a lower dielectric constant (ε) of 1.5-4.0, when the silica nanowire is added to the negative electrode active layer 2 of the negative electrode sheet instead of some or all of the conductive agent and is added to the negative electrode active layer 2 of the negative electrode sheet instead of the partial or all of the conductive agent. , it can avoid excessive consumption of electrolyte caused by the growth of the SEI film on the surface of the negative electrode active layer 2 material, and improve the first effect and cycle stability of the battery. [0052] The test method of dielectric constant includes: preparing silica nanowires into samples with a size of about 10mm×10mm×1mm, putting the sample into a vacuum drying box for drying; coating the upper and lower surfaces of the sample with indium gallium electrodes to form Capacitor structure; connect the electrode-coated sample to the impedance analyzer; set the test frequency range of the impedance analyzer; start the impedance analyzer for testing, record and save the test results. [0053] In one embodiment, the negative electrode active layer 2 includes a first dressing layer and a second dressing layer, the first dressing layer is disposed on at least one side surface of the negative electrode current collector 1, and the second dressing layer is disposed on a second dressing layer. on one side away from the negative electrode current collector 1 ; [0054] The first dressing layer and/or the second dressing layer include silica nanowires. [0055] In this embodiment, the negative electrode active layer 2 may be formed on the negative electrode current collector 1 by a double-layer coating process to form a first dressing layer and a second dressing layer, a first dressing layer and One of the second dressing layers may be added with silica nanowires, or both the first dressing layer and the second dressing layer may be added with silica nanowires; by adjusting the negative electrode active layer of the silica nanowires on the negative electrode sheet. The position can improve the performance of ion and electron transport in the battery. [0056] When silica nanowires are added to both the first dressing layer and the second dressing layer, the content of silica nanowires in the first dressing layer and the second dressing layer is different, such as silica nanowires in the second dressing layer The content is greater than the content of silica nanowires in the first dressing layer to enhance the electrolyte wetting effect of the negative electrode sheet and the liquid retention ability of the negative electrode sheet. [0057] In addition, the negative electrode active layer 2 can be formed by a multi-layer coating process on the negative electrode current collector 1 to obtain three, four or even more dressing layers on the negative electrode current collector 1 and one or more layers of the dressing layers on the negative electrode current collector 1 , and Add silica nanowires. [0058] In one embodiment, in a multi-layer dressing layer coated on the negative electrode current collector 1, silicon dioxide nanowires are added to a layer close to the negative electrode current collector 1, which can enhance the ions between the negative electrode active layer and the negative electrode current collector and the transmission efficiency of electrons. [0059] In one embodiment, the silica nanowire has a pore structure in which the pore size ranges from 2 nm to 50 nm. [0060] In this embodiment, the silica nanowires can be modified by in-situ growth or etching to obtain mesoporous silica nanowires, and the mesoporous in the silica nanowires form dioxide dioxide dioxide. The pore structure in the silicon nanowire improves the liquid retention ability of the negative electrode sheet. [0061] In one embodiment, the pore size ranges from 5nm to 30nm. By generating a pore structure with multiple mesoporous pore structures in the silica nanowire, the specific surface area of ​​the silica nanowire can be further improved, which helps the electrolyte The ions in the system are embedded and removed, thereby improving the first-effect and cycle life of the battery, ensuring the service life and performance stability of the battery. [0062] In one embodiment, the length of the silica nanowire is in the range of 0.5 μm to 50 μm, such as the length of the silica nanowire is 1.0 μm, 5.0 μm, 20 μm, or 40 μm; and/or the silica nanowire is in the range of 1.0 μm, 5.0 μm, 20 μm, or 40 μm; and/or the silica The diameter of the nanowire is 5nm-100nm, for example, the diameter of the silica nanowire is 10nm, 30nm, 50nm or 80nm; and/or the specific surface area of ​​the silica nanowire is 50m 2 /g-1000m 2 /g, for example, the specific surface area of ​​silica nanowires is 80m 2 /g, 200m 2 /g, 500m 2 /g or 800m 2 /g. [0063] In this embodiment, silica nanowires with high aspect ratio are added to the negative electrode active layer 2 of the negative electrode sheet, such as silica nanowires with a length in the range of 0.5 μm-50 μm and a diameter in the range of 5 nm-100 nm, for example, silica nanowires with a length in the range of 0.5 μm-50 μm and a diameter in the range of 5 nm-100 nm. The increase in the aspect ratio of wires and nanowires means that the structure of the three-dimensional frame formed by silica nanowires is more stable, which is conducive to improving the structural stability of the negative electrode sheet. [0064] In one embodiment, the single-sided density range of the negative electrode active layer 2 is 500 g/m 2 -700g/m 2 . [0065] In this embodiment, 500g/m 2 -700g/m 2 The single-sided surface density can form a negative electrode sheet of a thick electrode system. For example, the single-sided surface density of the negative electrode active layer 2 is 550 g/m 2 , 600g/m 2 , 620g/m 2 Or 680g/m 2 , that is, the negative electrode active layer 2 with a larger thickness is reached on the negative electrode current collector 1 of the negative electrode sheet, which helps to increase the energy density of the battery, so that the battery can store more energy under the same volume or weight; and improve the electrode sheet The structural stability of the battery reduces volume changes in the charge and discharge cycle, thereby improving the cycle life and stability of the battery. [0066] In one embodiment, the negative electrode active layer 2 includes the negative electrode active material, a conductive agent, a silica nanowire, a thickener and a binder; [0067] The mass proportion of the negative electrode active material in the negative electrode active layer is 80%-98%, the mass proportion of the conductive agent in the negative electrode active layer is 0-5%, and the silica nanowires are The mass proportion of the negative electrode active layer is 0.1%-5%, the mass proportion of the thickener in the negative electrode active layer is 0.5%-5%, and the binder in the negative electrode active layer is The mass proportion is 0.5%-5%. [0068] In this embodiment, during the preparation process of the negative electrode active layer 2 of the negative electrode sheet, since the negative electrode sheet has low requirements for the negative electrode active layer conductivity, at least part of the negative electrode can be replaced by adding silica nanowires to the negative electrode active layer 2 , at least part of the negative electrode active layer 2 can be replaced by adding silica nanowires to the negative electrode active layer 2 . Conductive agent ensures the active capacity of the negative electrode sheet. [0069] In one embodiment, the conductive agent may include a combination of one or more of conductive carbon black, carbon nanotubes, graphene, conductive graphite, and carbon fiber material. [0070] Among them, the conductive carbon black material may be one or several combinations of acetylene carbon black, furnace carbon black, tank carbon black, thermal cracking carbon black, lamp carbon black and Kochen black; the carbon nanotubes may be A combination of one or more carbon nanotubes in different tubes (the tube diameter range can be 1 nm-100 nm) and different tube lengths (the tube length can be 50 nm-100 μm); graphene can be a different number of layers (the graphene layer number The combination of one or more graphenes in the range of 1-1000 layers) can be a combination of one or more graphenes; the conductive graphite can be a combination of one or both of artificial graphite and natural graphite. [0071] Thickeners and binders can be selected as thickeners and binders conventional in the art, without limitation. [0072] The embodiment of the present application provides a battery including the above-mentioned negative electrode sheet, thereby ensuring the first effect and cycle life of the battery. [0073] In one embodiment, the battery includes a positive electrode sheet, a separator and the negative electrode sheet described above; [0074] The diaphragm is spaced between the positive electrode sheet and the negative electrode sheet. [0075] In this embodiment, the diaphragm includes, but is not limited to, one or more composite diaphragms of polyethylene, polypropylene and polyvinylidene fluoride to effectively isolate physical contact between the positive electrode sheet and the negative electrode sheet. [0076] In the negative electrode sheet of the battery, the negative electrode sheet includes a negative current collector 1; a negative electrode active layer 2 is disposed on at least one side surface of the negative current collector 1; the negative electrode active layer 2 includes silicon dioxide Nanowires, the mass proportion of the silica nanowires in the negative electrode active layer is 0.1%-5%. On the one hand, the silicon dioxide nanowire can enhance the electrolyte wetting effect of the negative electrode sheet, ensuring the flexibility and liquid retention ability of the negative electrode sheet; on the other hand, it helps the active ions in the electrolyte to be embedded and removed more easily, thus ensuring the battery. first effect and cycle life. [0077] In this embodiment, the battery may be a lithium ion battery or a sodium ion battery. [0078] When the battery is a lithium-ion battery, the positive electrode active materials on the positive electrode sheet in the lithium-ion battery include lithium cobalt oxide, lithium nickel oxide, lithium manganese oxide, lithium nickel manganese oxide, lithium nickel cobalt manganese oxide, lithium nickel cobalt manganese oxide, lithium nickel cobalt manganese oxide, lithium nickel cobalt cobalt oxide, lithium nickel cobalt cobalt oxide, lithium nickel cobalt cobalt oxide, lithium nickel cobalt cobalt A combination of one or more of aluminium oxide and lithium-containing phosphate of the olivine structure. [0079] When the battery is a sodium ion battery, the positive electrode active material on the positive electrode sheet in the sodium ion battery includes one or more of transition metal oxides, polyanionic compounds, organic polymers, and Prussian blue materials to ensure the battery is charge and discharge capacity. [0080] The embodiment of the present application provides an electrical device that includes the above-mentioned battery. [0081] The technical solution of the present application will be further explained below by specific examples and comparative examples. The batteries obtained in the examples and comparative examples are stacked batteries, and the designed capacity is 1.7Ah. [0082] Example 1 [0083] Negative pole film: [0084] The negative electrode active material (artificial graphite 96g), silica nanowires (1.0g), thickener (CMC2g), and adhesive (SBR1.0g) were mixed uniformly to obtain the negative electrode slurry, and then the negative electrode slurry was obtained by mixing the deionized water system. The negative electrode slurry is uniformly coated on the copper foil to obtain the negative electrode sheet; [0085] Positive film: [0086]The positive electrode active material lithium iron phosphate (97g), conductive agent (CNT1.0g), and binder (PVDF2.0g) were fully stirred and mixed in an N-methylpyrrolidone (NMP) solvent system, and then applied to aluminum foil. Get the positive electrode film. [0087] Diaphragm: [0088] Polypropylene diaphragm is used. [0089] Electrolyte: [0090] Vinyl carbonate (EC), dimethyl carbonate (DMC) and methyl ethyl carbonate (EMC) were mixed in a volume ratio of 1:1:1 to prepare to contain 1M LiPF 6 electrolyte. [0091] The positive electrode sheet, negative electrode sheet and separator were wound to make a rolled core, and it was encapsulated with aluminum-plastic film. The water was removed for 48 hours in a vacuum state and then the electrolyte was injected into it. After the mixture was melted and divided, it was made into a soft-packed battery. [0092] Example 2 [0093] This example prepared a battery, which differs from Example 1 only in that: [0094] Conductive agent (0.8g of SP conductive carbon black) was added to the negative electrode active layer of the negative electrode sheet, and the amount of silica nanowires was adjusted to 0.2g. [0095] Example 3 [0096] This example prepared a battery, which differs from Example 1 only in that: [0097] Conductive agent (0.5g of SP conductive carbon black) was added to the negative electrode active layer of the negative electrode sheet, and the amount of silica nanowires was adjusted to 0.5g. [0098] Example 4 [0099] This example prepared a battery, which differs from Example 1 only in that: [0100] Conductive agent (0.2g of SP conductive carbon black) was added to the negative electrode active layer of the negative electrode sheet, and the amount of silica nanowires was adjusted to 0.8g. [0101] Example 5 [0102] This example prepared a battery, which differs from Example 1 only in that: [0103] The amount of silica nanowires added was adjusted to 0.8g. [0104] Example 6 [0105] This example prepared a battery, which differs from Example 1 only in that: [0106] The amount of silica nanowires added was adjusted to 0.5g. [0107] Example 7 [0108] This example prepared a battery, which differs from Example 1 only in that: [0109] The amount of silica nanowires added was adjusted to 0.2g. [0110] Example 8 [0111] This example prepared a battery, which differs from Example 1 only in that: [0112] The amount of silica nanowires added was adjusted to 0.1g. [0113] Example 9 [0114] This example prepared a battery, which differs from Example 1 only in that: [0115] The amount of silica nanowires added was adjusted to 2.0g. [0116] Example 10 [0117] This example prepared a battery, which differs from Example 1 only in that: [0118] The amount of silica nanowires added was adjusted to 3.0g. [0119] Example 11 [0120] This example prepared a battery, which differs from Example 1 only in that: [0121] The amount of silica nanowires added was adjusted to 4.0g. [0122] Example 12 [0123] This example prepared a battery, which differs from Example 1 only in that: [0124] The amount of silica nanowires added was adjusted to 5.0g. [0125] Comparative Example 1 [0126] This comparative example prepared a battery, which differs from Example 1 only in that: [0127] Conductive agent (0.8g of SP conductive carbon black) was added to the negative electrode active layer of the negative electrode sheet, and no silica nanowires were added. [0128] Comparative Example 2 [0129] This comparative example prepared a battery, which differs from Example 1 only in that: [0130] No conductive agent and silica nanowires were added to the negative electrode active layer of the negative electrode sheet. [0131] Comparative Example 3 [0132] This comparative example prepared a battery, which differs from Example 1 only in that: [0133] A negative electrode active material (96.95g of artificial graphite) was added to the negative electrode active layer of the negative electrode sheet, and silica nanowires (0.05g) were added. [0134] Comparative Example 4 [0135] This comparative example prepared a battery, which differs from Example 1 only in that: [0136] A negative electrode active material (91g of artificial graphite) was added to the negative electrode active layer of the negative electrode sheet, and silica nanowires (6.0g) were added. [0137] Performance Test: [0138] Extreme shee | 1. A negative electrode piece, It is characterized in that include: Negative current collector; A negative electrode active layer, the negative electrode active layer is disposed on at least one side surface of the negative electrode current collector; The negative electrode active layer includes silica nanowires, and the mass proportion of the silica nanowires in the negative electrode active layer is 0.1%-5%. 2. The negative electrode sheet according to claim 1, It is characterized in that The mass proportion of the silica nanowires in the negative electrode active layer is 0.5%-2.0%. 3. The negative electrode sheet according to claim 1, It is characterized in that The negative electrode active layer includes a negative electrode active material and a plurality of the silica nanowires, and the plurality of the silica nanowires overlap to form a three-dimensional frame, and at least part of the negative electrode active material is filled in the three-dimensional frame. 4. The negative electrode sheet according to claim 3, It is characterized in that The mass proportion of the negative electrode active material in the negative electrode active layer is 80%-98%. 5. The negative electrode sheet according to any one of claims 1-4, It is characterized in that The dielectric constant range of the silica nanowire is 1.5-4.0. 6. The negative electrode sheet according to any one of claims 1-4, It is characterized in that The negative electrode active layer includes a first dressing layer and a second dressing layer, the first dressing layer is disposed on at least one side surface of the negative electrode current collector, and the second dressing layer is disposed away from the first dressing layer One side of the negative electrode current collector; The first dressing layer and/or the second dressing layer include silica nanowires. 7. The negative electrode sheet according to any one of claims 1-4, It is characterized in that The silica nanowire has a pore structure, and the pore diameter range of the pore structure is 2nm-50nm. 8. The negative electrode sheet according to any one of claims 1-4, It is characterized in that The length of the silica nanowire is 0.5 μm-50 μm; and/or the diameter of the silica nanowire is 5 nm-100 nm; and/or the specific surface area of ​​the silica nanowire is 50m 2 /g-1000m 2 /g. 9. The negative electrode sheet according to any one of claims 1-4, It is characterized in that The single-sided density range of the negative electrode active layer is 500g/m 2 -700g/m 2 . 10. The negative electrode sheet according to any one of claims 1-4, It is characterized in that The negative electrode active layer also includes a conductive agent, a thickener and a binder; the mass proportion of the conductive agent in the negative electrode active layer is 0-5%, and the thickener in the negative electrode active layer The mass proportion of the binder in the negative electrode active layer is 0.5%-5%. 11. A battery, It is characterized in that The negative electrode sheet according to any one of claims 1-10. 12. An electrical equipment, It is characterized in that Including the battery of claim 11 . | 比亚迪股份有限公司 ¦ 深圳市比亚迪锂电池有限公司
671 | CN119297196A | Examining | BYD CO LTD ¦ SHENZHEN BYD LITHIUM BATTERY | Non-aqueous electrolyte accumulator electrodes¦Li-accumulators | 2024-09-29 | 2025-01-10 | Negative electrode plates, secondary batteries, battery components and electrical devices | This application discloses a negative electrode plate, a secondary battery, a battery component and an electrical device, which relates to the field of battery technology and aims to solve the problem of large internal resistance of the secondary battery when the density of the battery electrode plate of the secondary battery increases. . The negative electrode piece includes: a current collector and a negative electrode material disposed on at least one surface of the current collector. Negative electrode materials include: negative electrode active material and conductive agent. Among them, the conductive agent includes: carbon nanotubes and graphene sheets. The average diameter of carbon nanotubes ranges from 20 nm to 80 nm; the average diameter of graphene sheets ranges from 0.5 μm to 5 μm. The negative electrode material provided in the embodiments of the present application can form a dense conductive network, which helps to reduce the internal contact resistance of the negative electrode material and improve the conductivity, thereby reducing the internal resistance of the secondary battery and improving the charging performance of the secondary battery. | Technical field [0001] The present application relates to the field of battery technology, and in particular to a negative electrode plate, a secondary battery, a battery component and an electrical device. Background technology [0002] Secondary batteries are widely used in electric vehicles, electric motorcycles, aerospace and other fields. As the application scope of secondary batteries becomes more and more extensive, higher requirements are placed on the performance of secondary batteries. However, as the density of the battery electrodes of the secondary battery increases, the internal resistance of the secondary battery increases significantly, resulting in a decrease in the conductive performance of the secondary battery, thereby reducing the charging speed of the secondary battery and affecting the charging performance of the secondary battery. Contents of the invention [0003] The purpose of this application is to provide a negative electrode plate, a secondary battery, a battery assembly and an electrical device. When the areal density of the battery electrode plate increases, the internal resistance of the secondary battery increases, which affects the charging speed of the secondary battery. [0004] In order to achieve the above purpose, this application adopts the following technical solutions: [0005] In a first aspect, embodiments of the present application provide a negative electrode plate. The negative electrode piece includes: a current collector and a negative electrode material disposed on at least one surface of the current collector. Negative electrode materials include: negative electrode active material and conductive agent. Among them, the conductive agent includes: carbon nanotubes and graphene sheets. The average diameter of carbon nanotubes ranges from 20 nm to 80 nm; the average diameter of graphene sheets ranges from 0.5 μm to 5 μm. [0006] The negative electrode material provided by the embodiment of the present application is used for the negative electrode plate of the secondary battery. The average diameter of the carbon nanotubes in the conductive agent is in the range of 20nm to 80nm, which can make the carbon nanotubes form a continuous conductive network and improve the performance of the secondary battery. Diffusion rate of active ions in carbon nanotubes in secondary batteries. The diameter of the graphene sheets in the conductive agent is in the range of 0.5 μm to 5 μm, which can improve the dispersion of the graphene sheets in the negative electrode material and the tight connection with other components of the negative electrode material, and is used to increase the pressure of the negative electrode sheet. performance and flexibility. Furthermore, by setting the average diameter of the carbon nanotubes in the range of 20 nm to 80 nm and the average diameter of the graphene sheets in the range of 0.5 μm to 5 μm, carbon nanotubes with a linear structure and graphite with a lamellar structure can be made. The ene sheets complement each other to form a winding and surrounding The conductive network enables the negative electrode material to form a more uniform and dense microstructure, improves the transmission and diffusion rate of active ions between and within the carbon nanotubes, improves the compaction performance and flexibility of the negative electrode sheet, and reduces the cost of secondary batteries. internal resistance, thereby improving the battery's charge and discharge performance. [0007] In some embodiments, the average tube length of the carbon nanotubes ranges from 0.5 μm to 30 μm. [0008] In some embodiments, the ratio of the mass of the carbon nanotubes to the mass of the graphene sheets ranges from 0.1 to 10. [0009] In some embodiments, the ratio of the mass of the carbon nanotubes to the mass of the graphene sheets ranges from 0.1 to 3. [0010] In some embodiments, the ratio of the mass of the carbon nanotubes to the negative active material ranges from 0.0008 to 0.03. [0011] In some embodiments, the ratio of the mass of the carbon nanotubes to the negative active material ranges from 0.0008 to 0.02. [0012] In some embodiments, the conductive agent further includes at least one of conductive carbon black and carbon fiber materials. [0013] In some embodiments, the negative electrode material further includes: a thickener and a binder. The ratio of the sum of the mass of the thickener and the mass of the binder to the mass of the negative active material, the mass of the conductive agent, the mass of the thickener and the mass of the binder ranges from 0.025 to 0.035. [0014] In a second aspect, embodiments of the present application also provide a secondary battery. The secondary battery includes: a positive electrode piece and a negative electrode piece as in any of the above embodiments. The positive electrode piece and the negative electrode piece are arranged at intervals. [0015] It can be understood that the beneficial effects that can be achieved by the secondary battery provided by the above embodiments of the present application can be referred to the beneficial effects of the negative electrode plate mentioned above, and will not be described again here. [0016] In a third aspect, embodiments of the present application further provide a battery assembly. The pool assembly includes: a secondary battery and an assembly housing as in the above embodiment. The secondary battery is installed in the component housing. [0017] It can be understood that the beneficial effects that can be achieved by the battery assembly provided by the above embodiments of the present application can be referred to the beneficial effects of the negative electrode plate mentioned above, and will not be described again here. [0018] In a fourth aspect, embodiments of the present application further provide an electrical device. The electric device includes: at least one of the secondary battery as in the above embodiment and the battery assembly as in the above embodiment. [0019] It can be understood that the beneficial effects that can be achieved by the electrical device provided by the above embodiments of the present application can be referred to the beneficial effects of the negative electrode plate mentioned above, and will not be described again here. Description of drawings [0020] In order to more clearly illustrate the technical solutions of the embodiments of the present application, the drawings needed to be used in the description of the embodiments will be briefly introduced below. Obviously, the drawings in the following description are only some embodiments of the present application. Those of ordinary skill in the art can also obtain other drawings based on these drawings without exerting creative efforts. [0021] Figure 1 A schematic diagram of the negative electrode piece in some embodiments; [0022] Figure 2 Schematic diagram of negative electrode materials in some embodiments. Detailed implementation [0023] The technical solutions in the embodiments of the present application will be clearly and completely described below with reference to the accompanying drawings in the embodiments of the present application. Obviously, the described embodiments are only some of the embodiments of the present application, rather than all of the embodiments. Based on the embodiments in this application, all other embodiments obtained by those of ordinary skill in the art without creative efforts fall within the scope of protection of this application. [0024] In the description of this application, it should be understood that the terms "upper", "lower", "left", "right", "front", "back", "inner", "outer", etc. indicate the orientation or position The relationship is based on the orientation or relative position relationship shown in the drawings, which is only for the convenience of describing the present application and simplifying the description, and does not indicate or imply that the device or element referred to must have a specific orientation, be constructed and operated in a specific orientation, Therefore, it cannot be construed as a limitation on this application. Unless otherwise specified, the above orientation description can be flexibly set during actual application as long as the relative positional relationship shown in the drawings is met. [0025] The terms “first” and “second” are used for descriptive purposes only and shall not be understood as indicating or implying relative importance or implicitly indicating the quantity of indicated technical features. Therefore, features defined as "first" and "second" may explicitly or implicitly include one or more of these features. In the description of this application, unless otherwise stated, "plurality" means two or more. [0026] In the description of this application, it should be noted that, unless otherwise clearly stated and limited, the terms "installation", "connection", "connection" and "connection" should be understood in a broad sense. For example, it can be a fixed connection or a fixed connection. It can be detachably connected or integrally connected. It can be directly connected, or it can be indirectly connected through an intermediary, or it can be an internal connection between two components. For those of ordinary skill in the art, the specific meanings of the above terms in this application can be understood according to specific circumstances. [0027] In the embodiments of this application, the terms "comprising", "comprises" or any other variation thereof are intended to cover a non-exclusive inclusion, such that a process, article or apparatus including a list of elements not only includes those elements, but also includes no Other elements expressly listed, or elements inherent to such process, article or apparatus. Without further limitation, an element defined by the statement "comprises a..." does not exclude the presence of additional identical elements in the process, article, or apparatus that includes the element. [0028] In the embodiments of this application, words such as "exemplary" or "for example" are used to represent examples, illustrations or explanations. Any embodiment or design described as "exemplary" or "such as" in the embodiments of the present application is not to be construed as preferred or advantageous over other embodiments or designs. Rather, use of the words "exemplary" or "such as" is intended to present the concept in a concrete manner. [0029] In the description of this specification, specific features, structures, materials or characteristics may be combined in any suitable manner in any one or more embodiments or examples. [0030] In order to make the technical problems, technical solutions and beneficial effects solved by this application clearer, the present application will be further described in detail below in conjunction with the accompanying drawings and embodiments. It should be understood that the specific embodiments described here are only used to explain the present application and are not used to limit the present application. [0031] In some embodiments, the secondary battery includes: a positive electrode piece, a negative electrode piece, a case, an electrolyte, and a separator. The positive electrode piece, the negative electrode piece, the electrolyte and the isolation film are placed in the casing. During the charging and discharging process of the secondary battery, active ions are inserted and detached back and forth between the positive electrode piece and the negative electrode piece. The electrolyte plays a role in conducting active ions between the positive electrode piece and the negative electrode piece. The isolation film is placed between the positive electrode piece and the negative electrode piece. It mainly prevents the positive and negative electrodes from short-circuiting and allows active ions to pass through. [0032] The reciprocal insertion and extraction speed of active ions between the positive and negative electrodes has an important impact on the charging performance of the secondary battery. If the diffusion rate of active ions is faster, the charging speed of the secondary battery is faster. On the contrary, if the diffusion rate of active ions is slower, the charging speed of the secondary battery is slower. [0033] For example, the negative electrode sheet is loaded with negative electrode material, and the negative electrode material has an important influence on the charging speed of the secondary battery. The influence of negative electrode materials on the charging speed of secondary batteries can include the following three aspects. [0034] First, the anode material can affect the diffusion rate of active ions. The negative electrode material is the main storage place for active ions. The faster the active ions are embedded in and out of the negative electrode material, the faster the diffusion rate of the active ions. This can reduce the transmission resistance of active ions in the material and reduce the contact internal resistance of the negative electrode material. , thereby reducing the internal resistance of the secondary battery and increasing the charging speed of the secondary battery. [0035] Secondly, the negative electrode material can affect the compaction performance of the negative electrode piece. The compaction performance of the negative electrode plate can affect the conductivity of active ions. Higher compaction performance can make the internal resistance of the secondary battery smaller, which in turn can reduce the internal resistance of the secondary battery to increase the charging speed of the secondary battery. . [0036] Thirdly, the negative electrode material can affect the flexibility of the negative electrode piece. During the charging and discharging process of the secondary battery, the negative electrode piece may crack or pulverize due to volume changes. The flexibility of the negative electrode piece can slow down the stress on the negative electrode piece due to volume changes and maintain the structural stability of the negative electrode piece. properties to reduce the problem of cracking or powdering of the negative electrode piece, thereby maintaining stable interface contact between the negative electrode piece and helping to reduce the internal resistance of the secondary battery. [0037] Based on this, some embodiments of the present application provide a negative electrode piece 10 . like Figure 1 As shown in the figure, the negative electrode piece 10 includes: a current collector 11 and a negative electrode material 12 disposed on at least one surface of the current collector 11 . like Figure 2As shown, the negative electrode material 12 includes: a negative electrode active material 1 and a conductive agent 2 . The conductive agent 2 includes: carbon nanotubes 21 and graphene sheets 22 . The average diameter of the carbon nanotubes 21 ranges from 20 nm to 80 nm; the average diameter of the graphene sheets 22 ranges from 0.5 μm to 5 μm. [0038] The current collector 11 mainly plays the role of collecting and conducting current. During the charging and discharging process of the secondary battery, the current collector 11 is responsible for effectively dissipating the current generated on the negative electrode material and transferring it to the external circuit. [0039] It should be noted that the active material is an important component of the negative electrode sheet 10. During the charging and discharging process of the secondary battery, the negative active material 1 plays an important role in transmitting electrons; the negative active material 1 can also reversibly remove/embed active materials. Ions and store energy are key materials for secondary batteries. [0040] Exemplarily, the negative active material 1 includes carbon material. For example, the carbon material may be natural graphite, artificial graphite, hard carbon, secondary silicon carbon, etc. [0041] The conductive agent 2 can reduce the contact resistance of the negative electrode plate 10, thereby accelerating the movement rate of electrons and improving the charging and discharging efficiency of the secondary battery. During the multiple charging and discharging processes of the secondary battery, the insertion and extraction of active ions will cause the volume expansion of the negative electrode material 12 and reduce the conductive performance of the negative electrode material 12. The conductive agent 2 can help alleviate the volume expansion of the negative electrode material 12, thereby Improve the cycle performance of secondary batteries. [0042] For example, the average diameter of the carbon nanotubes 21 may be 20 nm, 35 nm, 50 nm, 65 nm or 80 nm, etc., and is not limited here. [0043] For example, the average diameter of the graphene sheet 22 may be 0.5 μm, 1 μm, 1.5 μm, 2.5 μm, 3.5 μm, or 5 μm, etc., and is not limited here. [0044] Based on this solution, firstly, the carbon nanotube 21 has a high specific surface area, which can provide a large number of active ion active sites, which is conducive to the insertion and extraction of active ions; and the cylindrical configuration of the carbon nanotube 21 can enable the active ions to escape from the Embedded in both the outer wall and the inner wall, it can effectively improve the diffusion ability of active ions in the negative electrode material 12, enhance the conductivity of the negative electrode plate 10, and help reduce the internal resistance of the secondary battery. Moreover, the carbon nanotubes 21 have good flexibility. The compressed carbon nanotubes 21 form crest-like knots, which can elastically relax and restore their original shape after being unloaded, and can resist distortion caused by torsional force. [0045] When the average diameter of the carbon nanotubes 21 is relatively thick, for example, if the average diameter of the carbon nanotubes 21 is greater than 80 nm, gaps will be formed in the negative electrode piece, resulting in poor compaction performance of the negative electrode piece 10; moreover, if the carbon nanotube 21 is thicker, it will form gaps in the negative electrode piece. The diameter of the tube may also cause the carbon nanotubes 21 to become unevenly distributed in the negative electrode sheet 10 , further affecting the compaction performance of the negative electrode sheet 10 . The average diameter of the carbon nanotubes 21 is relatively small. For example, when the average diameter of the carbon nanotubes 21 is less than 5 nm, it can only cover the surface of the negative electrode material 12 and cannot form an effective three-dimensional conductive network and cannot form sufficient contact points. , affecting the transmission and diffusion of active ions between and inside the carbon nanotubes 21, so that a good connection of the negative electrode conductive path cannot be achieved. [0046] Secondly, the high conductivity of the graphene sheet 22 enables electrons to be transported more quickly in the negative electrode sheet 10 , and the graphene sheet 22 has a two-dimensional layered structure with a large specific surface area and can interact with the carbon nanotubes 21 A relatively dense network structure is formed, thereby increasing the compaction density of the negative electrode piece 10, thereby making the internal resistance of the secondary battery smaller. At the same time, the graphene sheet 22 has excellent flexibility and can maintain its structural integrity and stability even when subjected to external forces. During the charging and discharging process of the secondary battery, the negative electrode sheet 10 can resist its volume change. Preventing the negative electrode piece 10 from cracking or powdering; and the graphene sheet 22 can serve as a "bridge" in the negative electrode material 12, connecting the negative electrode materials 12 of different components to form a more stable three-dimensional network structure, thereby further improving the negative electrode piece 10 of flexibility. [0047] However, when the average diameter of the graphene sheets 22 is larger, for example, the average diameter of the graphene sheets 22 is greater than 5 μm, the graphene sheets 22 may form larger agglomerates in the anode material 12 and the dispersion is reduced, thereby reducing the dispersion. The number of voids in the negative electrode material on the negative electrode piece 10 is increased, and the compaction performance of the negative electrode piece 10 is reduced. Moreover, graphene sheets 22 with an average sheet diameter that is too large will increase the brittleness of the negative electrode sheet 10 and reduce the flexibility of the negative electrode sheet 10. During the charging and discharging process of the secondary battery, the negative electrode sheet 10 may break due to volume changes. Or powdered. [0048] When the average diameter of the graphene sheets 22 is small, for example, less than 0.5 μm, it may affect the formation of a continuous and uniform contact network between the components of the negative electrode material 12 , resulting in the graphene sheets 22 not being densely packed in the negative electrode material 12 . , thereby affecting the compaction performance of the negative electrode piece 10. Moreover, the graphene sheets 22 with a smaller average sheet diameter may increase the contact resistance between the graphene sheets 22 , resulting in an increase in the internal resistance of the negative electrode sheet 10 . [0049] In summary, on the one hand, by setting the average diameter of the carbon nanotubes 21 in the range of 20 nm to 80 nm, the carbon nanotubes 21 can more easily contact and overlap each other, forming a continuous conductive network, so that active ions can It is easier to transport and diffuse between and within the carbon nanotubes 21 , thereby increasing the diffusion rate of active ions in the carbon nanotubes 21 , thereby reducing the internal resistance of the secondary battery. Furthermore, the carbon nanotubes 21 can also improve the compaction performance of the negative electrode plate 10, further reduce the internal resistance of the secondary battery, and improve the stability of the secondary battery. By setting the average diameter of the graphene sheets 22 in the range of 0.5 μm to 5 μm, the dispersion of the graphene sheets 22 in the negative electrode material 12 can be improved to improve the closeness between the graphene sheets 22 and other components in the negative electrode material 12 The connection performance is improved, thereby improving the compaction performance and flexibility performance of the negative electrode piece 10 . [0050] On the other hand, by setting the average diameter of the carbon nanotubes 21 in the range of 20 nm to 80 nm and the average diameter of the graphene sheets 22 in the range of 0.5 μm to 5 μm, the carbon nanotubes 21 having a linear structure and the carbon nanotubes 21 having a linear structure can be made. The graphene sheets 22 in the sheet structure complement each other to form a winding and surrounding conductive network. The network makes the negative electrode material 12 form a more uniform and dense microstructure, which can further increase the transmission and diffusion rate of active ions between and inside the carbon nanotubes 21, and improve the compaction performance and flexibility of the negative electrode plate 10. The internal resistance of the secondary battery is further reduced, thereby improving the charging performance of the secondary battery. [0051] For example, the characteristics of the conductive agent 2 on the surface and cross-section of the negative electrode plate 10 can be directly characterized through focused ion beam scanning electron microscopy (FIB-SEM). [0052] For example, the carbon nanotubes 21 can be produced using a moving bed/fixed bed growth process. [0053] For example, the carbon nanotubes 21 can be prepared using a fixed-bed growth process and using a nickel-based catalyst. [0054] For example, the average diameter of the carbon nanotubes 21 and the average diameter of the graphene sheets 22 can be tested using a scanning electron microscope (SEM) and a transmission electron microscope (TEM). The test standards can refer to the national standard GB/T 30544.13-2018. The specific method is: after separation, dilute it with ethanol, disperse it in a micro-grid copper mesh, randomly select 100 carbon nanotubes 21 to count the diameters, perform statistics, and take the average value. [0055] For example, the carbon nanotubes 21 and graphene sheets 22 in the negative electrode material 12 on the negative electrode plate 10 are separated, and the average diameter of the carbon nanotubes 21 and the catalyst information are tested. [0056] For example, the following steps may be used to separate the carbon nanotubes 21 and graphene sheets 22 in the negative electrode material 12 on the negative electrode sheet 10 . The negative electrode piece 10 is placed in a HCl solution of a certain concentration, and the dissolution is accelerated by stirring or ultrasonic, and the current collector 11 (such as copper foil) and other soluble components in the electrode piece are removed, and then the solution and the insoluble components are filtered or Centrifuge. The insoluble components are dried and ground to be particle-free, then mixed with an appropriate amount of solvent or dispersant, placed in an ultrasonic bath or sonicated using an ultrasonic probe to form a uniform suspension. [0057] During the ultrasonic treatment process, due to the different characteristics of the negative active material 1 and the carbon nanotubes 21, slight aggregation and dispersion may occur. After the ultrasound is completed, the sample is centrifuged and the centrifugation rate is adjusted to separate the carbon nanotubes 21, the graphene sheets 22 and the negative active material 1, and test them using scanning electron microscopy (SEM) and transmission electron microscopy (TEM) respectively. The specific method is as follows : After separation, it is diluted with ethanol and dispersed in the micro-grid copper mesh. 100 graphene sheets 22 are randomly selected for pipe diameter statistics, statistics are taken, and the average value is taken. [0058] In some embodiments, the average tube length of the carbon nanotubes 21 ranges from 0.5 μm to 30 μm. [0059] For example, the average tube length of the carbon nanotubes 21 may be 0.5 μm, 2 μm, 5 μm, 10 μm, 15 μm, 20 μm, 25 μm, or 30 μm, etc., and there is no limit here. [0060] When the average tube length of the carbon nanotube 21 is longer, for example, the average tube length of the carbon nanotube 21 is greater than 30 μm, this will cause the carbon nanotube 21 to have a larger curvature. When the carbon nanotube 21 is subjected to external force, its internal structure will be changed. The instability increases. The longer average tube length of the carbon nanotubes 21 may also cause discontinuity in the conductive network and increase the internal resistance of the negative electrode plate 10 . The longer average tube length of the carbon nanotubes 21 results in the presence of pores in the negative electrode material 12 , resulting in a smaller compaction performance of the negative electrode plate 10 . [0061] When the average tube length of the carbon nanotubes 21 is small, for example, the average tube length of the carbon nanotubes 21 is less than 0.5 μm, this will make it easier for electrons to encounter obstacles when transmitting in the anode material 12, or it will be easier to deviate from the original path. In turn, the insertion and extraction speed of active ions is affected, which ultimately affects the charging performance of the secondary battery. [0062] Therefore, by setting the average tube length of the carbon nanotubes 21 in the range of 0.5 μm to 20 μm, the transmission resistance of electrons inside the negative electrode material 12 can be reduced, so that the negative electrode material 12 can provide a better electron transmission path and form an effective conductive circuit. The network makes the diffusion of active ions in the negative electrode material 12 more rapid and uniform, reducing the internal resistance of the negative electrode plate 10, thereby reducing the internal resistance of the secondary battery, so as to improve the charging performance of the secondary battery. [0063] In some embodiments, the ratio of the mass of the carbon nanotube 21 to the mass of the graphene sheet 22 ranges from 0.1 to 10. [0064] For example, the ratio of the mass of the carbon nanotube 21 to the mass of the graphene sheet 22 may be 0.1, 2, 4, 6, 8 or 10, etc., and is not limited here. [0065] By setting the ratio of the mass of the carbon nanotube 21 to the mass of the graphene sheet 22 in the range of 0.1 to 10, the conductive network of the negative electrode piece 10 can be made denser, so that electron transmission is more efficient, thereby improving the diffusion performance of active ions. ,drop Lowering the internal contact resistance of the negative electrode material 12 increases the conductivity, thereby reducing the internal resistance of the secondary battery; it can also improve the compaction performance and flexibility of the negative electrode plate 10 to form a more stable and continuous conductive channel, further reducing the secondary battery's internal resistance. The internal resistance of the secondary battery. [0066] In some embodiments, the ratio of the mass of the carbon nanotube 21 to the mass of the graphene sheet 22 ranges from 0.1 to 3. [0067] By setting the ratio of the mass of the carbon nanotubes 21 to the mass of the graphene sheets 22 to be in the range of 0.1 to 3, the conductive network of the negative electrode plate 10 can be made denser and the internal resistance of the secondary battery can be further reduced. [0068]In some embodiments, the ratio of the mass of the carbon nanotube 21 to the mass of the negative active material 1 ranges from 0.0008 to 0.03. [0069] For example, the ratio of the mass of the carbon nanotube 21 to the mass of the negative active material 1 may be 0.0008, 0.001, 0.0015, 0.002, 0.0025 or 0.03, etc., and is not limited here. [0070] By setting the ratio of the mass of the carbon nanotubes 21 to the mass of the negative active material 1 to be in the range of 0.0008 to 0.03, the carbon nanotubes 21 can be more effectively filled in the gaps between the particles of the negative active material 1 to form a denser conductive layer. The channel facilitates the rapid transmission of electrons in the anode material 12, ensures that the secondary battery maintains stable performance during charging and discharging, and further reduces the internal resistance of the secondary battery. [0071] In some embodiments, the ratio of the mass of the carbon nanotube 21 to the negative active material 1 ranges from 0.0008 to 0.002. [0072] By setting the ratio of the mass of the carbon nanotubes 21 to the mass of the negative electrode active material 1 in the range of 0.0008 to 0.02, it can further facilitate the rapid transmission of electrons in the negative electrode material 12 and further reduce the internal resistance of the secondary battery. [0073] In some embodiments, the conductive agent 2 further includes: at least one of conductive carbon black and carbon fiber materials. [0074] It can be understood that any one or more of the above conductive agents 2 can improve the charging performance of the secondary battery. [0075] In some embodiments, the negative electrode material 12 also includes: a thickener and a binder; the sum of the mass of the thickener and the mass of the binder, and the mass of the negative active material 1, the mass of the conductive agent 2, and the thickening The ratio of the mass of the agent to the sum of the mass of the binder ranges from 0.025 to 0.035. [0076] For example, the ratio of the sum of the mass of the thickener and the mass of the binder to the sum of the mass of the negative | 1. A negative electrode plate, It is characterized by, include: a current collector and a negative electrode material disposed on at least one surface of the current collector; The negative electrode material includes: negative electrode active material and conductive agent; Wherein, the conductive agent includes: carbon nanotubes and graphene sheets; The average diameter of the carbon nanotubes ranges from 20nm to 80nm; The average sheet diameter of the graphene sheets ranges from 0.5 μm to 5 μm. 2. The negative electrode plate according to claim 1, It is characterized by, The average tube length of the carbon nanotubes ranges from 0.5 μm to 30 μm. 3. The negative electrode plate according to claim 1, It is characterized by, The ratio of the mass of the carbon nanotube to the mass of the graphene sheet ranges from 0.1 to 10. 4. The negative electrode piece according to claim 3, It is characterized by, The ratio of the mass of the carbon nanotube to the mass of the graphene sheet ranges from 0.1 to 3. 5. The negative electrode plate according to claim 1, It is characterized by, The ratio of the mass of the carbon nanotubes to the mass of the negative active material ranges from 0.0008 to 0.03. 6. The negative electrode piece according to claim 1, It is characterized by, The ratio of the mass of the carbon nanotubes to the mass of the negative active material ranges from 0.0008 to 0.02. 7. The negative electrode plate according to claim 1, It is characterized by, The conductive agent also includes: at least one of conductive carbon black and carbon fiber materials. 8. The negative electrode piece according to any one of claims 1 to 7, It is characterized by, Also includes: Thickener and binder; the ratio of the sum of the mass of the thickener and the mass of the binder to the mass of the negative electrode material ranges from 0.025 to 0.035. 9. A secondary battery, It is characterized by, include: The negative electrode piece according to any one of claims 1 to 8; The positive electrode piece is spaced apart from the negative electrode piece. 10. A battery component, It is characterized by, include: The secondary battery according to claim 9; A component housing, the secondary battery is disposed in the component housing. 11. An electrical device, It is characterized by, include: At least one of the secondary battery according to claim 9 and the battery assembly according to claim 10. | 比亚迪股份有限公司 ¦ 深圳市比亚迪锂电池有限公司
672 | CN119264421A | Examining | BYD CO LTD | Li-accumulators | 2024-09-29 | 2025-01-07 | Ionic liquid polymer and preparation method thereof, polymer solid electrolyte, battery and electrical equipment | This application belongs to the field of battery technology. This application provides ionic liquid polymers and preparation methods thereof, as well as polymer solid electrolytes, batteries and electrical equipment. The structural formula of the ionic liquid polymer is: where p and q respectively represent the molar ratio of the corresponding repeating units to the entire polymer, 80≤p≤98, 2≤q≤20, and p+q=100. The ionic liquid polymer provided in this application is used as a polymer solid electrolyte and has high ionic conductivity, lithium ion migration number and mechanical strength. The ionic liquid polymer is used in solid electrolytes to further improve the electrochemical performance of the battery. | - | 1. An ionic liquid polymer, It is characterized by: The structural formula of the ionic liquid polymer is: Among them, R 1 ,R 2 ,R 3 ,R 4 ,R 5 independently selected from any of; R 6 Including at least one of bistrifluoromethanesulfonimide ion, bisfluorosulfonimide ion, perchlorate ion, tetrafluoroborate ion, difluoroxalatoborate ion and dioxalatoborate ion; a, b, c, and d are each independently an integer greater than 0, and n is an integer greater than 0; p and q respectively represent the molar ratio of the corresponding repeating units in the entire polymer, 80≤p≤98, 2≤q≤20, and p+q=100. 2. The ionic liquid polymer according to claim 1, It is characterized by: The molecular weight of the ionic liquid polymer is 10,000 to 1,000,000. 3. The ionic liquid polymer according to claim 1 or 2, It is characterized by: The n is an integer between 2 and 50, and/or the a, b, c, and d are each independently an integer between 1 and 20. 4. A preparation method of ionic liquid polymer, It is characterized by: include: React compound A, compound B, formaldehyde, glyoxal and acid to obtain an intermediate product ionic liquid polymer; The anionic group of the intermediate product ionic liquid polymer is the acid ion of the acid; The intermediate product ionic liquid polymer is subjected to an ion exchange reaction with a metal salt to obtain an ionic liquid polymer; the anionic group of the ionic liquid polymer is the acid ion of the metal salt; The structural formulas of compound A and compound B are as follows: The structural formula of the ionic liquid polymer is: Among them, R 1 ,R 2 ,R 3 ,R 4 ,R 5 independently selected from any of; R 6 Including at least one of bistrifluoromethylsulfonimide ion, bisfluorosulfonimide ion, perchlorate ion, tetrafluoroborate ion, difluoroxalatoborate ion and dioxalatoborate ion; a, b, c, and d are each independently an integer greater than 0, and n is an integer greater than 0; p and q respectively represent the molar ratio of the corresponding repeating units in the entire polymer, 80≤p≤98, 2≤q≤20, and p+q=100. 5. The preparation method of ionic liquid polymer according to claim 4, It is characterized by: The n is an integer between 2 and 50, and/or the a, b, c, and d are each independently an integer between 1 and 20. 6. The preparation method of ionic liquid polymer according to claim 4 or 5, It is characterized by: The acid includes at least one of acetic acid, hydrochloric acid, sulfuric acid, nitric acid and phosphoric acid; And/or, the metal salts include bistrifluoromethylsulfonimide salt, bisfluorosulfonimide salt, perchlorate, tetrafluoroborate, difluoroxaloborate and dioxaloborate At least one of the salts. 7. The preparation method of the ionic liquid polymer according to any one of claims 4 to 6, It is characterized by: The molar ratio of compound A and compound B is (70-98): (2-30); And/or, the molar ratio of formaldehyde and glyoxal is 1:1. 8. The preparation method of the ionic liquid polymer according to any one of claims 4 to 7, It is characterized by: The molar ratio of the intermediate product ionic liquid polymer to the metal salt is 1:1-2. 9. The preparation method of the ionic liquid polymer according to any one of claims 4 to 8, It is characterized by: In the step of reacting compound A, compound B, formaldehyde, glyoxal and acid, the control parameters include: the reaction temperature is 60°C to 100°C, and/or the reaction time is 4h to 12h. 10. A polymer solid electrolyte, It is characterized by: It contains the ionic liquid polymer according to any one of claims 1 to 3, or the ionic liquid polymer obtained by the preparation method according to any one of claims 4 to 9. 11. The polymer solid electrolyte according to claim 10, It is characterized by: It also contains lithium salt; the molar ratio of ethoxy groups and lithium salt in the ionic liquid polymer is (25-10):1. 12. The polymer solid electrolyte according to claim 11, It is characterized by: The lithium salt includes at least one of lithium bistrifluoromethylsulfonimide, lithium bisfluorosulfonimide, lithium perchlorate, lithium tetrafluoroborate, lithium difluorooxaloborate and lithium dioxaloborate. 13. The polymer solid electrolyte according to claim 10 or 11, It is characterized by: The anion species of the lithium salt and the R 6 same. 14. A battery, It is characterized by: Containing the polymer solid electrolyte according to any one of claims 9 to 13. 15. The battery of claim 14, It is characterized by: The thickness of the polymer solid electrolyte is 20 μm to 50 μm. 16. An electrical equipment, It is characterized by: Containing the battery according to claim 15. | 比亚迪股份有限公司
673 | CN119253154A | Published | BYD CO LTD | Cell component details | 2024-09-26 | 2025-01-03 | Aluminum plastic film and preparation method thereof, batteries and electrical equipment | This application provides aluminum-plastic films and preparation methods thereof, batteries and electrical equipment. The aluminum-plastic film includes an aluminum foil and a corrosion-resistant coating provided on at least one side surface of the aluminum foil; the corrosion-resistant coating includes an A element, and the A element is selected from at least one of Ti elements and Zr elements; Si element. The aluminum-plastic film can achieve better resistance to electrolyte corrosion, thereby helping to reduce the risk of battery electrolyte leakage, thereby improving the safety performance of the battery and extending its service life. | Technical field [0001] This application relates to the field of material technology, specifically aluminum-plastic films and their preparation methods, batteries and electrical equipment. Background technology [0002] At present, aluminum-plastic films are commonly used as packaging materials for secondary batteries. The aluminum-plastic films in related technologies have excellent mechanical properties, thermal insulation properties, and moisture-proof properties, but their electrolyte resistance still needs to be improved. The current aluminum-plastic film will corrode under long-term infiltration of electrolyte, causing electrolyte leakage and threatening the service life and safety performance of the battery. Contents of the invention [0003] In view of this, the embodiments of the present application provide aluminum plastic films and preparation methods thereof, batteries and electrical equipment. The aluminum-plastic film can achieve better resistance to electrolyte corrosion, thereby helping to reduce the risk of battery electrolyte leakage, thereby improving the safety performance of the battery and extending its service life. [0004] The first aspect of the embodiment of the present application provides an aluminum-plastic film, including an aluminum foil and a corrosion-resistant coating provided on at least one side surface of the aluminum foil; the corrosion-resistant coating includes A element, and the A element is selected from Ti element and at least one of the Zr element and the Si element. [0005] The above-mentioned Ti elements, Zr elements and Si elements can all give the corrosion-resistant coating a certain ability to resist electrolyte corrosion, which will help improve the safety performance of the battery and extend the service life of the battery. In addition, the Si element can improve the hydrophobicity of the corrosion-resistant coating, reduce the contact angle between the electrolyte and the corrosion-resistant coating, and inhibit the infiltration of the electrolyte into the corrosion-resistant coating, thereby further reducing the corrosion of the electrolyte. [0006] The second aspect of the embodiments of the present application provides a method for preparing an aluminum plastic film, including: [0007] Mix the Ti element source and/or Zr element source, the silane coupling agent and water to obtain a mixture; form the mixture on at least one side surface of the aluminum foil and solidify to form a corrosion-resistant coating to obtain an aluminum plastic film; [0008] The corrosion-resistant coating includes A element selected from at least one of Ti element, Zr element and Si element. [0009] The above preparation method has simple process and high production efficiency, and is suitable for large-scale industrial production. [0010] The third aspect of the embodiment of the present application provides a battery, including an aluminum-plastic film; the aluminum-plastic film is the aluminum-plastic film provided in the first aspect of the embodiment of the present application, or the aluminum-plastic film is used as in the embodiment of the present application. The preparation method of the aluminum plastic film provided in the second aspect is obtained. [0011] The fourth aspect of the embodiment of the present application provides an electrical device, including the battery provided in the third aspect of the embodiment of the present application. Description of the drawings [0012] Figure 1A A schematic structural diagram of an aluminum-plastic film provided for an embodiment of the present application; [0013] Figure 1B A schematic structural diagram of an aluminum-plastic film provided for another embodiment of the present application; [0014] Figure 2 A schematic structural diagram of an aluminum-plastic film provided for yet another embodiment of the present application; [0015] Figure 3 This is a schematic diagram of the possible combination of corrosion-resistant coating and aluminum foil interface. [0016] Explanation of reference signs: 1-aluminum plastic film; 10-aluminum foil; 20-corrosion-resistant coating; 201-first corrosion-resistant coating; 202-second corrosion-resistant coating; 203-third corrosion-resistant coating; 30 -Nylon layer; 40-Heat sealing layer. Detailed implementation [0017] At present, aluminum-plastic film is a commonly used packaging material for secondary batteries. In the production process of secondary batteries, aluminum-plastic film is generally used to encapsulate stacked positive electrodes, separators, negative electrodes and other battery components to obtain dry cells, and then to dry cells. The electrolyte is injected into the battery to obtain a battery core, and then a secondary battery is obtained. Although the existing aluminum-plastic film has good mechanical properties and thermal insulation properties, its resistance to electrolyte corrosion is weak. During the injection process of electrolyte, if the electrolyte drops on the surface of the aluminum-plastic film, the dripping electrolyte will corrode the aluminum-plastic film, causing the corresponding position to become a weak point during the service of the aluminum-plastic film, seriously threatening the safety performance of the battery. ; In addition, if the inner surface of the aluminum-plastic film is infiltrated by electrolyte for a long time, corrosion will also occur. In severe cases, electrolyte leakage will occur, affecting the service life and safety performance of the battery. [0018] In order to solve the above technical problems, embodiments of the present application provide an aluminum-plastic film, please refer to the Figure 1A to Figure 1B , the aluminum-plastic film 1 includes an aluminum foil 10 and a corrosion-resistant coating 20 provided on at least one side surface of the aluminum foil 10; the corrosion-resistant coating 20 includes an A element, and the A element is selected from at least one of Ti elements and Zr elements; Si element. In the embodiment of the present application, EDS can be used to characterize the presence of element A. [0019] In the embodiment of the present application, the corrosion-resistant coating 20 may be provided on one side of the aluminum foil 10 , or the corrosion-resistant coating 20 may be provided on both opposite sides of the aluminum foil 10 . In some embodiments of the present application, the above-mentioned corrosion-resistant coating 20 is provided on opposite sides of the aluminum foil 10 . [0020] The above-mentioned Ti elements, Zr elements and Si elements can all give the corrosion-resistant coating a certain ability to resist electrolyte corrosion, which will help improve the safety performance of the battery and extend the service life of the battery. In addition, the Si element can improve the oleophobic performance of the corrosion-resistant coating, reduce the contact angle between the electrolyte and the corrosion-resistant coating, and inhibit the infiltration of the electrolyte into the corrosion-resistant coating, thereby further reducing the corrosion of the electrolyte. ; In addition, the Si element also helps improve the flexibility of the corrosion-resistant coating. [0021] In some embodiments of the present application, the corrosion-resistant coating further includes resin. Resin has excellent density and certain mechanical properties; in addition, it is understandable that the corrosion-resistant coating contains resin, which can give the corrosion-resistant coating higher density and further improve the corrosion resistance of the corrosion-resistant coating to electrolyte corrosion ability. In some specific embodiments, the resin includes, but is not limited to, one or more of acrylic resin, polyurethane resin, fluorocarbon resin, and epoxy resin. The above-mentioned resin materials have excellent chemical stability, mechanical properties, and sealing properties. In addition, the above-mentioned resin has good flexibility, which is beneficial to improving the flexibility of the corrosion-resistant coating. In the embodiments of this application, methods such as nuclear magnetic resonance and infrared spectroscopy can be used to characterize the presence of resin. In some specific embodiments, the above-mentioned resin is a cross-linked resin and has a cross-linked network structure. During the preparation process of the corrosion-resistant coating, in order to improve the curing degree and curing rate of the resin and increase the fineness of the coating, rare earth additives are also added to the raw materials. Therefore, in some embodiments of the present application, the corrosion-resistant coating also includes rare earth additives or reactants thereof. Specifically, the rare earth additive may be one or more rare earth salts such as cerium nitrate, cerium acetate, lanthanum nitrate, lanthanum acetate, dysprosium acetate, etc. [0022] In some embodiments of the present application, element A and resin are evenly dispersed and distributed in the corrosion-resistant coating. In this way, the uniformity of the corrosion-resistant coating is good, and the comprehensive protective performance of the aluminum-plastic film is better. [0023] In some embodiments of the present application, a chemical bond is formed between element A and the resin. In this way, the corrosion-resistant coating has better stability and is less likely to deteriorate, which is more conducive to extending the service life of the aluminum-plastic film. In some specific embodiments, the above-mentioned chemical bonds include but are not limited to one or more of C-O-A bonds and C-A bonds. Among them, the C-O-A bond can be, for example, one or more of C-O-Si, C-O-Zr, and C-O-Ti bonds. The C-A bond can be, for example, one of C-Si bond, C-Zr bond, and C-Ti bond. or more. In some specific embodiments, the corrosion-resistant coating includes a compound containing an A-O-A bond; a chemical bond is formed between the compound containing an A-O-A bond and the resin; the A-O-A bond includes, Si-O-Ti bond, Si- At least one of O-Zr bonds and Si-O-Si bonds. In other specific embodiments, when the A element includes Si element, Ti element, and Zr element at the same time, the above-mentioned A-O-A bond also includes Ti-O-Ti bond, Ti-O-Zr bond, and Zr-O-Zr bond. At least one. In this way, it is more conducive to improving the corrosion resistance of the corrosion-resistant coating. [0024] In some embodiments of the present application, the mass proportion of resin in the corrosion-resistant coating is 5wt% to 15wt%. In this way, it will help ensure the mechanical properties and density of the corrosion-resistant coating, and will not crowd out the share of element A, thereby benefiting the overall performance of the corrosion-resistant coating. Specifically, the mass proportion of resin in the corrosion-resistant coating can be, for example, 5wt%, 6wt%, 7wt%, 8wt%, 9wt%, 10wt%, 11wt%, 12wt%, 13wt%, 14wt%, 15wt%, etc. . [0025] In some embodiments of the present application, the corrosion-resistant coating has at least one of Si-O-Si bonds, Si-O-Ti bonds, and Si-O-Zr bonds, and there is a gap between the aluminum foil and the corrosion-resistant coating. Forms hydrogen bonds (see Figure 3 ). It can be understood that in some embodiments, during the preparation process of the aluminum plastic film, the aluminum foil will first be pre-treated to have hydroxyl groups on its surface. When the corrosion-resistant coating has Si-O-Si bonds, Si-O- When either Ti bond or Si-O-Zr bond is used, the above chemical bonds can form hydrogen bonds with the hydroxyl groups of the aluminum foil, thereby forming hydrogen bonds between the corrosion-resistant coating and the aluminum foil, improving the relationship between the corrosion-resistant coating and the aluminum foil. The interface bonding force further improves the structural stability of the aluminum-plastic film. [0026] In some embodiments of the present application, the corrosion-resistant coating contains silicone hydroxyl groups, which react with the hydroxyl groups on the surface of the aluminum foil to form Si-O bonds, thereby forming Si-O bonds between the corrosion-resistant coating and the aluminum foil. The chemical bond has a stronger bonding force, which is more conducive to improving the interface bonding force between the corrosion-resistant coating and the aluminum foil. [0027] In some embodiments of the present application, the mass proportion of Si element in the corrosion-resistant coating is 0.28wt%~2.5wt%. In this way, it will not only help optimize the interface bonding force between the corrosion-resistant coating and the aluminum foil, improve its oleophobic performance, but also not crowd out the share of other elements. Specifically, the mass proportion of Si element in the corrosion-resistant coating may be, for example, 0.3wt%, 0.6wt%, 0.9wt%, 1.2wt%, 1.5wt%, 1.8wt%, 2.1wt%, or 2.5wt%. [0028] In some embodiments of the present application, the A element includes Zr element. That is, the corrosion-resistant coating must contain Zr elements and Si elements. In particular, the presence of Zr element is more conducive to improving the corrosion resistance of the corrosion-resistant coating, and it can also improve the wear resistance of the corrosion-resistant coating, reduce external mechanical damage to the battery, and is more conducive to improving the safety performance and use of the battery. life. In some specific embodiments, the mass proportion of Zr element in the corrosion-resistant coating is 0.3wt% to 1.5wt%. Specifically, the mass proportion of Zr element in the corrosion-resistant coating can be, for example, 0.3wt%, 0.6wt%, 0.9wt%, 1.2wt%, 1.5wt%, etc. [0029] In some embodiments of the present application, the mass proportion of resin in the corrosion-resistant coating is 5wt%-15wt%; the mass proportion of Si element in the corrosion-resistant coating is 0.28wt%-2.5wt%, and the mass proportion of Zr element in the corrosion-resistant coating is 0.28wt%-2.5wt%. The mass proportion of the corrosion coating is 0.3wt%~1.5wt%. In this way, the corrosion-resistant coating has excellent oleophobicity, strong electrolyte corrosion resistance, and good wear resistance. It also helps ensure a high interface bonding force between the corrosion-resistant coating and the aluminum foil. [0030]Consider that in some cases, the wear resistance requirements of the corrosion-resistant coating are not high. For example, in the application process of aluminum-plastic film, the side facing the battery element is the inner surface, and the inner surface does not have high wear resistance requirements. . At this time, it may contain little or no Zr element. Therefore, in other embodiments of the present application, the A element includes Si element and Ti element. Compared with Si element, Ti element has a better effect on improving the corrosion resistance of corrosion-resistant coatings. In some specific embodiments, the mass proportion of the resin in the corrosion-resistant coating is 5wt% ~ 15wt%; the mass proportion of the Si element in the corrosion-resistant coating is 0.28wt% - 2.5wt%, and the mass proportion of the Ti element in the corrosion-resistant coating is 0.28wt% - 2.5wt%. The mass proportion of the corrosion coating is 1.27wt%~3wt%; the mass proportion of Zr element in the corrosion-resistant coating is 0.3wt%~1.5wt%; [0031] In some specific embodiments, considering the comprehensive performance of the corrosion-resistant coating, the A element includes Si element, Ti element and Zr element. [0032] It can be understood that the aluminum-plastic film includes a first surface and a second surface that are oppositely arranged. Considering the usage requirements, in some embodiments of the present application, the aluminum-plastic film includes a plurality of corrosion-resistant coatings, and the plurality of corrosion-resistant coatings include a third surface. A corrosion-resistant coating and a second corrosion-resistant coating; wherein the first corrosion-resistant coating is provided on the first surface, and the second corrosion-resistant coating is provided on the second surface. That is, the aluminum-plastic film includes a stacked first corrosion-resistant coating, an aluminum foil, and a second corrosion-resistant coating. In this way, when the aluminum-plastic film is used in secondary batteries, it can not only reduce the impact of electrolyte dripping on the surface of the aluminum-plastic film during the electrolyte injection process, but also reduce the impact of the electrolyte contained in the battery on the aluminum-plastic film. Film corrosion. Combined with the above usage scenarios, in some embodiments of the present application, the first corrosion-resistant layer includes the Zr element, and the mass content of the Zr element in the first corrosion-resistant layer is greater than the mass content of the Zr element in the second corrosion layer; at this time, two types of Situation: 1) The second corrosion-resistant layer does not contain Zr element; 2) The second corrosion-resistant layer also contains Zr element; technicians in the field can determine based on production costs and usage requirements. [0033] In some specific embodiments, the first corrosion-resistant coating includes Zr element, Ti element and Si element; in the first corrosion-resistant coating, the mass proportion of Zr element is 0.3wt%~1.5wt%, and the mass proportion of Ti element The mass proportion of Si element is 1.27wt%~3wt%, and the mass proportion of Si element is 0.28wt%~2.5wt%. At this time, in some specific embodiments, the mass proportion of the resin in the first corrosion-resistant coating is 5 wt% to 15 wt%. In this way, when the above-mentioned aluminum-plastic film is applied to a battery, the above-mentioned first corrosion-resistant coating is suitable for forming the surface of the aluminum-plastic film facing away from the battery components. Specifically, in the first corrosion-resistant layer, the mass proportion of the Zr element can be, for example, 0.3wt%, 0.5wt%, 0.8wt%, 1.0wt%, 1.1wt%, 1.2wt%, 1. 3wt%, 1.4wt%, 1.5wt%, etc.; the mass proportion of Ti element can be, for example, 1.3wt%, 1.5wt%, 2wt%, 2.5wt%, 3wt%, etc.; Si element For example, the mass proportion of The mass proportion may be, for example, 5wt%, 6wt%, 7wt%, 8wt%, 9wt%, 10wt%, 11wt%, 12wt%, 13wt%, 14wt%, 15wt%, etc. [0034] In some specific embodiments, the second corrosion-resistant coating includes Ti elements, Si elements, and optional Zr elements; in the second corrosion-resistant coating, the mass proportion of the Zr element is less than or equal to 1.2wt%, and the mass proportion of the Ti element The mass proportion is 1.27wt%~3wt%, and the mass proportion of Si element is 0.28wt%~2.5wt%. At this time, in some specific embodiments, the mass proportion of the resin in the second corrosion-resistant coating is 5 wt% to 15 wt%. In this way, when the above-mentioned aluminum-plastic film is applied to a battery, the above-mentioned second corrosion-resistant coating is suitable for forming the surface of the aluminum-plastic film facing the battery components. It should be noted that in some embodiments, due to cost considerations, the second corrosion-resistant coating may not contain Zr element. Specifically, in the second corrosion-resistant coating, the mass proportion of the Zr element can be, for example, 0wt%, 0.2wt%, 0.4wt%, 0.6wt%, 0.8wt%, 1.0wt%, 1.2wt%; the Ti element The mass proportion may be, for example, 1.3wt%, 1.5wt%, 2wt%, 2.5wt%, 3wt%, etc.; the mass proportion of Si element may be, for example, Consider 0.3wt%, 0.6wt%, 0.9wt%, 1.2wt%, 1.5wt%, 1.8wt%, 2.1wt%, 2.5wt%, etc.; the mass proportion of the resin For example, it can be 5wt%, 6wt%, 7wt%, 8wt%, 9wt%, 10wt%, 11wt%, 12wt%, 13wt%, 14wt%, 15wt%, etc. At this time, considering that the contact time between the second corrosion-resistant coating and the electrolyte is longer, the contact surface is wider, and the requirements for corrosion resistance are higher, the thickness of the second corrosion-resistant coating is 20 μm-30 μm. Specifically, the thickness of the second corrosion-resistant layer may be, for example, 20 μm, 22 μm, 25 μm, 28 μm, 30 μm, etc. [0035] In some embodiments of the present application, a nylon layer is further provided between the first corrosion-resistant coating and the aluminum foil. In this way, it is beneficial to improve the heat resistance and tear resistance of the aluminum-plastic film, and is more conducive to the performance of the battery. The material and thickness of the above-mentioned nylon layer can be materials and thicknesses well known to those skilled in the art, and are not limited in this application. Specifically, in some embodiments, the thickness of the nylon layer may be, for example, 10 μm-30 μm, and the material of the nylon layer may be, for example, nylon-6, or a composite of nylon-6 and PET, but is not limited thereto. Specifically, the thickness of the nylon layer can be, for example, 10 μm, 12 μm, 15 μm, 20 μm, 25 μm, 30 μm, etc. [0036] In some embodiments of the present application, the first corrosion-resistant coating and the nylon layer are connected through an adhesive layer. The material of the adhesive layer includes, but is not limited to, one or more of polyurethane adhesive, acrylic adhesive, epoxy adhesive, etc. In some specific embodiments, the thickness of the adhesive layer may be, for example, 2 μm-5 μm. Specifically, the thickness of the adhesive layer may be, for example, 2 μm, 3 μm, 4 μm, 5 μm, etc. [0037] In some embodiments of the present application, the surface of the second corrosion-resistant coating facing away from the aluminum foil is provided with a heat sealing layer. Specifically, the heat sealing layer can be any heat sealing layer known to those skilled in the art. For example, the material of the heat sealing layer includes cast polypropylene (CPP), and the thickness of the heat sealing layer may be 40 μm-80 μm. In some specific embodiments, the heat sealing layer is formed on the surface of the second corrosion-resistant coating through hot-pressing compounding, that is, the second corrosion-resistant coating is in direct contact with the heat sealing layer. Specifically, the thickness of the heat sealing layer can be, for example, 40 μm, 45 μm, 50 μm, 55 μm, 60 μm, 70 μm, 80 μm, etc. [0038] In some embodiments of the present application, the thickness of the aluminum foil is 30 μm-60 μm. It is understandable that simple aluminum is easily oxidized, and the surface of the aluminum foil has a thin layer of aluminum oxide. Specifically, the thickness of the aluminum foil can be, for example, 30 μm, 35 μm, 40 μm, 45 μm, 50 μm, 55 μm, 60 μm, etc. [0039] In some embodiments of the present application, in order to further improve the corrosion resistance of the aluminum-plastic film, the aluminum-plastic film further includes a third corrosion-resistant coating, and the third corrosion-resistant coating is provided between the aluminum foil and the nylon layer. That is, see Figure 2 , the aluminum-plastic film 1 includes a first corrosion-resistant coating 201, a nylon layer 30, a third corrosion-resistant coating 203, an aluminum foil 10, a second corrosion-resistant coating 202, and a heat sealing layer 40 that are stacked in sequence. In some specific embodiments, the above-mentioned adhesive layer is provided between the first corrosion-resistant coating 201 and the nylon layer 30 and between the third corrosion-resistant coating 203 and the nylon layer 30 (neither is shown in the figure) . Similarly, the thickness of the third corrosion-resistant coating is 20 μm-30 μm. Specifically, the thickness of the third corrosion-resistant layer may be, for example, 20 μm, 22 μm, 25 μm, 28 μm, 30 μm, etc. [0040] In order to reduce the difficulty of preparing the corrosion-resistant coating, in some embodiments of the present application, a small amount of additives are added to the raw materials of the corrosion-resistant coating. The additives may remain in the corrosion-resistant coating, but will not affect the corrosion-resistant coating. layer performance. In some specific embodiments, the auxiliary agent includes a defoaming agent and a leveling agent, and the above-mentioned defoaming agent and leveling agent can be commonly used defoaming agents and leveling agents for resin materials. Therefore, in some embodiments of the present application, the corrosion-resistant coating also includes the above-mentioned additives. [0041] In some embodiments of the present application, a catalyst is added during the preparation process of the corrosion-resistant coating to adjust the pH value of the hydrolysis environment involved in the preparation process of the corrosion-resistant coating and adjust the hydrolysis reaction activity of the sol. The catalyst includes but is not limited to One or more of glacial acetic acid, formic acid, nitric acid, and phosphoric acid. [0042] The embodiments of this application also provide a method for preparing a corrosion-resistant coating, which can be used to prepare the aluminum-plastic film provided in the embodiments of this application, including: [0043] S1. Mix the silane coupling agent, Ti element source and/or Zr element source and water to obtain a mixture; [0044] S2. Form the mixture on at least one side surface of the aluminum foil and solidify to form a corrosion-resistant coating to obtain an aluminum-plastic film; the corrosion-resistant coating includes A element, and the A element is selected from Ti element and Zr at least one of the elements and the Si element. [0045] The silane coupling agent can catalyze the hydrolysis of the Ti element source and/or the Zr element source, and after the silane coupling agent participates in the catalysis, the Si element will also be released, thereby forming a corrosion-resistant coating. The above preparation method is simple and easy to implement, has strong process reliability and high production efficiency, and is suitable for large-scale industrial production. [0046] In some embodiments of the present application, based on the mass of the mixture, the mass proportion of the silane coupling agent is 15.2wt%-27wt%. Specifically, the mass proportion of the silane coupling agent in the mixture may be, for example, 15.2wt%, 16wt%, 18wt%, 20wt%, 22wt%, 25wt%, 27wt%, etc. [0047] In some embodiments of the present application, based on the mass of the mixture, the mass proportion of water is 2.3wt%-13.5wt%. Specifically, the mass proportion of water in the mixture can be, for example, 2.3wt%, 2.5wt%, 3wt%, 5wt%, 8wt%, 10wt%, 12wt%, 13wt%, 13.5wt%, etc. [0048] In some embodiments of the present application, based on the mass of the mixture, the sum of the masses of the Ti element source and the Zr element source accounts for 38wt%-63wt% of the mass of the mixture. Specifically, in the mixture, the proportion of the sum of the masses of the Ti element source and the Zr element source can be, for example, 38wt%, 40wt%, 42wt%, 45wt%, 48wt%, 50wt%, 52wt%, 55wt%, 58wt%, 60wt%, 62wt%, 63wt%, etc. [0049] In some embodiments of the present application, the Ti element source includes one or more of tetrabutyl titanate, tetraethyl titanate, and tetraisopropyl titanate. Hydrolysis of the above substances can form titanium sol. For example, the chemical formula of complete hydrolysis of tetrabutyl titanate is as follows, where R is butyl: [0050] Of course, the hydrolysis process of the Ti element source is also accompanied by a polycondensation reaction, specifically the reaction of Ti-OH and Ti-OH to form Ti-O-Ti bonds, so that the final corrosion-resistant coating contains Ti-O -Ti bonded compounds. [0051] In some embodiments of the present application, the Zr element source includes zirconium n-propoxide (tetra-n-propyl zirconate), zirconium n-butoxide, zirconium tert-butoxide, zirconium tetraethoxide and other zirconium compounds that can synthesize olefin functional groups. of one or more. The hydrolysis of the above Zr element source can form zirconium sol. Specifically, taking zirconium n-propoxide as an example, the chemical formula for complete hydrolysis of the Zr element source is as follows: [0052] Of course, the hydrolysis process of the Zr element source is also accompanied by a condensation polymerization reaction. Specifically, Zr-OH reacts with Zr-OH to form Zr-O-Zr bonds, so that the final corrosion-resistant coating contains Zr-O- Zr bonded compounds. [0053] In some embodiments of the present application, the above-mentioned step S1 includes: mixing a silane coupling agent, a Ti element source and/or a Zr element source, water and resin raw materials to obtain a mixture. Specifically, the resin raw material can be the resin itself, or it can be a prepolymer or even a monomer used for formation. At this time, the above-mentioned step S1 includes: mixing a silane coupling agent, a Ti element source and/or a Zr element source, a resin raw material, and water including: [0054] S101. Mix a Ti element source, water and a silane coupling agent to obtain a Ti sol; and/or mix a Zr element source, water and the silane coupling agent to obtain a Zr sol; [0055] S102. Mix the Ti sol and the resin raw material; or mix the Zr sol and the resin raw material; or mix the Ti sol and the Ti sol first to obtain a Zr-Ti composite sol, and then mix the Zr- Ti composite sol and the resin raw material are used to obtain the mixture. The silane coupling agent can catalyze the hydrolysis of the Ti element source and/or the Zr element source. The generated hydrolyzate can be dispersed in the resin raw material, and after the silane coupling agent participates in the catalysis, the Si element will also be released and interact with the Ti element and/or Zr elements are dispersed together in the resin raw material, ultimately forming a corrosion-resistant coating. [0056] In some embodiments of the present application, the mass proportion of the resin raw material to the mass of the mixture is 5wt%-15wt%. Specifically, the mass of the resin raw material can be 5wt%, 6wt%, 7wt%, 8wt%, 9wt%, 10wt%, 11wt%, 12wt%, 13wt%, 14wt%, 15wt%, etc. of the mass of the mixture. [0057] In step S102, after mixing the Ti sol and the Zr sol, a reaction can occur between the Ti-OH bond and the Zr-OH bond to generate a Ti-O-Zr bond, so that the finally prepared corrosion-resistant coating includes Ti- Compounds with O-Zr bonds. Of course, at this time, Zr-OH and Zr-OH may react to form a Zr-O-Zr bond, or Ti-OH and Ti-OH may react to form a Ti-O-Ti bond. Therefore, at this time, the finally obtained corrosion-resistant coating may include a compound containing at least one chemical bond among Ti-O-Zr bonds and Zr-O-Zr bonds and/or Ti-O-Ti bonds. [0058] In some embodiments of the present application, the above step S1 includes: mixing a silane coupling agent, a Ti element source and/or a Zr element source, water and a first silicon source; the first silicon source is selected from ethyl orthosilicate, silicate ester , one or more types of organosilane polymers. In some embodiments, the first silicon source accounts for 3 wt% to 9.5 wt% of the mass of the mixture. It should be noted that although the silane coupling agent can provide silicon element for the final corrosion-resistant coating, this is only for convenience of description. Therefore, when discussing the relevant parameters and properties of the first silicon source, the silane coupling agent is not included. combination agent. At this time, the preparation of aluminum plastic film includes: [0059] S111. Mix Ti element source, water and the silane coupling agent to obtain Ti sol; mix Zr element source, water and the silane coupling agent to obtain Zr sol; mix Si element source, water and the silane coupling agent agent to obtain Si sol; [0060] S112. First mix the Ti sol, the Si sol and the Ti sol to obtain a Zr-Ti-Si composite sol, and then mix the Zr-Ti-Si composite sol and the resin raw material to obtain the mixture; [0061] S2. Form the mixture on | 1. An aluminum plastic film, It is characterized by, It includes aluminum foil and a corrosion-resistant coating provided on at least one side surface of the aluminum foil; the corrosion-resistant coating includes an A element, and the A element is selected from at least one of Ti element, Zr element and Si element. 2. The aluminum-plastic film according to claim 1, It is characterized by, The corrosion-resistant coating also includes resin; The resin includes one or more of acrylic resin, polyurethane resin, fluorocarbon resin and epoxy resin. 3. The aluminum-plastic film according to claim 2, It is characterized by, The mass proportion of the resin in the corrosion-resistant coating is 5wt% to 15wt%. 4. The aluminum-plastic film according to claim 2 or 3, It is characterized by, The corrosion-resistant coating includes compounds containing A-O-A bonds, and chemical bonds are formed between the compounds containing A-O-A bonds and the resin; the A-O-A bonds include Si-O-Ti bonds and Si-O-Zr bonds. At least one and Si-O-Si bonds. 5. The aluminum-plastic film according to any one of claims 1-4, It is characterized by, The A element includes Zr element and Si element. 6. The aluminum-plastic film according to any one of claims 1-5, It is characterized by, The aluminum-plastic film includes a plurality of the corrosion-resistant coatings, and the aluminum foil includes a first surface and a second surface arranged oppositely; The plurality of corrosion-resistant coatings include a first corrosion-resistant coating and a second corrosion-resistant coating; wherein the first corrosion-resistant coating is provided on the first surface, and the second corrosion-resistant coating is provided on on said second surface; The first corrosion-resistant coating includes the Zr element, and the mass content of the Zr element in the first corrosion-resistant coating is greater than the mass content of the Zr element in the second corrosion-resistant coating. 7. The aluminum-plastic film according to claim 6, It is characterized by, The first corrosion-resistant coating includes Ti element, Zr element and Si element; in the first corrosion-resistant coating, the mass proportion of the Zr element is 0.3wt% to 1.5wt%, and the mass proportion of the Ti element The mass proportion is 1.27wt%~3wt%, and the mass proportion of the Si element is 0.28wt%~2.5wt%; and/or, The second corrosion-resistant coating includes Ti element, Si element and optional Zr element; in the second corrosion-resistant coating, the mass proportion of the Zr element is 0 to 1.3wt%, and the Ti The mass proportions of the elements are respectively 1.27wt%-3wt%, and the mass proportions of the Si elements are 0.28wt%-2.5wt% respectively. 8. The aluminum-plastic film according to claim 6 or 7, It is characterized by, The aluminum-plastic film also includes a nylon layer; the nylon layer is provided between the first corrosion-resistant coating and the aluminum foil. 9. The aluminum-plastic film according to claim 8, It is characterized by, The aluminum-plastic film also includes a third corrosion-resistant coating; the third corrosion-resistant coating is provided between the nylon layer and the aluminum foil; The third corrosion-resistant coating includes Ti element, Si element and optionally Zr element; In the third corrosion-resistant coating, the mass proportions of the Zr element are 0 to 1.3wt%, the mass proportions of the Ti element are 1.27wt% to 3wt%, and the Si element is 1.27wt% to 3wt%. The ratios are respectively 0.28wt%~2.5wt%. 10. The aluminum-plastic film according to any one of claims 7-9, It is characterized by, The thickness of the first corrosion-resistant coating is 1 μm-5 μm, and the thickness of the second corrosion-resistant coating is 20 μm-30 μm. 11. The aluminum-plastic film according to claim 9, It is characterized by, The thickness of the third corrosion-resistant coating is 20 μm-30 μm. 12. The aluminum-plastic film according to claim 9 or 11, It is characterized by, An adhesive layer is provided between the first corrosion-resistant coating and the nylon layer, and between the third corrosion-resistant coating and the nylon layer. 13. A method for preparing aluminum plastic film, It is characterized by, include: Mix a Ti element source and/or a Zr element source, a silane coupling agent, and water to obtain a mixture; The mixture is formed on at least one surface of the aluminum foil and solidified to form a corrosion-resistant coating to obtain an aluminum-plastic film. 14. The preparation method according to claim 13, It is characterized by, The Ti element source includes one or more of tetrabutyl titanate, tetraethyl titanate, and tetraisopropyl titanate; and/or, The Zr element source includes one or more of zirconium n-propoxide, zirconium n-butoxide, zirconium tert-butoxide, and zirconium tetraethoxide. 15. The preparation method according to claim 13 or 14, It is characterized by, The mixing also includes adding resin raw materials. 16. The preparation method according to claim 15, It is characterized by, During the mixing, a first silicon source is added, and the first silicon source includes one or more of ethyl orthosilicate, silicate ester, and organosilane polymer. 17. The preparation method according to claim 16, It is characterized by, Based on the total mass of the mixture, the mass ratio of the silane coupling agent is 15.2wt%-27wt%, the mass ratio of the water is 2.3wt%-13.5wt%, the Ti element source and the Zr element source The mass proportion of the total mass is 38wt%-63wt%, the mass proportion of the resin raw material in the mixture is 5wt%-15wt%, and the mass proportion of the first silicon source in the mixture is 3wt%-9.5wt% . 18. A battery, It is characterized by, Including an aluminum-plastic film, the aluminum-plastic film is the aluminum-plastic film described in any one of claims 1-12, or the aluminum-plastic film is made of the aluminum-plastic film described in any one of claims 13-17. Preparation method obtained. 19. An electrical equipment, It is characterized by, The powered device includes the battery of claim 18. | 比亚迪股份有限公司
674 | CN119215369A | Examining | BYD AUTO IND CO LTD | Cell temperature control¦Fire rescue¦Secondary cells servicing/maintenance¦Fire alarm smoke/gas actuation | 2023-06-29 | 2024-12-31 | Fire protection methods, electronic devices, storage media and program products | The invention discloses a fire protection treatment method, electronic device, storage medium and program product. The method is applied to an energy storage device, the energy storage device includes an energy storage cabinet, and at least one battery pack is provided in the energy storage cabinet. The method includes: obtaining first status information and second status information, so The first status information is obtained based on predetermined environmental parameters in the space defined inside the energy storage cabinet and outside the battery pack, and the second status information is obtained based on predetermined environmental parameters in the internal space of the battery pack. to; generate a first system-level firefighting instruction according to the first status information, the first system-level firefighting instruction is used to instruct the energy storage device to perform firefighting inside the energy storage cabinet; generate according to the second status information A battery pack-level firefighting instruction corresponding to a target level among a plurality of preset battery pack firefighting levels. The battery pack-level firefighting instruction is used to instruct the energy storage device to perform firefighting inside the battery pack. | Technical field [0001] The present invention relates to the field of energy storage technology, and more specifically, to a fire protection method, an electronic device, a storage medium and a program product. Background technology [0002] With the adjustment of the global energy structure and the emergence of new energy sources, electrochemical energy storage systems are widely used on the power generation side, transmission side and user side of the power grid, and are used for peak shaving and valley filling, peak regulation and frequency modulation, voltage support and line congestion relief. . The energy storage system is composed of multiple cells connected in series and parallel. The system has large capacity and high energy. Once it fails, it may cause an uncontrollable fire accident. Usually, a detection sensor is installed in the energy storage system to determine whether the energy storage system has thermal runaway based on the detected parameters, but the accuracy is low. Contents of the invention [0003] An object of the present invention is to provide a new technical solution for dealing with thermal runaway of energy storage devices. [0004] According to a first aspect of the present invention, a fire protection treatment method is provided. The method is applied to an energy storage device, the energy storage device includes an energy storage cabinet, and at least one battery pack is provided in the energy storage cabinet. The method includes: obtaining first status information and second status information, so The first status information is obtained based on predetermined environmental parameters in the space defined inside the energy storage cabinet and outside the battery pack, and the second status information is obtained based on predetermined environmental parameters in the internal space of the battery pack. to; generate a first system-level firefighting instruction according to the first status information, the first system-level firefighting instruction is used to instruct the energy storage device to perform firefighting inside the energy storage cabinet; generate according to the second status information A battery pack-level firefighting instruction corresponding to a target level among a plurality of preset battery pack firefighting levels. The battery pack-level firefighting instruction is used to instruct the energy storage device to perform firefighting inside the battery pack. [0005] Optionally, the second status information includes volatile organic compound VOC concentration information of the battery pack and smoke concentration information of the battery pack. [0006] Optionally, generating a battery pack-level firefighting instruction based on the second status information includes: [0007] Confirm that the VOC concentration of the battery pack exceeds the first concentration value and the smoke concentration of the battery pack exceeds the second concentration value according to the second status information; [0008] Generate a first firefighting instruction corresponding to a first level among a plurality of preset battery pack firefighting levels. [0009] Optionally, the first fire protection instruction includes: [0010] The alarm of the energy storage device is instructed to sound an alarm. [0011] Optionally, the second status information includes VOC concentration information of the battery pack and carbon monoxide CO concentration information of the battery pack. [0012] Optionally, generating a battery pack-level firefighting instruction based on the second status information includes: [0013] Confirm that the VOC concentration of the battery pack exceeds the first concentration value and the CO concentration of the battery pack exceeds the third concentration value according to the second status information; [0014] Generate a second firefighting instruction corresponding to a second level among the plurality of preset battery pack firefighting levels. [0015] Optionally, the second fire protection instruction includes: [0016] Instruct the ventilation device of the energy storage device to open; or, [0017] The alarm of the energy storage device is instructed to sound an alarm and the ventilation device of the energy storage device is instructed to open. [0018] Optionally, the second status information includes VOC concentration information of the battery pack, CO concentration information of the battery pack, and temperature information of the battery pack. [0019] Optionally, generating a battery pack-level firefighting instruction based on the second status information includes: [0020] Confirm according to the second status information that the VOC concentration of the battery pack exceeds the first concentration value, the CO concentration of the battery pack exceeds the third concentration value, and the temperature of the battery pack exceeds the first temperature value; [0021] Generate a third firefighting instruction corresponding to a third level among the plurality of preset battery pack firefighting levels. [0022] Optionally, the third fire protection instruction includes: [0023] Instruct the ventilation device of the energy storage device to be closed before performing fire extinguishing treatment; or, [0024] Instruct the alarm of the energy storage device to sound an alarm and instruct the ventilation device of the energy storage device to close before performing fire extinguishing treatment. [0025] Optionally, the first status information includes smoke concentration information of the energy storage device. [0026] Optionally, generating a system-level firefighting instruction based on the first status information includes: [0027] Confirm that the smoke concentration of the energy storage device exceeds the fourth concentration value according to the first status information; [0028] A fourth firefighting instruction is generated, and the first system-level firefighting instruction includes the fourth firefighting instruction. [0029] Optionally, the fourth fire protection instruction includes: [0030] Instruct the ventilation device of the energy storage device to open; or, [0031] The alarm of the energy storage device is instructed to sound an alarm and the ventilation device of the energy storage device is instructed to open. [0032] Optionally, the first status information includes smoke concentration information of the energy storage device and temperature information of the energy storage device. [0033] Optionally, generating a system-level firefighting instruction based on the first status information includes: [0034] Confirm according to the first status information that the smoke concentration of the energy storage device exceeds the fourth concentration value and the temperature of the energy storage device exceeds the second temperature value; [0035] A fifth firefighting instruction is generated, and the first system-level firefighting instruction includes the fifth firefighting instruction. [0036] Optionally, the fifth fire protection instruction includes: [0037] Instruct the energy storage device to perform fire extinguishing treatment; [0038] Alternatively, the alarm of the energy storage device is instructed to sound an alarm and the energy storage device is instructed to perform fire extinguishing processing. [0039] Optionally, the method further includes: generating a second system-level firefighting instruction according to the first status information, the second system-level firefighting instruction being used to instruct an external firefighting device to fire the energy storage cabinet from outside the energy storage cabinet. [0040] According to a second aspect of the present invention, an energy storage device is provided, and at least one battery pack is provided in the energy storage cabinet; [0041] The energy storage device is provided with a controller, a first monitoring module and a second monitoring module; [0042] The first monitoring module includes a plurality of sensors arranged inside the energy storage cabinet and outside the battery pack; [0043] The second monitoring module includes a plurality of sensors arranged inside the battery pack; [0044] The controller includes a processor and a memory, and the memory stores programs or instructions that can be run on the processor. When the programs or instructions are executed by the processor, the fire protection according to the first aspect of the present invention is implemented. Processing method steps. [0045] According to a third aspect of the present invention, an electronic device is provided, including a processor and a memory. The memory stores programs or instructions that can be run on the processor. When the program or instructions are executed by the processor, Implement the steps of the fire protection treatment method described in the first aspect of the present invention. [0046] Optionally, the electronic device is a fire controller provided in the energy storage device. [0047] According to the fourth aspect of the present invention, a readable storage medium is provided, and programs or instructions are stored on the readable storage medium. When the programs or instructions are executed by a processor, the fire protection as described in the first aspect of the present invention is implemented. Processing method steps. [0048] According to the fifth aspect of the present invention, a computer program product is provided, which is characterized in that it includes a computer program/instruction, and when the computer program/instruction processor is executed, the fire protection treatment as described in the first aspect of the present invention is implemented. method. [0049] According to an embodiment of the present invention, the present invention can achieve precise fault location and improve accuracy by setting fire commands for the battery pack and the energy storage device respectively to perform thermal runaway processing at different levels. And perform corresponding fire-fighting treatment on battery packs that experience thermal runaway, which has better fire-fighting effects than fire-fighting treatment on the entire energy storage device. Since some components may be damaged during the fire-fighting process of the entire energy storage device, property losses can be reduced by performing fire-fighting treatment inside the battery pack. The fire protection instructions at the energy storage device level can deal with more serious thermal runaway situations, and can also monitor and protect electrical fires in energy storage devices. [0050] Other features of the invention and its advantages will become apparent from the following detailed description of exemplary embodiments of the invention with reference to the accompanying drawings. Description of the drawings [0051] The accompanying drawings, which are incorporated in and constitute a part of this specification, illustrate embodiments of the invention and together with the description, serve to explain the principles of the invention. [0052] Figure 1 This is a flow chart of the fire protection method in the embodiment of the present application. [0053] Figure 2 It is an example of the fire treatment method in the embodiment of this application. Figure 1 . [0054] Figure 3 It is an example of the fire treatment method in the embodiment of this application. Figure 2 . [0055] Figure 4 It is an example of the fire treatment method in the embodiment of this application. Figure 3 . [0056] Figure 5 It is an example of the fire treatment method in the embodiment of this application. Figure 4 . [0057] Figure 6 It is an example of the fire treatment method in the embodiment of this application. Figure 5 . [0058] Figure 7 It is an example of the fire treatment method in the embodiment of this application. Figure 6 . [0059] Figure 8 It is an example of the fire treatment method in the embodiment of this application. Figure 7 . [0060] Figure 9 It is an example of the fire treatment method in the embodiment of this application. Figure 8 . [0061] Figure 10 It is an example of the fire treatment method in the embodiment of this application. Figure 9 . [0062] Figure 11 It is an example of the fire treatment method in the embodiment of this application. Figure 10 . [0063] Figure 12 This is a schematic diagram of an energy storage device according to an embodiment of the present application. [0064] Figure 13 This is a schematic diagram of the connections between various battery packs in the embodiment of the present application. [0065] Figure 14 This is a schematic diagram of the energy storage fire protection system in the embodiment of this application. [0066] Figure 15 This is a schematic diagram of the electronic device in the embodiment. [0067] Reference signs: 1 - second monitoring module; 2 - electric ball valve; 3 - puncture valve; 4 - regional control host; 5 - gas start and stop button; 6 - first temperature sensor; 7 - first smoke sensor; 8 - Central control host; 9 - Ventilation device; 10 - Display host; 11 - manual button; 12 - manual automatic converter; 13 - sound and light alarm; 14 - alarm bell; 15 - deflation indicator light; 16 - battery pack; 17 - battery compartment; 18 - battery cluster; 19-Fire pipe; 20-Three-way valve. Detailed implementation [0068] Various exemplary embodiments of the present invention will now be described in detail with reference to the accompanying drawings. It should be noted that the relative arrangement of components and steps, numerical expressions and numerical values ​​set forth in these examples do not limit the scope of the invention unless otherwise specifically stated. [0069] The following description of at least one exemplary embodiment is merely illustrative in nature and is in no way intended to limit the invention, its application or uses. [0070] Techniques, methods and devices known to those of ordinary skill in the relevant art may not be discussed in detail, but where appropriate, such techniques, methods and devices should be considered a part of the specification. [0071] In all examples shown and discussed herein, any specific values ​​are to be construed as illustrative only and not as limiting. Accordingly, other examples of the exemplary embodiments may have different values. [0072] It should be noted that similar reference numerals and letters refer to similar items in the following figures, so that once an item is defined in one figure, it does not require further discussion in subsequent figures. [0073] This embodiment introduces a fire protection method, which is applied to an energy storage device. The energy storage device includes an energy storage cabinet, and at least one battery pack is installed in the energy storage cabinet. The energy storage device can be an energy storage device, an energy storage cabinet, an energy storage container and other equipment. Energy storage devices can be container-type energy storage products, industrial and commercial energy storage products, or home storage products. There are no specific limitations here. At least one battery pack is provided in the cabinet of the energy storage device, and the battery pack serves as the power storage unit of the energy storage device. Only one battery pack can be installed in the cabinet of the energy storage device, or multiple battery packs can be installed. The number of battery packs in the energy storage device cabinet can be determined according to the function of the energy storage device. For example, as a backup power supply for some industrial equipment, the energy storage device requires a large capacity. In this case, multiple battery packs can be installed in the cabinet of the energy storage device. Another example is that the energy storage device is for personal home use and does not require a large capacity, so only one battery pack can be installed. [0074] First, the specific scenarios in which the energy storage device provided in this application may be deployed are introduced. [0075] In the embodiment of this application, the energy storage device can be applied to the user side. For example, installing energy storage devices in hospitals and using photovoltaic and energy storage devices to achieve 100% clean energy use in the hospital area has improved the image of the hospital. Another example is that large electricity users can save electricity bills by installing energy storage devices at home. [0076] It can also be applied to the power generation side. For example, when large-scale new energy is connected to the grid, the use of electrochemical energy storage devices can support the stable operation of the grid. [0077] It can also be applied to the grid side. For example, when a power outage occurs in the power grid, the energy storage device provides emergency power to users to avoid power interruption during fault repair and ensure power supply reliability. [0078] In the embodiments of this application, the energy storage device can be applied in the scenarios mentioned in the above embodiments, and can also be used in other scenarios. The embodiments of this application do not specifically limit the specific application scenarios. [0079] The fire protection treatment method provided by this application is introduced below with reference to the accompanying drawings. [0080] like Figure 1 As shown, the method includes steps 1100-1300. [0081] Step 1100: Obtain first status information and second status information. The first status information is obtained based on predetermined environmental parameters in the space defined inside the energy storage cabinet and outside the battery pack. The second status information is based on the The predetermined environmental parameters in the internal space of the battery pack are obtained. [0082] In this embodiment of the present application, the first state information is used to represent the degree of thermal runaway of the energy storage device, and the second state information is used to represent the degree of thermal runaway of the battery pack. The first status information is obtained based on predetermined environmental parameters of the space inside the cabinet and outside the battery pack. The second status information is obtained based on predetermined environmental parameters of the internal space of the battery pack. The predetermined environmental parameters may include parameters such as temperature, smoke concentration, and combustible gas concentration. In addition, the predetermined environmental parameters may also include other parameters, which are not limited here. [0083] Optionally, the thermal runaway of the battery pack may be caused by a battery pack failure, such as a rupture of the separator between the battery anode and the electrolyte. This causes the battery temperature to rise, creating a chain reaction that releases more energy, causing the electrolyte inside the battery to break down into flammable gas. Thermal runaway of the battery pack may also be caused by other reasons. For example, an internal short circuit in the battery pack may also cause thermal runaway of the battery pack. In addition, the thermal runaway of the battery pack may also be caused by other reasons, which are not limited here. [0084] In the embodiment of the present application, the thermal runaway of the energy storage cabin may be caused by the thermal runaway of the battery pack. If the battery pack experiences thermal runaway, it may heat up, catch fire, generate smoke, etc., causing the temperature of the energy storage cabin to rise, which in turn triggers thermal runaway of the energy storage cabin. Thermal runaway of the energy storage cabin can also be caused by other electrical equipment in the energy storage cabin. For example, a short circuit occurs in the power supply system of the energy storage cabin, causing a fire in the power supply system, which in turn triggers thermal runaway of the energy storage cabin. In addition, the thermal runaway of the energy storage device may also be caused by other reasons, which are not limited here. [0085] When a battery pack experiences thermal runaway, smoke will be generated inside the battery pack. The smoke contains flammable gases, such as volatile organic compounds (Volatile Organic Compounds, VOC), H2, CO, etc. The temperature of the battery pack and energy storage device will also increase. At the same time, the air pressure inside the battery pack increases, causing an impact on the pressure relief valve of the battery pack. The pressure relief valve becomes loose or even completely flushed, and smoke is discharged from the battery pack into the energy storage device cabinet. [0086] A sensor is provided in the energy storage device, which can be used to detect the first status information. The sensor is arranged outside the battery pack in the cabinet. Such as combustible gas sensors, smoke sensors, temperature sensors. The combustible gas sensor can detect the concentration of combustible gas in the energy storage device, the smoke sensor can detect the concentration of smoke in the energy storage device, and the temperature sensor can detect the temperature in the energy storage device. For example, a sensor for detecting the first status information can be arranged on the top of the energy storage device. In the event of thermal runaway, smoke and flammable gases within the energy storage device will spread upward. Setting the sensor on the top of the energy storage device can detect smoke and combustible gas in the energy storage device in time. [0087] The battery pack is also equipped with sensors that can be used to detect the concentration of combustible gas in the battery pack, the air pressure of the battery pack, and the temperature of the battery pack. When a battery pack experiences thermal runaway, a large amount of flammable gas and smoke will first be generated inside the battery pack, and the flammable gas and smoke will open the pressure relief valve. The sensor used for the second status information is arranged inside the battery pack. There is a battery core in the battery pack, and the second status information may be the temperature information of the battery core. The sensor for detecting the temperature information of the battery core can be arranged on the surface of the battery core. [0088] The first status information or the second status information may be a specific numerical value or a flag bit. For example, the first status information may be the concentration value of combustible gas in the energy storage device, or the concentration value of smoke, or the temperature value, etc. The first status information may also be a flag bit generated when the concentration of combustible gas in the energy storage device exceeds a preset concentration value, or a flag bit generated when the concentration of smoke exceeds a preset concentration value, etc. [0089] For another example, the second status information of the battery pack may be the concentration of combustible gas in the battery pack, or the air pressure of the battery pack, or the temperature of the battery pack. The second status information of the battery pack may also be a flag bit indicating when the concentration of combustible gas in the battery pack exceeds a preset concentration, or a flag bit when the air pressure of the battery pack exceeds the preset air pressure, or the temperature of the battery pack exceeds the preset Temperature flag. For example, when the second status information is 001, it means that the concentration of combustible gas in the battery pack exceeds the preset concentration. For another example, when the second status information is 010, it means that the air pressure of the battery pack exceeds the preset air pressure. For another example, when the second status information is 100, it means that the temperature of the battery pack exceeds the preset temperature. [0090] In the embodiment of the present disclosure, the second status information of each battery pack may be obtained, or the second status information of some battery packs may be obtained. [0091] Step 1200: Generate a first system-level firefighting instruction according to the first status information. The first system-level firefighting instruction is used to instruct the energy storage device to fire the inside of the energy storage cabinet. [0092] In the embodiment of the present disclosure, system-level firefighting instructions for multiple energy storage devices and the judgment conditions corresponding to each instruction are preset. A system-level firefighting instruction for the energy storage device is generated according to whether the first status information meets the judgment condition. [0093] For example, the fire protection level of the energy storage device is preset to include Level 1 and Level 2. The judgment conditions corresponding to the fire protection level of the energy storage device being level one and the judgment conditions corresponding to the fire protection level being level two are set in advance. When the first status information of the energy storage device meets the judgment conditions corresponding to the fire protection level of the energy storage device being level one, it is determined that the fire protection level of the energy storage device is level one. When the first status information of the energy storage device meets the judgment condition corresponding to the fire protection level of the energy storage device being level two, it is determined that the fire protection level of the energy storage device is level two. [0094] Fire protection instructions corresponding to the fire protection level of each energy storage device are set in advance. Firefighting instructions can include various measures such as alarms, exhaust ventilation, and fire extinguishing. For example, alarm bells and sound and light alarms can be set up in the energy storage device, and the alarm sound can be sounded through the alarm bell, or the sound and light alarm can be used to sound the alarm to remind the staff to deal with it in time. Alarm bells and sound and light alarms can also be set outside the energy storage device to alert people outside the energy storage device. In addition, fire protection instructions can also be other measures, which are not limited here. [0095] An exhaust ventilation device can also be installed in the energy storage device, and the energy storage device can be exhausted by opening the exhaust ventilation device. Through exhaust, smoke and flammable gases in the energy storage device can be discharged, and the temperature of the energy storage device can also be reduced. Fire extinguishing can also be carried out by spraying fire extinguishing agents. For example, multiple nozzles are installed in the energy storage device, and fire extinguishing agents are sprayed through the nozzles. The fire extinguishing agents can be perfluorohexanone or liquid nitrogen. [0096] Step 1300: Generate a battery pack-level firefighting instruction corresponding to a target level among a plurality of preset battery pack firefighting levels according to the second status information, where the battery pack-level firefighting instruction is to perform firefighting on the battery pack. [0097] The fire protection levels of various battery packs and the judgment conditions corresponding to the fire protection levels of each battery pack are preset. The fire level of the battery pack is determined according to whether the second status information meets the judgment condition. [0098] For example, the fire protection level of the battery pack is preset to include Level 1 and Level 2. The judgment conditions corresponding to the fire level one of the battery pack and the judgment conditions corresponding to the level two fire level of the battery pack are preset. When the second status information meets the judgment conditions corresponding to the fire protection level of the battery pack being level one, it is determined that the fire protection level of the battery pack is level one. When the second status information of the battery pack meets the judgment conditions corresponding to the fire level two, it is determined that the fire level of the battery pack is level two. [0099] Fire instructions corresponding to the fire protection level of each battery pack are also preset. For example, when an alarm occurs in the battery pack, the alarm bell and audible and visual alarm set in the energy storage device can be called to alarm. You can also turn on the exhaust ventilation device in the energy storage device for exhaust. The fire extinguishing agent can also be sprayed into the battery pack through a sprinkler head installed in the battery pack. [0100] In this embodiment, by setting fire commands for the battery pack and the energy storage device respectively, and performing thermal runaway processing at different levels, precise fault location can be achieved. And perform corresponding fire-fighting treatment on battery packs that experience thermal runaway, which has better fire-fighting effects than fire-fighting treatment on the entire energy storage device. Since some components may be damaged during the fire-fighting process of the entire energy storage device, property losses can be reduced by performing fire-fighting treatment inside the battery pack. The fire protection instructions at the energy storage device level can deal with more serious thermal runaway situations, and can also monitor and protect electrical fires in energy storage devices. [0101] In this embodiment, as Figure 2 As shown, the second status information includes volatile organic compound VOC concentration information of the battery pack and smoke concentration information of the battery pack. [0102] In the early stage of thermal runaway, the temperature of the battery pack increases and the voltage of the battery pack decreases, which will first produce volatile organic compounds (Volatile Organic Compounds, VOC) gas and smoke. The degree of thermal runaway of the battery pack can be reflected through the smoke concentration information and VOC concentration information of the battery pack. The more serious the thermal runaway of the battery pack, the higher the VOC concentration and smoke concentration of the battery pack. [0103] The concentration information in this embodiment may be a specific concentration value, or may be a flag indicating that the concentration value exceeds a certain preset value. For example, the smoke concentration information can be 100ppm, or a percentage value can be used to represent the concentration, for example, the smoke concentration information is 10%. For another example, the smoke concentration information can also be a binary number 0001. The binary number 0001 indicates that the smoke concentration exceeds 100ppm. [0104] In this embodiment, step 1300 includes: confirming that the VOC concentration of the battery pack exceeds a first concentration value and the smoke concentration of the battery pack exceeds a second concentration value according to the second status information; The first fire command corresponding to the first level among the fire protection levels of each battery pack. [0105] When the VOC concentration of the battery pack exceeds the first concentration value and the smoke concentration of the battery pack exceeds the second concentration value, the battery pack is considered to have thermal runaway. At this time, the battery pack is in the early stage of thermal runaway, and the degree of thermal runaway is not particularly serious. The corresponding fire protection level of the battery pack is Level 1. At this time, a first fire protection command is generated. The first fire protection command is a fire protection command corresponding to the fire protection level of the battery pack being Level 1. For example, the first concentration value can be 25% | 1. A fire-fighting treatment method, It is characterized by, The method is applied to an energy storage device, the energy storage device includes an energy storage cabinet, and at least one battery pack is provided in the energy storage cabinet. The method includes: Obtain first status information and second status information. The first status information is obtained based on predetermined environmental parameters in the space defined inside the energy storage cabinet and outside the battery pack. The second status information is based on the internal space of the battery pack. The predetermined environmental parameters are obtained; Generate a first system-level firefighting instruction based on the first status information, and the first system-level firefighting instruction is used to instruct the energy storage device to perform firefighting inside the energy storage cabinet; A battery pack-level firefighting command corresponding to a target level among a plurality of preset battery pack firefighting levels is generated according to the second status information. The battery pack-level firefighting command is used to instruct the energy storage device to conduct fire protection inside the battery pack. Firefighting. 2. The method according to claim 1, It is characterized by, The second status information includes volatile organic compound VOC concentration information of the battery pack and smoke concentration information of the battery pack. 3. The method of claim 2, It is characterized by, Generating battery pack-level firefighting instructions based on the second status information includes: Confirm that the VOC concentration of the battery pack exceeds the first concentration value and the smoke concentration of the battery pack exceeds the second concentration value according to the second status information; Generate a first firefighting instruction corresponding to a first level among a plurality of preset battery pack firefighting levels. 4. The method of claim 3, It is characterized by, The first fire protection instructions include: The alarm of the energy storage device is instructed to sound an alarm. 5. The method according to any one of claims 1-4, It is characterized by, The second status information includes VOC concentration information of the battery pack and carbon monoxide CO concentration information of the battery pack. 6. The method of claim 5, It is characterized by, Generating battery pack-level firefighting instructions based on the second status information includes: Confirm that the VOC concentration of the battery pack exceeds the first concentration value and the CO concentration of the battery pack exceeds the third concentration value according to the second status information; Generate a second firefighting instruction corresponding to a second level among the plurality of preset battery pack firefighting levels. 7. The method of claim 6, It is characterized by, The second fire protection instruction includes: Instruct the ventilation device of the energy storage device to open; or, The alarm of the energy storage device is instructed to sound an alarm and the ventilation device of the energy storage device is instructed to open. 8. The method according to any one of claims 1-7, It is characterized by, The second status information includes VOC concentration information of the battery pack, CO concentration information of the battery pack, and temperature information of the battery pack. 9. The method of claim 8, It is characterized by, Generating battery pack-level firefighting instructions based on the second status information includes: Confirm according to the second status information that the VOC concentration of the battery pack exceeds the first concentration value, the CO concentration of the battery pack exceeds the third concentration value, and the temperature of the battery pack exceeds the first temperature value; Generate a third firefighting instruction corresponding to a third level among the plurality of preset battery pack firefighting levels. 10. The method of claim 9, It is characterized by, The third fire protection directive includes: Instruct the energy storage device to perform fire extinguishing treatment; or, The alarm of the energy storage device is instructed to sound an alarm and the energy storage device is instructed to perform fire extinguishing treatment. 11. The method according to any one of claims 1-10, It is characterized by, The first status information includes smoke concentration information of the energy storage device. 12. The method of claim 11, It is characterized by, Generating system-level firefighting instructions based on the first status information includes: Confirm that the smoke concentration of the energy storage device exceeds the fourth concentration value according to the first status information; A fourth firefighting instruction is generated, and the first system-level firefighting instruction includes the fourth firefighting instruction. 13. The method of claim 12, It is characterized by, The fourth fire directive includes: Instruct the ventilation device of the energy storage device to open; or, The alarm of the energy storage device is instructed to sound an alarm and the ventilation device of the energy storage device is instructed to open. 14. The method according to any one of claims 1-13, It is characterized by, The first status information includes smoke concentration information of the energy storage device and temperature information of the energy storage device. 15. The method of claim 14, It is characterized by, Generating system-level firefighting instructions based on the first status information includes: Confirm according to the first status information that the smoke concentration of the energy storage device exceeds the fourth concentration value and the temperature of the energy storage device exceeds the second temperature value; A fifth firefighting instruction is generated, and the first system-level firefighting instruction includes the fifth firefighting instruction. 16. The method of claim 15, It is characterized by, The fifth fire protection directive includes: Instruct the energy storage device to perform fire extinguishing treatment; Alternatively, the alarm of the energy storage device is instructed to sound an alarm and the energy storage device is instructed to perform fire extinguishing processing. 17. The method according to any one of claims 1-16, It is characterized by, Also includes: A second system-level firefighting instruction is generated according to the first status information, and the second system-level firefighting instruction is used to instruct an external firefighting device to fire the energy storage cabinet from outside the energy storage cabinet. 18. An energy storage device, It is characterized by, The energy storage device includes an energy storage cabinet, and at least one battery pack is provided in the energy storage cabinet; The energy storage device is provided with a controller, a first monitoring module and a second monitoring module; The first monitoring module includes a plurality of sensors arranged inside the energy storage cabinet and outside the battery pack; The second monitoring module includes a plurality of sensors arranged inside the battery pack; The controller includes a processor and a memory, the memory stores programs or instructions that can be run on the processor, and when the programs or instructions are executed by the processor, any one of claims 1-17 is implemented. The steps of the fire treatment method. 19. An electronic device, It is characterized by, Comprising a processor and a memory, the memory stores programs or instructions that can be run on the processor, and when the programs or instructions are executed by the processor, the fire protection according to any one of claims 1-17 is implemented. Processing method steps. 20. The electronic device of claim 19, It is characterized by, The electronic device is a fire controller installed in the energy storage device. 21. A readable storage medium, It is characterized by, Programs or instructions are stored on the readable storage medium, and when the programs or instructions are executed by the processor, the steps of the fire protection treatment method according to any one of claims 1-17 are implemented. 22. A computer program product, It is characterized by, It includes a computer program/instruction, and when the computer program/instruction processor is executed, the fire protection treatment method according to any one of claims 1-17 is implemented. | 比亚迪汽车工业有限公司
675 | CN119215368A | Examining | BYD AUTO IND CO LTD | Cell temperature control¦Fire rescue¦Secondary cells servicing/maintenance¦Fire alarm smoke/gas actuation | 2023-06-29 | 2024-12-31 | Fire protection methods, electronic devices, storage media and program products | The invention discloses a fire protection treatment method, electronic device, storage medium and program product. The method is applied to an energy storage device, and the energy storage device includes a battery pack. The method includes: obtaining first status information and second status information, where the first status information is used to represent the thermal energy of the energy storage device. The degree of out-of-control, the second state information is used to indicate the degree of thermal runaway of the battery pack; a fire-fighting strategy is generated according to the first state information and the second state information, the fire-fighting strategy is used to indicate the energy storage The device performs fire protection inside the energy storage device and the battery pack. | Technical field [0001] The present invention relates to the field of energy storage technology, and more specifically, to a fire protection method, an electronic device, a storage medium and a program product. Background technology [0002] With the adjustment of the global energy structure and the emergence of new energy sources, electrochemical energy storage systems are widely used on the power generation side, transmission side and user side of the power grid for peak shaving, valley filling, peak frequency regulation, voltage support and line congestion relief. . The energy storage system is composed of multiple cells connected in series and parallel. The system has large capacity and high energy. Once it fails, it may cause an uncontrollable fire accident. Usually, a detection sensor is installed in the energy storage system to determine whether the energy storage system has thermal runaway based on the detected parameters, but the accuracy is low. Contents of the invention [0003] An object of the present invention is to provide a new technical solution for dealing with thermal runaway of energy storage devices. [0004] According to a first aspect of the present invention, a fire protection treatment method is provided, [0005] The method is applied to an energy storage device. The energy storage device includes a cabinet and at least one battery pack located in the cabinet. The method includes: [0006] Obtain first state information and second state information, the first state information is used to represent the degree of thermal runaway of the energy storage device, and the second state information is used to represent the degree of thermal runaway of the battery pack; [0007] A firefighting strategy is generated according to the first status information and the second status information, and the firefighting strategy is used to instruct the energy storage device to perform firefighting inside the energy storage device and the battery pack. [0008] Optionally, the first status information includes smoke concentration information of the energy storage device and volatile organic compound VOC concentration information of the energy storage device; [0009] Generating a fire protection strategy based on the first status information and the second status information includes: [0010] If it is determined that the first preset condition is met based on the smoke concentration information of the energy storage device and the VOC concentration information of the energy storage device, the first firefighting strategy is executed. [0011] Optionally, the first preset condition includes: [0012] The smoke concentration of the energy storage device is greater than the first concentration value, and the VOC concentration of the energy storage device is greater than the second concentration value. [0013] Optionally, the first preset condition also includes at least one of the following: [0014] The change rate of the smoke concentration of the energy storage device is greater than the first change rate, and the change rate of the VOC concentration of the energy storage device is greater than the second change rate. [0015] By comprehensively considering the smoke concentration and VOC concentration of the energy storage device, the present invention can promptly detect thermal runaway in the early stages and achieve early warning of thermal runaway. Furthermore, by adding the judgment condition of the change rate of the smoke concentration of the energy storage device and the judgment condition of the change rate of the VOC concentration of the energy storage device to the first preset conditions, the degree of thermal runaway of the energy storage device can be judged more accurately. . [0016] Optionally, the first status information includes smoke concentration information of the energy storage device, VOC concentration information of the energy storage device, and carbon monoxide CO concentration information of the energy storage device; [0017] Generating a fire protection strategy based on the first status information and the second status information includes: [0018] If it is determined that the second preset condition is met based on the smoke concentration information of the energy storage device, the VOC concentration information of the energy storage device, and the CO concentration information of the energy storage device, the second firefighting strategy is executed. [0019] Optionally, the second preset condition includes: [0020] The smoke concentration of the energy storage device is greater than the first concentration value, the VOC concentration of the energy storage device is greater than the second concentration value, and the CO concentration of the energy storage device is greater than the third concentration value. [0021] Optionally, the second preset condition also includes at least one of the following: [0022] The change rate of the smoke concentration of the energy storage device is greater than the first change rate, the change rate of the VOC concentration of the energy storage device is greater than the second change rate, and the change rate of the CO concentration of the energy storage device is greater than the third change rate. . [0023] Optionally, the second preset condition also includes at least one of the following: the change rate of the smoke concentration of the energy storage device is greater than the first change rate, and the change rate of the VOC concentration of the energy storage device is greater than the second change rate. The change rate, the change rate of the CO concentration of the energy storage device is greater than the third change rate, the temperature of the energy storage device is greater than the first temperature value, the temperature of the battery pack is greater than the second temperature value, the temperature of the battery pack is The voltage is less than the first voltage value. [0024] By integrating the smoke concentration information of the energy storage device, the VOC concentration information of the energy storage device, and the CO concentration information of the energy storage device, the present invention can timely determine whether the thermal runaway situation becomes worse, so as to deal with the thermal runaway as early as possible and reduce losses. . Furthermore, the change rate of the smoke concentration of the energy storage device, the change rate of the VOC concentration of the energy storage device, and the change rate of the CO concentration of the energy storage device can also be superimposed for judgment to improve the accuracy of the judgment results. [0025] Optionally, the first status information includes smoke concentration information of the energy storage device, VOC concentration information of the energy storage device, CO concentration information of the energy storage device, and temperature information of the energy storage device; [0026] Generating a fire protection strategy based on the first status information and the second status information includes: [0027] When it is determined that the third preset condition is met based on the smoke concentration information of the energy storage device, the VOC concentration information of the energy storage device, the CO concentration information of the energy storage device, and the temperature information of the energy storage device. , implement the third fire strategy. [0028] Optionally, the third preset condition includes: [0029] The smoke concentration of the energy storage device is greater than the first concentration value, the VOC concentration of the energy storage device is greater than the second concentration value, the CO concentration of the energy storage device is greater than the third concentration value, and the CO concentration of the energy storage device is greater than the third concentration value. The temperature is greater than the first temperature value. [0030] Optionally, the third preset condition also includes at least one of the following: [0031] The change rate of the smoke concentration of the energy storage device is greater than the first change rate, the change rate of the VOC concentration of the energy storage device is greater than the second change rate, and the change rate of the CO concentration of the energy storage device is greater than the third change rate. . [0032] By integrating the smoke concentration information of the energy storage device, the VOC concentration information of the energy storage device, the CO concentration information of the energy storage device, and the temperature information of the energy storage device, the present invention can timely determine whether the thermal runaway situation has become worse, so as to solve the problem as soon as possible. Deal with thermal runaway and reduce losses. Furthermore, the change rate of the smoke concentration of the energy storage device, the change rate of the VOC concentration of the energy storage device, and the change rate of the CO concentration of the energy storage device can also be superimposed for judgment to improve the accuracy of the judgment results. [0033] Optionally, the first status information includes smoke concentration information of the energy storage device, VOC concentration information of the energy storage device, and CO concentration information of the energy storage device, and the second status information includes the Battery pack voltage information; [0034] Generating a fire protection strategy based on the first status information and the second status information includes: [0035] When it is determined that the fourth preset condition is met based on the smoke concentration information of the energy storage device, the VOC concentration information of the energy storage device, the CO concentration information of the energy storage device, and the voltage information of the battery pack, Implement third fire strategy. [0036] Optionally, the fourth preset condition includes: [0037] The smoke concentration of the energy storage device is greater than the first concentration value, the VOC concentration of the energy storage device is greater than the second concentration value, the CO concentration of the energy storage device is greater than the third concentration value, and the battery pack The voltage is less than the first voltage value. [0038] Optionally, the fourth preset condition also includes at least one of the following: [0039] The change rate of the smoke concentration of the energy storage device is greater than the first change rate, the change rate of the VOC concentration of the energy storage device is greater than the second change rate, and the change rate of the CO concentration of the energy storage device is greater than the third change rate. . [0040] The present invention improves the accuracy of judging the degree of thermal runaway by comprehensively considering the status information of the energy storage device and the voltage information of the battery pack. Furthermore, the change rate of the smoke concentration of the energy storage device, the change rate of the VOC concentration of the energy storage device, and the change rate of the CO concentration of the energy storage device can also be superimposed for judgment to improve the accuracy of the judgment results. [0041] Optionally, the first status information includes smoke concentration information of the energy storage device, VOC concentration information of the energy storage device, and CO concentration information of the energy storage device, and the second status information includes the Battery pack temperature information; [0042] Generating a fire protection strategy based on the first status information and the second status information includes: [0043] When it is determined that the fifth preset condition is met based on the smoke concentration information of the energy storage device, the VOC concentration information of the energy storage device, the CO concentration information of the energy storage device, and the temperature information of the battery pack, Implement third fire strategy. [0044] Optionally, the fifth preset condition includes: [0045] The smoke concentration of the energy storage device is greater than the first concentration value, the VOC concentration of the energy storage device is greater than the second concentration value, the CO concentration of the energy storage device is greater than the third concentration value, and the battery pack The temperature is greater than the second temperature value. [0046] Optionally, the fifth preset condition also includes at least one of the following: [0047] The change rate of the smoke concentration of the energy storage device is greater than the first change rate, the change rate of the VOC concentration of the energy storage device is greater than the second change rate, and the change rate of the CO concentration of the energy storage device is greater than the third change rate. . [0048] The present invention improves the accuracy of judging the degree of thermal runaway by comprehensively considering the status information of the energy storage device and the temperature information of the battery pack. Furthermore, the change rate of the smoke concentration of the energy storage device, the change rate of the VOC concentration of the energy storage device, and the change rate of the CO concentration of the energy storage device can also be superimposed for judgment to improve the accuracy of the judgment results. [0049] Optionally, the first status information includes smoke concentration information of the energy storage device, VOC concentration information of the energy storage device, and CO concentration information of the energy storage device, and the second status information includes the The temperature information of the battery pack, the voltage information of the battery pack, and the temperature information of the energy storage cabin; [0050] Generating a fire protection strategy based on the first status information and the second status information includes: [0051]Based on the smoke concentration information of the energy storage device, the VOC concentration information of the energy storage device, the CO concentration information of the energy storage device, the temperature information of the battery pack, the voltage information of the battery pack, the When the temperature information of the energy storage cabin is determined to meet the sixth preset condition, the third firefighting strategy is executed. [0052] Optionally, the sixth preset condition includes: [0053] The smoke concentration of the energy storage device is greater than the first concentration value, the VOC concentration of the energy storage device is greater than the second concentration value, the CO concentration of the energy storage device is greater than the third concentration value, and the concentration of CO of the energy storage device is greater than the third concentration value. The temperature is greater than the first temperature value, the temperature of the battery pack is greater than the second temperature value, and the voltage of the battery pack is less than the first voltage value. [0054] Optionally, the sixth preset condition also includes: [0055] The change rate of the smoke concentration of the energy storage device is greater than the first change rate, the change rate of the VOC concentration of the energy storage device is greater than the second change rate, and the change rate of the CO concentration of the energy storage device is greater than the third change rate. . [0056] Optionally, the execution of the first firefighting strategy includes: [0057] Instruct the energy storage device to shut down, and/or instruct the alarm of the energy storage device to issue an alarm. [0058] By shutting down the energy storage device, the present invention prevents the energy storage device from operating in a thermal runaway environment and reduces damage to the energy storage device caused by thermal runaway. And through the alarm of the energy storage device, the alarm can be notified to the staff in time for corresponding processing to reduce losses. [0059] Optionally, the execution of the second firefighting strategy includes: [0060] Instruct the energy storage device to cut off power, instruct the alarm of the energy storage device to issue an alarm, and/or instruct the fire protection device of the energy storage device to perform fire extinguishing. [0061] By powering off the energy storage device, the present invention prevents the energy storage device from operating in a thermal runaway environment and reduces damage to the energy storage device caused by thermal runaway. And fire extinguishing equipment is used to eliminate thermal runaway in time and reduce losses. [0062] Optionally, the execution of a third firefighting strategy includes: [0063] Instruct other energy storage devices near the energy storage device to shut down, instruct the alarm of the energy storage device to issue an alarm, and instruct the external fire-fighting device of the energy storage device to perform fire-fighting operations. [0064] The present invention reduces the impact of thermal runaway on other energy storage devices by shutting down other energy storage devices near the energy storage device where thermal runaway occurs. And let the alarm of the energy storage device sound an alarm to notify the staff to evacuate as soon as possible to ensure personal safety. Fire-fighting actions are performed by instructing external fire-fighting devices to quickly eliminate thermal runaway. [0065] According to a second aspect of the present invention, a fire protection device is provided, including: [0066] A receiving unit configured to obtain first status information and second status information. The first status information is used to represent the degree of thermal runaway of the energy storage device, and the second status information is used to represent the thermal runaway degree of the battery pack. degree of loss of control; [0067] A processing unit configured to generate a firefighting strategy based on the first status information and the second status information, the firefighting strategy being used to instruct the energy storage device to perform firefighting inside the energy storage device and the battery pack. . [0068] According to a third aspect of the present invention, an electronic device is provided, including a processor and a memory. The memory stores programs or instructions that can be run on the processor. When the program or instructions are executed by the processor Implement the steps of the fire protection treatment method described in the first aspect of the present invention. [0069] Optionally, the electronic device is a fire controller provided in the energy storage device. [0070] According to the fourth aspect of the present invention, a readable storage medium is provided, and programs or instructions are stored on the readable storage medium. When the programs or instructions are executed by a processor, the fire protection as described in the first aspect of the present invention is implemented. Processing method steps. [0071] According to a fifth aspect of the present invention, a computer program product is provided, which includes a computer program/instruction. When the computer program/instruction is executed by a processor, the fire protection treatment method as described in the first aspect of the present invention is implemented. [0072] According to a sixth aspect of the present invention, an energy storage device is provided, including a sensor, a controller and a battery pack; [0073] The sensor is used to detect first state information and second state information. The first state information is used to represent the degree of thermal runaway of the energy storage device. The second state information is used to represent the thermal runaway degree of the battery pack. degree of loss of control; [0074] The controller is configured to generate a firefighting strategy according to the first status information and the second status information, and the firefighting strategy is used to instruct the energy storage device to perform firefighting on the energy storage device and the battery pack. [0075] According to an embodiment of the present invention, the present invention obtains the status information of the energy storage device and the status information of the battery pack, and generates a fire protection strategy based on the status information of the energy storage device and the status information of the battery pack to improve the accuracy of the alarm. , to avoid false positives. [0076] Other features of the invention and its advantages will become apparent from the following detailed description of exemplary embodiments of the invention with reference to the accompanying drawings. Description of the drawings [0077] The accompanying drawings, which are incorporated in and constitute a part of this specification, illustrate embodiments of the invention and together with the description, serve to explain the principles of the invention. [0078] Figure 1 This is a flow chart of the fire protection treatment method in the embodiment of the present application. [0079] Figure 2 This is a schematic diagram of the first preset condition in the embodiment of the present application. [0080] Figure 3 This is a schematic diagram of the second preset condition in the embodiment of the present application. [0081] Figure 4 This is another schematic diagram of the second preset condition in the embodiment of the present application. [0082] Figure 5 This is a schematic diagram of the third preset condition in the embodiment of the present application. [0083] Figure 6 This is another schematic diagram of the third preset condition in the embodiment of the present application. [0084] Figure 7 This is a schematic diagram of the fourth preset condition in the embodiment of the present application. [0085] Figure 8 This is another schematic diagram of the fourth preset condition in the embodiment of the present application. [0086] Figure 9 This is a schematic diagram of the fifth preset condition in the embodiment of the present application. [0087] Figure 10 This is another schematic diagram of the fifth preset condition in the embodiment of the present application. [0088] Figure 11 This is a schematic diagram of the sixth preset condition in the embodiment of the present application. [0089] Figure 12 This is another schematic diagram of the sixth preset condition in the embodiment of the present application. [0090] Figure 13 This is a schematic diagram of the fire protection device in the embodiment of the present application. [0091] Figure 14 This is a schematic diagram of an electronic device in an embodiment of the present application. Detailed implementation [0092] Various exemplary embodiments of the present invention will now be described in detail with reference to the accompanying drawings. It should be noted that the relative arrangement of components and steps, numerical expressions and numerical values ​​set forth in these examples do not limit the scope of the invention unless otherwise specifically stated. [0093] The following description of at least one exemplary embodiment is merely illustrative in nature and is in no way intended to limit the invention, its application or uses. [0094] Techniques, methods and devices known to those of ordinary skill in the relevant art may not be discussed in detail, but where appropriate, such techniques, methods and devices should be considered a part of the specification. [0095] In all examples shown and discussed herein, any specific values ​​are to be construed as illustrative only and not as limiting. Accordingly, other examples of the exemplary embodiments may have different values. [0096] It should be noted that similar reference numerals and letters refer to similar items in the following figures, so that once an item is defined in one figure, it does not require further discussion in subsequent figures. [0097] like Figure 1 As shown in the figure, this embodiment introduces a fire protection method, which is applied to an energy storage device. The energy storage device includes a cabinet and at least one battery pack located in the cabinet. An energy storage device is a device used to store electrical energy or other energy sources. Energy storage devices can be energy storage cabins, energy storage cabinets, energy storage containers and other equipment. Energy storage devices can be container-type energy storage products, industrial and commercial energy storage products, or home storage products. There are no specific limitations here. At least one battery pack is provided in the cabinet of the energy storage device, and the battery pack serves as the power storage unit of the energy storage device. Only one battery pack can be installed in the cabinet of the energy storage device, or multiple battery packs can be installed. The number of battery packs in the energy storage device cabinet can be determined according to the function of the energy storage device. For example, as a backup power supply for some industrial equipment, the energy storage device requires a large capacity. In this case, multiple battery packs can be installed in the cabinet of the energy storage device. Another example is that the energy storage device is for personal home use and does not require a large capacity, so only one battery pack can be installed. [0098] First, the specific scenarios in which the energy storage device provided in this application may be deployed are introduced. [0099] In the embodiment of this application, the energy storage device can be applied to the user side. For example, installing energy storage devices in hospitals and using photovoltaic and energy storage devices to achieve 100% clean energy use in the hospital area has improved the image of the hospital. Another example is that large electricity users can save electricity bills by installing energy storage devices at home. [0100] It can also be applied to the power generation side. For example, when large-scale new energy is connected to the grid, the use of electrochemical energy storage devices can support the stable operation of the grid. [0101] It can also be applied to the grid side. For example, when a power outage occurs in the power grid, the energy storage device provides emergency power to users to avoid power interruption during fault repair and ensure power supply reliability. [0102] In the embodiments of this application, the energy storage device can be applied in the scenarios mentioned in the above embodiments, and can also be used in other scenarios. The embodiments of this application do not specifically limit the specific application scenarios. [0103] The fire protection treatment method provided by this application is introduced below with reference to the accompanying drawings. [0104] like Figure 1 , the fire protection method provided by this application includes steps 1100-1200. [0105]Step 1100: Obtain first status information and second status information. [0106] In this embodiment of the present application, the first state information is used to represent the degree of thermal runaway of the energy storage device, and the second state information is used to represent the degree of thermal runaway of the battery pack. In energy storage systems, the degree of thermal runaway can be divided into situations that are not out of control but are about to be out of control, or are out of control according to the severity. For example, a battery's current suddenly begins to increase rapidly, indicating that the battery is currently at a high risk of thermal runaway but has not yet gone out of control. For example, if the battery fails due to short circuit, it indicates that the battery is out of control at this time. For example, swelling of the battery pack indicates that the battery is currently at risk of thermal runaway. For example, the total battery capacity of an energy storage device suddenly begins to decrease, indicating that the energy storage device is at risk of thermal runaway but is not yet out of control. For example, a large amount of flammable gas is emitted from an energy storage device, indicating that the energy storage device is out of control. As the degree of thermal runaway continues to develop, the large amount of heat generated inside the battery will intensify the reaction process, leading to system failure in the field of energy storage technology, and even serious consequences such as explosions and fires. In the embodiments of the present disclosure, when the degree of thermal runaway of the energy storage device and battery pack is not out of control but is about to go out of control, or is already out of control, a firefighting strategy is provided to reduce the risk of thermal runaway of the energy storage device and battery pack and improve the energy storage device. , The safety of the battery pack. [0107] Optionally, the thermal runaway of the battery pack may be caused by a battery pack failure, such as a rupture of the separator between the battery anode and the electrolyte. This causes the battery temperature to rise, creating a chain reaction that releases more energy, causing the electrolyte within the battery to break down into flammable gases. Thermal runaway of the battery pack may also be caused by other reasons. For example, an internal short circuit in the battery pack may also cause thermal runaway of the battery pack. In addition, the thermal runaway of the battery pack may also be caused by other reasons, which are not limited here. [0108] In the embodiment of the present application, the thermal runaway of the energy storage cabin may be caused by the thermal runaway of the battery pack. If the battery pack experiences thermal runaway, it may heat up, catch fire, produce smoke, etc., causing the temperature of the energy storage cabin to rise, which in turn triggers thermal runaway of the energy storage cabin. Thermal runaway of the energy storage cabin can also be caused by other electrical equipment in the energy storage cabin. For example, a short circuit occurs in the power supply system of the energy storage cabin, causing a fire in the power supply system, which in turn triggers thermal runaway of the energy storage cabin. In addition, the thermal runaway of the energy storage device may also be caused by other reasons, which are not limited here. [0109] When a battery pack experiences thermal runaway, smoke will be generated inside the battery pack. The smoke contains flammable gases, such as volatile organic compounds (Volatile Organic Compounds, VOC), hydrogen H2, carbon monoxide CO, etc. The temperature of the battery pack and energy storage device will also increase. At the same time, the air pressure inside the battery pack increases, causing an impact on the pressure relief valve of the battery pack. The pressure relief valve becomes loose or even completely flushed, and smoke is discharged from the battery pack into the energy storage device cabinet. [0110] A sensor is provided in the energy storage device, which can be used to detect the first status information. The sensor is arranged outside the battery pack in the cabinet. Such as combustible gas sensors, smoke sensors, temperature sensors, etc. The combustible gas sensor can detect the concentration of combustible gas in the energy storage device, the smoke sensor can detect the concentration of smoke in the energy storage device, and the temperature sensor can detect the temperature in the energy storage device. For example, a sensor for detecting the first status information can be arranged on the top of the energy storage device. In the | 1. A fire-fighting treatment method, It is characterized by, The method is applied to an energy storage device. The energy storage device includes a cabinet and at least one battery pack located in the cabinet. The method includes: Obtain first state information and second state information, the first state information is used to represent the degree of thermal runaway of the energy storage device, and the second state information is used to represent the degree of thermal runaway of the battery pack; A firefighting strategy is generated according to the first status information and the second status information, and the firefighting strategy is used to instruct the energy storage device to perform firefighting inside the energy storage device and the battery pack. 2. The method according to claim 1, It is characterized by, The first status information includes smoke concentration information of the energy storage device and volatile organic compound VOC concentration information of the energy storage device; Generating a fire protection strategy based on the first status information and the second status information includes: When it is determined that the first preset condition is met based on the smoke concentration information of the energy storage device and the VOC concentration information of the energy storage device, a first firefighting strategy is generated. 3. The method of claim 2, It is characterized by, The first preset conditions include: The smoke concentration of the energy storage device is greater than the first concentration value, and the VOC concentration of the energy storage device is greater than the second concentration value. 4. The method of claim 3, It is characterized by, The first preset condition also includes at least one of the following: The change rate of the smoke concentration of the energy storage device is greater than the first change rate, and the change rate of the VOC concentration of the energy storage device is greater than the second change rate. 5. The method according to any one of claims 1-4, It is characterized by, The first status information includes smoke concentration information of the energy storage device, VOC concentration information of the energy storage device, and carbon monoxide CO concentration information of the energy storage device; Generating a fire protection strategy based on the first status information and the second status information includes: If it is determined that the second preset condition is met based on the smoke concentration information of the energy storage device, the VOC concentration information of the energy storage device, and the CO concentration information of the energy storage device, a second firefighting strategy is generated. 6. The method of claim 5, It is characterized by, The second preset conditions include: The smoke concentration of the energy storage device is greater than the first concentration value, the VOC concentration of the energy storage device is greater than the second concentration value, and the CO concentration of the energy storage device is greater than the third concentration value. 7. The method of claim 6, It is characterized by, The second preset condition also includes at least one of the following: The change rate of the smoke concentration of the energy storage device is greater than the first change rate, the change rate of the VOC concentration of the energy storage device is greater than the second change rate, and the change rate of the CO concentration of the energy storage device is greater than the third change rate. . 8. The method according to any one of claims 1-7, It is characterized by, The first status information includes smoke concentration information of the energy storage device, VOC concentration information of the energy storage device, CO concentration information of the energy storage device, and temperature information of the energy storage device; Generating a fire protection strategy based on the first status information and the second status information includes: When it is determined that the third preset condition is met based on the smoke concentration information of the energy storage device, the VOC concentration information of the energy storage device, the CO concentration information of the energy storage device, and the temperature information of the energy storage device. , generate the third fire strategy. 9. The method of claim 8, It is characterized by, The third preset conditions include: The smoke concentration of the energy storage device is greater than the first concentration value, the VOC concentration of the energy storage device is greater than the second concentration value, the CO concentration of the energy storage device is greater than the third concentration value, and the CO concentration of the energy storage device is greater than the third concentration value. The temperature is greater than the first temperature value. 10. The method of claim 9, It is characterized by, The third preset condition also includes at least one of the following: The change rate of the smoke concentration of the energy storage device is greater than the first change rate, the change rate of the VOC concentration of the energy storage device is greater than the second change rate, and the change rate of the CO concentration of the energy storage device is greater than the third change rate. . 11. The method according to any one of claims 1-7, It is characterized by, The first status information includes smoke concentration information of the energy storage device, VOC concentration information of the energy storage device, and CO concentration information of the energy storage device. The second status information includes the voltage of the battery pack. information; Generating a fire protection strategy based on the first status information and the second status information includes: When it is determined that the fourth preset condition is met based on the smoke concentration information of the energy storage device, the VOC concentration information of the energy storage device, the CO concentration information of the energy storage device, and the voltage information of the battery pack, Generate a third fire strategy. 12. The method of claim 11, It is characterized by, The fourth preset condition includes: The smoke concentration of the energy storage device is greater than the first concentration value, the VOC concentration of the energy storage device is greater than the second concentration value, the CO concentration of the energy storage device is greater than the third concentration value, and the battery pack The voltage is less than the first voltage value. 13. The method of claim 12, It is characterized by, The fourth preset condition also includes at least one of the following: The change rate of the smoke concentration of the energy storage device is greater than the first change rate, the change rate of the VOC concentration of the energy storage device is greater than the second change rate, and the change rate of the CO concentration of the energy storage device is greater than the third change rate. . 14. The method according to any one of claims 1-7, It is characterized by, The first status information includes smoke concentration information of the energy storage device, VOC concentration information of the energy storage device, and CO concentration information of the energy storage device. The second status information includes the temperature of the battery pack. information; Generating a fire protection strategy based on the first status information and the second status information includes: When it is determined that the fifth preset condition is met based on the smoke concentration information of the energy storage device, the VOC concentration information of the energy storage device, the CO concentration information of the energy storage device, and the temperature information of the battery pack, Generate a third fire strategy. 15. The method of claim 14, It is characterized by, The fifth preset conditions include: The smoke concentration of the energy storage device is greater than the first concentration value, the VOC concentration of the energy storage device is greater than the second concentration value, the CO concentration of the energy storage device is greater than the third concentration value, and the battery pack The temperature is greater than the second temperature value. 16. The method of claim 15, It is characterized by, The fifth preset condition also includes at least one of the following: The change rate of the smoke concentration of the energy storage device is greater than the first change rate, the change rate of the VOC concentration of the energy storage device is greater than the second change rate, and the change rate of the CO concentration of the energy storage device is greater than the third change rate. . 17. The method according to any one of claims 1-7, It is characterized by, The first status information includes smoke concentration information of the energy storage device, VOC concentration information of the energy storage device, and CO concentration information of the energy storage device. The second status information includes the temperature of the battery pack. information, the voltage information of the battery pack, and the temperature information of the energy storage cabin; Generating a fire protection strategy based on the first status information and the second status information includes: Based on the smoke concentration information of the energy storage device, the VOC concentration information of the energy storage device, the CO concentration information of the energy storage device, the temperature information of the battery pack, the voltage information of the battery pack, the When the temperature information of the energy storage cabin is determined to meet the sixth preset condition, a third firefighting strategy is generated. 18. The method of claim 17, It is characterized by, The sixth preset condition includes: The smoke concentration of the energy storage device is greater than the first concentration value, the VOC concentration of the energy storage device is greater than the second concentration value, the CO concentration of the energy storage device is greater than the third concentration value, and the CO concentration of the energy storage device is greater than the third concentration value. The temperature is greater than the first temperature value, the temperature of the battery pack is greater than the second temperature value, and the voltage of the battery pack is less than the first voltage value. 19. The method of claim 18, It is characterized by, The sixth preset condition also includes: The change rate of the smoke concentration of the energy storage device is greater than the first change rate, the change rate of the VOC concentration of the energy storage device is greater than the second change rate, and the change rate of the CO concentration of the energy storage device is greater than the third change rate. . 20. The method according to any one of claims 2-4, It is characterized by, The generation of the first firefighting strategy includes: Instruct the energy storage device to shut down, and/or instruct the alarm of the energy storage device to issue an alarm. 21. The method according to any one of claims 5-7, It is characterized by, The second firefighting strategy is generated, including: Instruct the energy storage device to cut off power, instruct the alarm of the energy storage device to issue an alarm, and/or instruct the fire protection device of the energy storage device to perform fire extinguishing. 22. The method according to any one of claims 8-19, It is characterized by, The generated third firefighting strategy includes: Instruct other energy storage devices near the energy storage device to shut down, instruct the alarm of the energy storage device to issue an alarm, and instruct the external fire-fighting device of the energy storage device to perform fire-fighting operations. 23. An electronic device, It is characterized by, Comprising a processor and a memory, the memory stores programs or instructions that can be run on the processor, and when the programs or instructions are executed by the processor, the fire protection according to any one of claims 1-22 is implemented. Processing method steps. 24. The electronic device of claim 23, It is characterized by, The electronic device is a fire controller installed in the energy storage device. 25. A readable storage medium, It is characterized by, Programs or instructions are stored on the readable storage medium, and when the programs or instructions are executed by the processor, the steps of the fire protection treatment method according to any one of claims 1-22 are implemented. 26. A computer program product, It is characterized by, It includes a computer program/instruction, and when the computer program/instruction processor is executed, the fire protection treatment method according to any one of claims 1-22 is implemented. 27. An energy storage device, It is characterized by, Includes sensors, controller and battery pack; The sensor is used to detect first state information and second state information. The first state information is used to represent the degree of thermal runaway of the energy storage device. The second state information is used to represent the thermal runaway degree of the battery pack. degree of loss of control; The controller is configured to generate a firefighting strategy based on the first status information and the second status information. The firefighting strategy is used to instruct the energy storage device to perform firefighting inside the energy storage device and the battery pack. . | 比亚迪汽车工业有限公司
676 | CN119215367A | Examining | BYD AUTO IND CO LTD | Cell temperature control¦Fire rescue¦Secondary cells servicing/maintenance¦Fire alarm smoke/gas actuation | 2023-06-29 | 2024-12-31 | Fire protection methods, electronic devices, storage media and program products | The invention discloses a fire protection treatment method, an electronic device, a readable storage medium and a computer program product. The method is applied to an energy storage device. The energy storage device includes a cabinet and at least one battery pack located in the cabinet. The method includes: obtaining first status information and second status information. The first status information is obtained. The status information is used to indicate the degree of thermal runaway of the energy storage device, and the second status information is used to indicate the degree of thermal runaway of the battery pack; Generate a system-level firefighting strategy based on the first status information. The system-level firefighting strategy is used to instruct the energy storage device to fire the internal space of the cabinet of the energy storage device; generate a battery based on the second status information. Pack-level fire protection strategy, the battery pack-level fire protection strategy is used to instruct the energy storage device to perform fire protection inside the battery pack. | Technical field [0001] The present invention relates to the field of energy storage technology, and more specifically, to a fire protection treatment method, an electronic processing device, a readable storage medium and a computer program product. Background technology [0002] With the adjustment of the global energy structure and the emergence of new energy sources, electrochemical energy storage systems are widely used on the power generation side, transmission side and user side of the power grid, and are used for peak shaving and valley filling, peak regulation and frequency modulation, voltage support and line congestion relief. . [0003] Once the energy storage system experiences thermal runaway, that is, the energy storage system experiences an uncontrollable temperature rise, it may cause an uncontrollable fire accident. Therefore, the safety issue of energy storage systems has attracted much attention. [0004] Currently, thermal runaway problems are dealt with by formulating fire protection strategies for energy storage systems. However, these fire protection strategies are only based on a single signal (such as temperature signal) to monitor system thermal runaway, and they are unable to accurately locate thermal runaway faults. Contents of the invention [0005] An object of the present invention is to provide a new technical solution for dealing with thermal runaway of energy storage devices. [0006] According to a first aspect of the present invention, a fire protection treatment method is provided. The method is applied to an energy storage device. The energy storage device includes a cabinet and at least one battery pack located in the cabinet. The method includes: [0007] Obtain first status information and second status information, the first status information is used to indicate the degree of thermal runaway of the energy storage device, and the second status information is used to indicate the degree of thermal runaway of the battery pack; [0008] Generate a system-level firefighting strategy based on the first status information, and the system-level firefighting strategy is used to instruct the energy storage device to perform firefighting inside the cabinet of the energy storage device; [0009] A battery pack-level firefighting strategy is generated according to the second status information, and the battery pack-level firefighting strategy is used to instruct the energy storage device to perform firefighting inside the battery pack. [0010] Optionally, generating a battery pack-level firefighting strategy based on the second status information includes: generating a first firefighting strategy at the battery pack level based on the second status information, wherein the second status information includes at least the following: One: [0011] The second status information includes first temperature information of the battery pack, and the first temperature information of the battery pack indicates that the temperature of the battery pack exceeds a first temperature value, [0012] Alternatively, the second status information includes first air pressure information of the battery pack, and the first air pressure information of the battery indicates that the air pressure of the battery pack exceeds a first air pressure value, [0013] Alternatively, the second status information includes combustible gas concentration information of the battery pack, and the combustible gas concentration information of the battery pack indicates that the combustible gas concentration of the battery pack exceeds the first concentration value, [0014] Alternatively, the second status information includes first smoke concentration information of the battery pack, and the first smoke concentration information of the battery pack indicates that the smoke concentration of the battery pack exceeds the second concentration value, [0015] Alternatively, the second status information includes sound information of the battery pack, and the sound information of the battery pack indicates that the volume value in the battery pack exceeds the first volume value. [0016] This embodiment sets multiple conditions for judging the thermal runaway of the battery pack. When any condition is met, the thermal runaway of the battery pack is considered to have occurred, and is processed through corresponding firefighting strategies. Thermal runaway of the battery pack can be detected in a timely manner to avoid Missed detection. [0017] Optionally, the first firefighting strategy includes at least one of the following: [0018] Instruct the alarm of the energy storage device to send an alarm, cut off the power supply of the air conditioner of the energy storage device, and control the energy storage device to shut down. [0019] In this embodiment, by causing the alarm of the energy storage device to alarm, the staff can be notified to evacuate the thermal runaway site in time to ensure personal safety. By cutting off the power supply of the air conditioner of the energy storage device, the impact of thermal runaway on the air conditioner can be reduced and losses reduced. Shutting down energy storage devices can also reduce losses from thermal runaway. [0020] Optionally, generating a battery pack-level firefighting strategy based on the second status information includes: generating a second battery pack-level firefighting strategy based on the second status information, wherein the second status information includes at least the following: One: [0021] The second status information includes second temperature information of the battery pack, and the second temperature information of the battery pack indicates that the temperature of the battery pack exceeds a second temperature value, wherein the second temperature value is higher than the The first temperature value, [0022] Alternatively, the second status information includes second air pressure information of the battery pack, and the second air pressure information of the battery pack indicates that the air pressure of the battery pack exceeds a second air pressure value, wherein the second air pressure value is higher At the first pressure value, [0023] Alternatively, the second status information includes CO concentration information of the battery pack and second smoke concentration information of the battery pack, and the CO concentration information of the battery pack indicates that the CO concentration of the battery pack exceeds the first The concentration value and the second smoke concentration information of the battery pack indicate that the smoke concentration of the battery pack exceeds the second concentration value, [0024] Alternatively, the second status information includes CO concentration information of the battery pack and VOC concentration information of the battery pack, and the CO concentration information of the battery pack indicates that the CO concentration of the battery pack exceeds the first concentration value. , and the VOC concentration information of the battery pack indicates that the VOC concentration of the battery pack exceeds the first concentration value, [0025] Alternatively, the second status information includes VOC concentration information of the battery pack and smoke concentration information of the battery pack, and the smoke concentration information of the battery pack indicates that the smoke concentration of the battery pack exceeds the second concentration value. , and the VOC concentration information of the battery pack indicates that the VOC concentration of the battery pack exceeds the first concentration value. [0026] Optionally, the second firefighting strategy includes at least one of the following: [0027] Instruct the alarm of the energy storage device to sound an alarm and spray fire extinguishing agent into the battery pack. [0028] In this embodiment, by spraying the fire extinguishing agent into the battery pack, the thermal runaway of the battery pack can be quickly eliminated when the thermal runaway of the battery pack is severe, and further expansion of the thermal runaway of the battery pack can be avoided. At the same time, compared with cabin-level spraying, it can extinguish fires more accurately and have better fire-extinguishing effects. [0029] Optionally, generating a system-level firefighting strategy based on the first status information includes: generating a third system-level firefighting strategy based on the first status information, wherein the first status information includes at least one of the following: : [0030] The first status information includes third temperature information of the energy storage device, and the third temperature information of the energy storage device indicates that the temperature of the energy storage device exceeds a third temperature value, [0031] Alternatively, the first status information includes third smoke concentration information of the energy storage device, and the third smoke concentration information of the energy storage device indicates that the smoke concentration of the energy storage device exceeds a third concentration value, [0032] Alternatively, the first status information includes first concentration information of the combustible gas of the energy storage device, and the first concentration information of the combustible gas of the energy storage device indicates that the concentration of the combustible gas of the energy storage device exceeds a fourth concentration. value. [0033] Optionally, the third fire protection strategy includes at least one of the following: [0034] Instruct the alarm of the energy storage device to sound an alarm and/or turn on the exhaust ventilation device of the energy storage device. [0035] Optionally, generating a system-level firefighting strategy based on the first status information includes: generating a system-level fourth firefighting strategy based on the first status information, wherein the first status information includes at least one of the following: : [0036] The first status information includes fourth temperature information of the energy storage device and fourth smoke concentration information of the energy storage device. The fourth temperature information of the energy storage device indicates that the temperature of the energy storage device exceeds a certain the third temperature value, and the fourth smoke concentration information of the energy storage device indicates that the smoke concentration of the energy storage device exceeds the third concentration value, [0037] Alternatively, the first status information includes fourth smoke concentration information of the energy storage device and second concentration information of combustible gas of the energy storage device, and the fourth smoke concentration information of the energy storage device represents the energy storage device. The smoke concentration of the energy device exceeds the third concentration value, and the second concentration information of the combustible gas of the energy storage device indicates that the combustible gas concentration of the energy storage device exceeds the fourth concentration value, [0038] Alternatively, the first status information includes fourth temperature information of the energy storage device and second concentration information of the combustible gas of the energy storage device, and the fourth temperature information of the energy storage device indicates that the energy storage device The temperature exceeds the third temperature value, and the second concentration information of the combustible gas of the energy storage device indicates that the combustible gas concentration of the energy storage device exceeds the fourth concentration value. [0039] Optionally, the fourth firefighting strategy includes at least one of the following: [0040] Instruct the alarm of the energy storage device to issue an alarm, cut off the power supply of the air conditioner of the energy storage device, control the shutdown of the energy storage device, close the exhaust ventilation device of the energy storage device and after the first preset time has passed Spray fire extinguishing agent into the energy storage device. [0041] This embodiment generates a system-level firefighting strategy when thermal runaway is severe and sprays fire extinguishing agent directly into the energy storage device, which can quickly reduce the degree of thermal runaway and reduce losses. [0042] According to a second aspect of the present invention, an electronic device is provided, including a processor and a memory. The memory stores programs or instructions that can be run on the processor. When the program or instructions are executed by the processor, Implement the steps of the fire protection treatment method described in the first aspect of the present invention. [0043] Optionally, the electronic device is a fire controller provided in the energy storage device. [0044] According to a third aspect of the invention, a readable storage medium is provided. Programs or instructions are stored on the readable storage medium, and when the programs or instructions are executed by the processor, the steps of the fire protection treatment method according to the first aspect of the present invention are implemented. [0045] According to a fourth aspect of the present invention, a computer program product is provided, which includes a computer program/instruction. When the computer program/instruction is executed by a processor, the fire protection treatment method as described in the first aspect of the present invention is implemented. [0046] According to an embodiment of the present invention, the present invention handles thermal runaway at different levels by setting fire protection strategies for the battery pack and the energy storage device respectively. Accurate fault location can be achieved through firefighting strategies at the battery pack level. And perform corresponding fire-fighting treatment on battery packs that experience thermal runaway, which has better fire-fighting effects than fire-fighting treatment on the entire energy storage device. Since some components may be damaged during the fire-fighting process of the entire energy storage device, property losses can be reduced by performing fire-fighting treatment inside the battery pack. The fire protection strategy at the energy storage device level can deal with more serious thermal runaway situations, and can also monitor and protect electrical fires in energy storage devices. [0047] Other features of the invention and its advantages will become apparent from the following detailed description of exemplary embodiments of the invention with reference to the accompanying drawings. Description of the drawings [0048] The accompanying drawings, which are incorporated in and constitute a part of this specification, illustrate embodiments of the invention and together with the description, serve to explain the principles of the invention. [0049] Figure 1 It is a flow chart of the fire protection treatment method in the embodiment of the present application. [0050] Figure 2 This is a schematic diagram of generating the first fire protection strategy at the battery pack level in the embodiment of the present application. [0051] Figure 3 This is a schematic diagram of generating a second firefighting strategy at the battery pack level in the embodiment of the present application. [0052] Figure 4 This is another schematic diagram of generating a second firefighting strategy at the battery pack level in this embodiment of the present application. [0053] Figure 5 This is a schematic diagram of generating a third firefighting strategy at the system level in this embodiment of the present application. [0054] Figure 6 This is a schematic diagram of generating the fourth fire protection strategy at the system level in the embodiment of the present application. [0055] Figure 7 This is a schematic structural diagram of the energy storage device in the embodiment of the present application. [0056] Figure 8 This is a schematic structural diagram of the battery pack in the embodiment of the present application. [0057] Figure 9 This is a schematic structural diagram of the thermal runaway treatment device in the embodiment of the present application. [0058] Figure 10 This is a schematic structural diagram of an electronic device in an embodiment of the present application. Detailed implementation [0059] Various exemplary embodiments of the present invention will now be described in detail with reference to the accompanying drawings. It should be noted that the relative arrangement of components and steps, numerical expressions and numerical values ​​set forth in these examples do not limit the scope of the invention unless otherwise specifically stated. [0060] The following description of at least one exemplary embodiment is merely illustrative in nature and is in no way intended to limit the invention, its application or uses. [0061] Techniques, methods and devices known to those of ordinary skill in the relevant art may not be discussed in detail, but where appropriate, such techniques, methods and devices should be considered a part of the specification. [0062] In all examples shown and discussed herein, any specific values ​​are to be construed as illustrative only and not as limiting. Accordingly, other examples of the exemplary embodiments may have different values. [0063] It should be noted that similar reference numerals and letters refer to similar items in the following figures, so that once an item is defined in one figure, it does not require further discussion in subsequent figures. [0064] like Figure 1 As shown, this embodiment provides a fire protection method. The method is applied to an energy storage device, which includes a cabinet and at least one battery pack located in the cabinet. An energy storage device is a device used to store electrical energy or other energy sources. Energy storage devices can be energy storage cabins, energy storage cabinets, energy storage containers and other equipment. Energy storage devices can be container-type energy storage products, industrial and commercial energy storage products, or home storage products. There are no specific limitations here. At least one battery pack is provided in the cabinet of the energy storage device, and the battery pack serves as the power storage unit of the energy storage device. Only one battery pack can be installed in the cabinet of the energy storage device, or multiple battery packs can be installed. The number of battery packs in the energy storage device cabinet can be determined according to the function of the energy storage device. For example, the energy storage device is used as a backup power supply for some industrial equipment and requires a large capacity. In this case, multiple battery packs can be installed in the cabinet of the energy storage device. Another example is that the energy storage device is for personal home use and does not require a large capacity, so only one battery pack can be installed. [0065] First, the specific scenarios in which the energy storage device provided in this application may be deployed are introduced. [0066] In the embodiment of this application, the energy storage device can be applied to the user side. For example, installing energy storage devices in hospitals and using photovoltaic and energy storage devices to achieve 100% clean energy use in the hospital area has improved the image of the hospital. For another example, large electricity users can save electricity bills by installing energy storage devices at home. [0067] It can also be applied to the power generation side. For example, when large-scale new energy is connected to the grid, the use of electrochemical energy storage devices can support the stable operation of the grid. [0068] It can also be applied to the grid side. For example, when a power outage occurs in the power grid, the energy storage device provides emergency power to users to avoid power interruption during fault repair and ensure the reliability of power supply. [0069] In the embodiments of this application, the energy storage device can be applied in the scenarios mentioned in the above embodiments, and can also be used in other scenarios. The embodiments of this application do not specifically limit the specific application scenarios. [0070] The fire protection treatment method provided by this application is introduced below with reference to the accompanying drawings. [0071] like Figure 1 , the fire protection method provided by this application includes steps 1100-1300. [0072] Step 1100: Obtain first status information and second status information. [0073] In this embodiment of the present application, the first status information may be used to indicate the degree of thermal runaway of the energy storage device. The second status information may be used to indicate the degree of thermal runaway of the battery pack. In energy storage systems, the degree of thermal runaway can be divided into situations that are not out of control but are about to be out of control, or are out of control according to the severity. Perhaps, for example, the battery's current suddenly starts to increase rapidly, indicating that the battery is currently at a high risk of thermal runaway but has not yet gone out of control. For example, if the battery fails due to short circuit, it indicates that the battery is out of control at this time. For example, swelling of the battery pack indicates that the battery is currently at risk of thermal runaway. For example, the total battery capacity of an energy storage device suddenly begins to decrease, indicating that the energy storage device is at risk of thermal runaway but is not yet out of control. For example, a large amount of flammable gas is emitted from an energy storage device, indicating that the energy storage device is out of control. As the degree of thermal runaway continues to develop, the large amount of heat generated inside the battery will intensify the reaction process, leading to system failure in the field of energy storage technology, and even serious consequences such as explosions and fires. In the embodiments of the present disclosure, when the degree of thermal runaway of the energy storage device and battery pack is not out of control but is about to go out of control, or is already out of control, a firefighting strategy is provided to reduce the risk of thermal runaway of the energy storage device and battery pack and improve the energy storage device. , The safety of the battery pack. [0074] Optionally, the thermal runaway of the battery pack may be caused by a battery pack failure, such as a rupture of the separator between the battery anode and the electrolyte. This causes the battery temperature to rise, creating a chain reaction that releases more energy, causing the electrolyte inside the battery to break down into flammable gas. Thermal runaway of the battery pack may also be caused by other reasons. For example, an internal short circuit in the battery pack may also cause thermal runaway of the battery pack. In addition, the thermal runaway of the battery pack may also be caused by other reasons, which are not limited here. [0075] In the embodiment of the present application, the thermal runaway of the energy storage cabin may be caused by the thermal runaway of the battery pack. If the battery pack experiences thermal runaway, it may heat up, catch fire, generate smoke, etc., causing the temperature of the energy storage cabin to rise, which in turn triggers thermal runaway of the energy storage cabin. Thermal runaway of the energy storage cabin can also be caused by other electrical equipment in the energy storage cabin. For example, a short circuit occurs in the power supply system of the energy storage cabin, causing a fire in the power supply system, which in turn triggers thermal runaway of the energy storage cabin. In addition, the thermal runaway of the energy storage device may also be caused by other reasons, which are not limited here. [0076] When a battery pack experiences thermal runaway, smoke will be generated inside the battery pack. The smoke contains flammable gases, such as volatile organic compounds (Volatile Organic Compounds, VOC), hydrogen H2, carbon monoxide CO, etc. The temperature of the battery pack and energy storage device will also increase. At the same time, the air pressure inside the battery pack increases, causing impact on the pressure relief valve of the battery pack. The pressure relief valve becomes loose or even completely flushed, and smoke is discharged from the battery pack into the energy storage device cabinet. [0077] A sensor is provided in the energy storage device, which can be used to detect the first status information. The sensor is arranged outside the battery pack in the cabinet. Such as combustible gas sensors, smoke sensors, temperature sensors, etc. The combustible gas sensor can detect the concentration of combustible gas in the energy storage device, the smoke sensor can detect the concentration of smoke in the energy storage device, and the temperature sensor can detect the temperature in the energy storage device. For example, a sensor for detecting the first status information is arranged on the top of the energy storage cabin. In the event of thermal runaway, smoke and flammable gases in the energy storage compartment will spread upward. Setting the sensor on the top of the energy storage cabin can promptly detect smoke and combustible gas in the energy storage cabin. [0078] The battery pack is also equipped with sensors that can be used to detect the concentration of combustible gas in the battery pack, the air pressure of the battery pack, and the temperature of the battery pack. When a battery pack experiences thermal runaway, a large amount of flammable gas and smoke will first be generated inside the battery pack, and the flammable gas and smoke will open the pressure relief valve. The sensor used for the second status information is arranged inside the battery pack, and there are cells in the battery pack. The second status information may be temperature information of the cells. The sensor for detecting the temperature information of the battery core can be arranged on the surface of the battery core. [0079] The first status information or the second status information may be a specific numerical value or a flag bit. For example, the first status information may be the concentration value of combustible gas in the energy storage device, or the concentration value of smoke, or the temperature value, etc. The first status information may also be a flag bit generated when the concentration of combustible gas in the energy storage device exceeds a preset concentration value, or a flag bit generated when the concentration of smoke exceeds a preset concentration value, etc. [0080] For another example, the second status information of the battery pack may be the concentration value of the combustible gas in the battery pack, such as 300 ppm, or the air pressure value of the battery pack, such as 100 kPa, or the temperature value of the battery pack, such as 50°C. The second status information of the battery pack may also be a flag bit indicating when the concentration of combustible gas in the battery pack exceeds a preset concentration, or a flag bit when the air pressure of the battery pack exceeds the preset air pressure, or the temperature of the battery pack exceeds the preset Temperature flag. For example, when the second status information is 001, it means that the concentration of combustible gas in the battery pack exceeds the preset concentration. For another example, when the second status information is 010, it means that the air pressure of the battery pack exceeds the preset air pressure. For another example, when the second status information is 100, it means that the temperature of the battery pack exceeds the preset temperature. [0081] In the embodiment of the present application, the second status information of each battery pack may be obtained, or the second status information of some battery packs may be obtained. [0082] Step 1200: Generate a system-level firefighting strategy based on the first status information. The system-level firefighting strategy is used to instruct the energy storage device to perform firefighting inside the cabinet of the energy storage device. [0083] In the embodiment of the present application, system-level firefighting strategies for multiple energy storage devices and the judgment conditions corresponding to each strategy are preset. A system-level firefighting strategy is generated according to whether the first status information meets the judgment condition. [0084]For example, the alarm levels of the energy storage device are preset to include first-level and second-level alarms, and corresponding fire strategies are set for the first-level alarm and second-level alarm of the energy storage device. The judgment conditions corresponding to the first-level alarm and the second-level alarm of the energy storage device are set in advance. When the first status information meets the judgment conditions corresponding to the first-level alarm of the energy storage device, the alarm level of the energy storage device is determined to be the first-level alarm. When the first status information meets the judgment conditions corresponding to the second level alarm of the energy storage device, it is determined that the alarm level of the energy storage device is level two. [0085] Fire protection strategies corresponding to each alarm level of the energy storage device are preset. Firefighting strategies can include alarms, exhaust ventilation, fire extinguishing and other measures. For example, alarm bells and sound and light alarms can be set up in the energy storage device, and the alarm sound can be sounded through the alarm bell, or the sound and light alarm can be used to sound the alarm to remind the staff to deal with it in time. Alarm bells and sound and light alarms can also be set outside the energy storage device to alert people outside the energy storage device. In addition, the fire protection strategy can also be other measures, which are not limited here. [0086] An exhaust ventilation device can also be installed in the energy storage device, and the energy storage device can be exhausted by opening the exhaust ventilation device. Through exhaust, smoke and flammable gases in the energy storage device can be discharged, and the temperature of the energy storage device can also be reduced. Fire extinguishing can also be carried out by spraying fire extinguishing agents. For example, multiple nozzles are installed in the energy storage device, and fire extinguishing agents are sprayed through the nozzles. The fire extinguishing agents can be perfluorohexanone or liquid nitrogen. [0087] Step 1300: Generate a battery pack-level firefighting strategy based on the second status information. The battery pack-level firefighting strategy is used to instruct the energy storage device to perform firefighting inside the battery pack. [0088] The alarm levels of multiple battery packs and the judgment conditions corresponding to the alarm levels of each battery pack are preset. The alarm level of the energy storage device is determined according to whether the second status information meets the judgment condition. [0089] For example, the preset alarm levels of the battery pack include first level and second level. The judgment conditions corresponding to the first-level alarm and the second-level alarm of the battery pack are set in advance. When the second status information meets the judgment conditions corresponding to the first-level alarm of the battery pack, it is determined that the alarm level of the battery pack is level one. When the second status information meets the judgment conditions corresponding to the seco | 1. A fire-fighting treatment method, It is characterized by: The method is applied to an energy storage device. The energy storage device includes a cabinet and at least one battery pack located in the cabinet. The method includes: Obtain first status information and second status information, the first status information is used to indicate the degree of thermal runaway of the energy storage device, and the second status information is used to indicate the degree of thermal runaway of the battery pack; Generate a system-level firefighting strategy based on the first status information, and the system-level firefighting strategy is used to instruct the energy storage device to perform firefighting inside the cabinet of the energy storage device; A battery pack-level firefighting strategy is generated according to the second status information, and the battery pack-level firefighting strategy is used to instruct the energy storage device to perform firefighting inside the battery pack. 2. The method according to claim 1, It is characterized by: Generating a battery pack-level firefighting strategy based on the second status information includes: generating a first battery pack-level firefighting strategy based on the second status information, wherein the second status information includes at least one of the following: The first temperature information of the battery pack, the first temperature information of the battery pack indicates that the temperature of the battery pack exceeds a first temperature value, Or, the first air pressure information of the battery pack, the first air pressure information of the battery indicates that the air pressure of the battery pack exceeds the first air pressure value, Or, the combustible gas concentration information of the battery pack, the combustible gas concentration information of the battery pack indicates that the combustible gas concentration of the battery pack exceeds the first concentration value, Or, the first smoke concentration information of the battery pack, the first smoke concentration information of the battery pack indicates that the smoke concentration of the battery pack exceeds the second concentration value, Alternatively, the sound information of the battery pack indicates that the volume value in the battery pack exceeds the first volume value. 3. The method of claim 2, It is characterized by: The first fire protection strategy includes at least one of the following: Instruct the alarm of the energy storage device to send an alarm, cut off the power supply of the air conditioner of the energy storage device, and control the energy storage device to shut down. 4. The method according to any one of claims 1-3, It is characterized by: Generating a battery pack-level firefighting strategy based on the second status information includes: generating a second battery pack-level firefighting strategy based on the second status information, wherein the second status information includes at least one of the following: The second temperature information of the battery pack, the second temperature information of the battery pack indicates that the temperature of the battery pack exceeds the second temperature value; Alternatively, the second air pressure information of the battery pack indicates that the air pressure of the battery pack exceeds a second air pressure value, wherein the second air pressure value is higher than the first air pressure value. , Alternatively, the CO concentration information of the battery pack and the second smoke concentration information of the battery pack, the CO concentration information of the battery pack indicates that the CO concentration of the battery pack exceeds the first concentration value, and the battery pack The second smoke concentration information of the battery pack indicates that the smoke concentration of the battery pack exceeds the second concentration value, Alternatively, it includes CO concentration information of the battery pack and VOC concentration information of the battery pack. The CO concentration information of the battery pack indicates that the CO concentration of the battery pack exceeds the first concentration value and the battery pack The VOC concentration information indicates that the VOC concentration of the battery pack exceeds the first concentration value, Alternatively, it includes VOC concentration information of the battery pack and second smoke concentration information of the battery pack, and the second smoke concentration information of the battery pack indicates that the smoke concentration of the battery pack exceeds the second concentration value, and The VOC concentration information of the battery pack indicates that the VOC concentration of the battery pack exceeds the first concentration value. 5. The method of claim 4, It is characterized by: The second fire protection strategy includes at least one of the following: Instruct the alarm of the energy storage device to sound an alarm and spray fire extinguishing agent into the battery pack. 6. The method according to any one of claims 1-5, It is characterized by: Generating a system-level firefighting strategy based on the first status information includes: generating a third system-level firefighting strategy based on the first status information, wherein the first status information includes at least one of the following: The third temperature information of the energy storage device, the third temperature information of the energy storage device indicates that the temperature of the energy storage device exceeds a third temperature value, Or, the third smoke concentration information of the energy storage device, the third smoke concentration information of the energy storage device indicates that the smoke concentration of the energy storage device exceeds a third concentration value, Alternatively, the first concentration information of the combustible gas of the energy storage device indicates that the concentration of the combustible gas of the energy storage device exceeds a fourth concentration value. 7. The method of claim 6, It is characterized by: The third fire protection strategy includes at least one of the following: The alarm of the energy storage device is instructed to sound an alarm and the exhaust ventilation device of the energy storage device is turned on. 8. The method according to claim 6 or 7, It is characterized by: Generating a system-level firefighting strategy based on the first status information includes: generating a system-level fourth firefighting strategy based on the first status information, wherein the first status information includes at least one of the following: The fourth temperature information of the energy storage device and the fourth smoke concentration information of the energy storage device, the fourth temperature information of the energy storage device indicates that the temperature of the energy storage device exceeds the third temperature value, and The fourth smoke concentration information of the energy storage device indicates that the smoke concentration of the energy storage device exceeds the third concentration value, Alternatively, the fourth smoke concentration information of the energy storage device and the second concentration information of the combustible gas of the energy storage device, the fourth smoke concentration information of the energy storage device indicates that the smoke concentration of the energy storage device exceeds the specified limit. the third concentration value, and the second concentration information of the combustible gas of the energy storage device indicates that the combustible gas concentration of the energy storage device exceeds the fourth concentration value, Alternatively, the fourth temperature information of the energy storage device and the second concentration information of the combustible gas of the energy storage device, the fourth temperature information of the energy storage device indicates that the temperature of the energy storage device exceeds the third The temperature value and the second concentration information of the combustible gas of the energy storage device indicate that the concentration of the combustible gas of the energy storage device exceeds the fourth concentration value. 9. The method of claim 8, It is characterized by: The fourth fire protection strategy includes at least one of the following: Instruct the alarm of the energy storage device to issue an alarm, cut off the power supply of the air conditioner of the energy storage device, control the shutdown of the energy storage device, close the exhaust ventilation device of the energy storage device and after the first preset time has passed Spray fire extinguishing agent into the energy storage device. 10. An electronic device, It is characterized by: Comprising a processor and a memory, the memory stores programs or instructions that can be run on the processor, and when the programs or instructions are executed by the processor, the fire protection according to any one of claims 1-9 is implemented. Processing method steps. 11. The electronic device according to claim 10, It is characterized by: The electronic device is a fire controller installed in the energy storage device. 12. A readable storage medium, It is characterized by: Programs or instructions are stored on the readable storage medium, and when the programs or instructions are executed by the processor, the steps of the fire protection treatment method according to any one of claims 1 to 9 are implemented. 13. A computer program product, It is characterized by: It includes a computer program/instruction, and when the computer program/instruction processor is executed, the fire protection treatment method according to any one of claims 1-9 is implemented. | 比亚迪汽车工业有限公司
677 | CN119208777A | Examining | BYD CO LTD | Cell electrodes¦Carbon preparation/purification¦Secondary cells servicing/maintenance¦Phosphorus compounds | 2024-09-24 | 2024-12-27 | Lithium-replenishing cathode material and its preparation method and application | The present application provides a lithium-replenishing cathode material and its preparation method and application. The lithium-replenishing cathode material includes an active material core and a coating layer covering the surface of the active material core. The coating layer includes lithium-replenishing particles. and carbon; the active material core includes Li x Fe y PO 4 and LiFe z Mn 1‑z PO 4 One or more of them, wherein, 0.9≤x≤1.1, 0.9≤y≤1.1, 0<z<1; the lithium supplement particles include Li a M b O c , where M is selected from one or more of Fe, Mn, Ni, Zr, Co, Cr and Cu, 0<a≤6, 0<b≤3, 0<c≤5. The lithium-supplemented cathode material can effectively reduce the risk of gelation of the cathode active slurry, improve its electronic conductivity and ion conductivity, and can also effectively solve the problem of gas production during the later use of the battery, thereby improving the battery's performance. Rate performance and cycle performance. | Technical field [0001] The embodiments of the present application relate to the technical field of lithium-ion batteries, and in particular to a lithium-replenishing cathode material and its preparation method and application. Background technology [0002] Lithium supplementation technology is an effective means to increase the energy density of lithium-ion batteries while improving battery cycle life and energy storage performance. Currently commonly used lithium supplementation technologies include negative electrode lithium supplementation, positive electrode lithium supplementation, electrolyte lithium supplementation, separator lithium supplementation, current collector lithium supplementation and electrochemical lithium supplementation. Among them, lithium supplementation of the positive electrode is one of the most commonly used methods. The current method of replenishing lithium for the positive electrode is usually to directly add the lithium replenishing agent to the positive electrode slurry during the homogenization process. This will cause poor contact between the lithium replenishing agent and the positive electrode active material particles, resulting in a higher decomposition voltage, which in turn will lead to Problems such as gas production occur after the battery is replenished with lithium; and the highly oxidized lithium replenishing agent residue remaining inside the positive electrode sheet contacts the electrolyte, which will increase the risk of side reactions, thereby increasing the risk of the battery during use, especially at high temperatures. Risk of gas generation in the environment. Contents of the invention [0003] In view of this, the present application provides a lithium-replenishing cathode material and its preparation method and application. The lithium-replenishing cathode material composites the lithium-replenishing particles in-situ with the core of the cathode active material, so that the size of the lithium-replenishing particles in the lithium-replenishing cathode material is Much smaller than conventionally added in positive electrode active slurry Lithium replenishing agent, thereby effectively reducing the risk of gelation of the positive electrode active slurry caused by residual alkali on the surface of the lithium replenishing agent, and effectively improving the electronic conductivity and ion conductivity of the lithium replenishing cathode material, and the carbon-containing coating layer It can effectively slow down the rate of water absorption and failure of lithium supplement particles. In addition, the structure of the lithium-supplemented cathode material can also effectively reduce the decomposition voltage, thereby solving the problem of gas production during the later use of the battery, thereby improving the rate performance and cycle performance of the battery. [0004] The first aspect of this application provides a lithium-replenishing cathode material. The lithium-replenishing cathode material includes an active material core and a coating layer covering the surface of the active material core. The coating layer includes lithium-replenishing particles and carbon. ; The active material core includes Li x Fe y PO 4 and LiFe z Mn 1-z PO 4 One or more of them, wherein, 0.9≤x≤1.1, 0.9≤y≤1.1, 0<z<1; the lithium supplement particles include Li a M b O c , where M is selected from one or more of Fe, Mn, Ni, Zr, Co, Cr and Cu, 0<a≤6, 0<b≤3, 0<c≤5. [0005] In the embodiment of the present application, the carbon is coated on the surface of the active material core and/or the surface of the lithium supplement particles. [0006] In an embodiment of the present application, at least part of the lithium-supplementing particles is grown in situ on the surface of the active material core. [0007] In the embodiment of the present application, the mass ratio of the lithium supplement particles and the active material core is (0.1-10):100. [0008] In the embodiment of the present application, the mass percentage of carbon in the lithium-replenishing cathode material is 0.1%-5%. [0009] In the embodiment of the present application, the particle size of the active material core is 0.1 μm-15 μm; the particle size of the lithium supplement particles is 0.1 μm-12 μm. [0010] In the embodiment of the present application, the specific surface area of ​​the lithium-replenishing cathode material is 3m 2 /g-20m 2 /g. [0011] A second aspect of this application provides a method for preparing the lithium-replenishing cathode material provided in the first aspect, including: [0012] Mix a lithium source, a phosphorus source, an iron source, a carbon source and an M metal source to obtain a lithium-replenishing cathode material precursor; or mix a lithium source, a phosphorus source, an iron source, a carbon source, a manganese source and an M metal source to obtain Lithium-replenishing cathode material precursor; [0013] The lithium-replenishing cathode material precursor is sintered in sections to obtain the lithium-replenishing cathode material. [0014] In the embodiment of the present application, the segmented sintering includes a first sintering process and a second sintering process performed in sequence; the sintering temperature of the first sintering process is 450°C-750°C, and the sintering time is 3h-18h; The sintering temperature of the second sintering process is 750°C-1000°C, and the sintering time is 4h-36h; the temperature of the second sintering process is higher than the temperature of the first sintering process. [0015] In the embodiment of the present application, the lithium source includes one or more of lithium carbonate, lithium hydroxide, lithium hydroxide monohydrate, lithium nitrate, lithium oxide, lithium peroxide and lithium acetate. [0016] In the embodiment of the present application, the phosphorus source includes one or more of lithium dihydrogen phosphate, iron phosphate, ammonium phosphate, sodium dihydrogen phosphate, lithium monohydrogen phosphate, lithium phytate and sodium tripolyphosphate. [0017] In the embodiment of the present application, the iron source includes one or more of ferrous oxide, ferric oxide, ferric nitrate, ferric phosphate, ferrous oxalate and ferrous sulfate. [0018] The carbon source includes one or more of sugars, polymer organic matter, and conductive carbon. The carbon source specifically includes glucose, sucrose, fructose, chitosan, lignin, carboxymethyl cellulose, and ethyl fiber. element, polyvinyl alcohol, phenolic resin, needle coke, petroleum coke, pitch coke, asphalt, polystyrene, polystyrene, carbon black, acetylene black, super-P, carbon nanotubes, graphene, Ketjen black and One or more types of vapor grown carbon fibers; [0019] The manganese source includes one or more of manganese tetroxide, manganese sulfate, manganese oxalate, manganese carbonate, manganese dioxide and manganese acetate. [0020] The third aspect of the present application also provides a positive electrode sheet, which includes a current collector and a positive active layer supported on the current collector. The positive active layer includes the lithium-replenishing positive electrode material provided in the first aspect or is made of The lithium-replenishing cathode material is prepared by the preparation method provided in the second aspect. [0021] The fourth aspect of the present application provides a lithium ion battery, which includes the positive electrode sheet provided in the third aspect of the present application. [0022] The fifth aspect of the present application provides an electrical device, which includes the lithium-ion battery provided in the fourth aspect of the present application. Description of drawings [0023] Figure 1 A schematic cross-sectional structural diagram of a lithium-replenishing cathode material provided for an embodiment of the present application; [0024] Figure 2 A schematic cross-sectional structural diagram of a lithium-replenishing cathode material provided for yet another embodiment of the present application. [0025] Explanation of reference numbers [0026] 100-Lithium-supplementing cathode material; 101-Active material core; 102-Lithium-supplementing particles; 103-Carbon. Detailed implementation [0027] The present application will be described in further detail below in conjunction with preferred embodiments, but the protection scope of the present application is not limited to the following specific embodiments. [0028] In this application, all professional terms have the same meaning as commonly understood by those skilled in the art. The professional terms used in this article are only for the purpose of describing specific embodiments and do not limit the scope of protection of this application. [0029] Lithium supplementation technology is an effective means to increase the energy density of lithium-ion batteries while improving battery cycle life and energy storage performance. Currently commonly used lithium supplementation technologies include negative electrode lithium supplementation, positive electrode lithium supplementation, electrolyte lithium supplementation, separator lithium supplementation, current collector lithium supplementation and electrochemical lithium supplementation. Among them, lithium supplementation of the positive electrode is one of the most commonly used methods. The current method of replenishing lithium for the positive electrode is usually to directly add the lithium replenishing agent to the positive electrode slurry during the homogenization process. This will cause poor contact between the lithium replenishing agent and the positive electrode active material particles, resulting in a higher decomposition voltage, which in turn will lead to Problems such as gas production occur after the battery is replenished with lithium; and the highly oxidized lithium replenishing agent residue remaining inside the positive electrode sheet contacts the electrolyte, which will increase the risk of side reactions, thereby increasing the risk of the battery during use, especially at high temperatures. Risk of gas generation in the environment. [0030] In response to the above problems, this application provides a lithium-replenishing cathode material and its preparation method and application. The lithium-replenishing cathode material can effectively reduce the damage caused by residual alkali on the surface of the lithium-replenishing agent by in-situ compounding of lithium-replenishing particles to the core of the cathode active material. The risk of gelation in the positive electrode active slurry can effectively improve the electronic conductivity and ion conductivity of the lithium-supplemented cathode material, and the carbon-containing coating layer can effectively slow down the water absorption failure rate of the lithium-supplemented particles. In addition, the structure of the lithium-supplemented cathode material can also effectively solve the problem of gas production during the later use of the battery, thereby improving the rate performance and cycle performance of the battery. [0031] See Figure 1 , this application provides a lithium-replenishing cathode material 100. The lithium-replenishing cathode material 100 includes an active material core 101 and a coating layer covering the surface of the active material core 101. The coating layer includes lithium-replenishing particles 102 and carbon. 103. In the embodiment of the present application, the active material core 101 includes Li x Fe y PO 4 and LiFe z Mn 1-z PO 4 One or more of them, among which, 0.9≤x≤1.1, 0.9≤y≤1.1, 0<z<1. In some specific implementations, x may be, for example, 0.9, 0.95, 1, 1.05, 1.1; y may be, for example, 0.9, 0.95, 1, 1.05, 1.1; z may be, for example, 0.1, 0.2, 0.3, 0.4, 0.5, 0.6, 0.7, 0.8, 0.9. In the embodiment of the present application, the lithium supplement particles 102 include Li a M b O c , where M is selected from one or more of Fe, Mn, Ni, Zr, Co, Cr and Cu, 0<a≤6, 0<b≤3, 0<c≤5. In some specific implementations, a can be, for example, 1, 2, 3, 4, 5, and 6; b, for example, can be 0, 1, 2, and 3; c, for example, can be 1, 2, 3, and 4. The lithium-replenishing cathode material of the present application composites lithium-replenishing particles in-situ with the core of the positive active material, and the lithium-replenishing particles 102 provide the lithium-replenishing function without affecting the energy density of the active material core 101. Compared with the commonly used lithium replenishment method of adding lithium replenishment agent directly to the active slurry, the lithium replenishment particles 102 are compounded with the active material core 101 in an in-situ growth manner, which can effectively improve the lithium replenishment particles 102 and the active material core 101. The contact between them can effectively reduce the decomposition voltage required for decomposition polarization. It can effectively avoid the problem of gas production during battery recycling, and also reduce the risk of iron melting in the residue after the decomposition of lithium particles, thereby improving the service life and safety performance of the battery. On the other hand, it can effectively shorten the electron transmission path and lithium The ion transmission path improves the electronic conductivity and ion conductivity of the lithium-supplemented cathode material 100. Moreover, this application uses lithium-rich metal oxide as lithium replenishing particles, which will release part of oxygen or oxygen free radicals during the process of decomposing lithium replenishing, which can improve the low-temperature performance of the battery and reduce its impedance to a certain extent. In addition, the coating layer containing carbon 103 at least partially wraps the lithium supplement particles 102, which can, to a certain extent, isolate the lithium supplement particles 102 from contact with the external environment, thereby effectively reducing the positive electrode active slurry caused by residual alkali on the surface of the lithium supplement particles. It can also shield the lithium-supplementing particles from the invasion of moisture in the environment and effectively slow down the water absorption failure rate of the lithium-supplementing particles 102, thus broadening the application scenarios of lithium-supplementing cathode materials and reducing production costs. [0032] In the embodiment of the present application, at least part of the lithium supplement particles 102 are grown in situ on the surface of the active material core 101 . In this application, in-situ growth means that under the condition of primary sintering, the lithium-supplementing particles 102 are distributed around the active material core 101 and are physically close to the active material core 101, and the lithium-supplementing particles 102 and the active material core 101 form secondary particles. form. [0033] In some embodiments of the present application, the structure of the lithium-replenishing cathode material 100 is as follows: Figure 1 As shown, it includes an active material core 101, lithium supplement particles 102 combined on the surface of the active material core 101, and a carbon 103 coating layer covering the surface of the active material core 101 and/or the surface of the lithium supplement particles 102, wherein the lithium supplement The particles 102 are grown in situ on the surface of the active material core 101 . In some embodiments of the present application, the lithium supplement particles 102 are in direct contact with the surface of the active material core 101 . The size of the lithium-replenishing cathode material in the lithium-replenishing cathode material of this structure is larger, which in turn results in a smaller specific surface area of ​​the lithium-replenishing cathode material and better stability of the lithium-replenishing cathode material. [0034] In other embodiments of the present application, the structure of the lithium-replenishing cathode material 100 is as follows: Figure 2 As shown, it includes an active material core 101 and a coating layer covering the surface of the active material core 101. The coating layer includes lithium supplement particles 102 and carbon 103. The lithium supplement particles 102 are distributed in the coating layer formed by the carbon 103. internal. In some embodiments of the present application, the lithium-supplementing particles 102 are not in direct contact with the surface of the active material core 101 , and the lithium-supplementing particles 102 and the surface of the active material core 101 are connected through carbon 103 . [0035] In the embodiment of the present application, carbon 103 is coated on the surface of the active material core 101 and/or the lithium supplement particles 102 . In the embodiment of the present application, the coating of the active material core 101 and the lithium supplement particles 102 by the carbon 103 may be complete or incomplete. The lithium-replenishing cathode material 100 of the present application is coated with carbon 103, which effectively reduces the contact area between the lithium-replenishing particles 102 and the air, thereby reducing the rate of water absorption failure of the lithium-replenishing particles 102 and effectively avoiding the residual alkali on the surface of the lithium-replenishing particles 102 and the air. The mixing of positive electrode active slurry causes agglomeration, gelation and other phenomena, thereby improving the utilization rate and service life of lithium supplement particles, reducing the cost of preparation, and further improving the electrochemical performance of battery products. The coating of carbon 103 can also optimize the conductive network structure of the cathode lithium replenishing material and ensure the electronic path between the lithium replenishing particles 102 and the active material core 101. While improving the lithium replenishing efficiency of the lithium replenishing particles 102, it also ensures the lithium replenishing cathode material. In addition, it can also improve the deintercalation path of lithium ions in the lithium supplement particles 102 and the active material core 101, improve the ionic conductivity of the lithium supplement cathode material 100, and thereby improve the comprehensive electrochemical performance of the battery. And through the coating of carbon 103, the active material core 101 and the lithium supplement particles 102 are more closely combined. The electrochemical environment around the residue after the lithium supplement particles are charged and decomposed is more stable, which is conducive to suppressing the molten iron phenomenon, thereby improving the supplement. Safety of lithium cathode materials. [0036] In the embodiment of the present application, the mass ratio of the lithium supplement particles 102 and the active material core 101 is (0.1-10):100. In some specific embodiments, the mass ratio of the lithium supplement particles 102 and the active material core 101 can be, for example, 0.1:100, 0.2:100, 0.3:100, 0.5:100, 0.8:100, 1:100, 2:100, 3:100, 4:100, 5:100, 6:100, 7:100, 8:100, 9:100, 10:100. By controlling the mass ratio of lithium supplement particles and active material core within an appropriate range, this application can make the lithium supplement cathode material have a higher specific capacity while improving the utilization rate of lithium supplement particles and effectively avoiding the waste of lithium supplement particles. While avoiding side reactions caused by excessive lithium supplementation particles, the lithium supplementation cathode material has better comprehensive performance and meets the application needs of different scenarios. [0037] In the embodiment of the present application, the mass percentage of carbon 103 in the lithium-replenishing cathode material 100 is 0.1%-5%. In some specific embodiments, the mass percentage of carbon 103 in the lithium-replenishing cathode material 100 can be, for example, 0.1%, 0.2%, 0.3%, 0.5%, 0.6%, 0.8%, 1%, 2%, 3%, 4 %, 5%. By reasonably controlling the carbon content in the lithium-replenishing cathode material, this application can further control the thickness of the coating layer, and can also comprehensively adjust the coating method and degree of carbon 103 on the active material core 101 and lithium-replenishing particles 102 , and then regulate the power performance, cycle performance and storage performance of the battery to meet the different needs of the battery. [0038] In the embodiment of the present application, the particle size of the active material core 101 is 0.1 μm-15 μm. In some specific embodiments, the particle size of the active material core 101 may be, for example, 0.1 μm, 0.2 μm, 0.3 μm, 0.4 μm, 0.5 μm, 0.6 μm, 0.8 μm, 1 μm, 2 μm, 3 μm, 4 μm, 5 μm, 6 μm, or 8 μm. , 10μm, 12μm, 15μm. In some embodiments of the present application, the particle size of the active material core 101 is 0.1 μm-10 μm. In some embodiments, the particle size of the active material core 101 is 0.2 μm-5 μm. In the embodiment of the present application, the particle size of the active material core 101 may be the particle size of primary particles, or the particle size of secondary particles formed by agglomeration of primary particles. In this application, the particle size specifically refers to the median particle size D50, that is, DV50, which refers to the particle size corresponding to when the cumulative particle size distribution percentage of the measured sample reaches 50%. The physical meaning is that particles with a particle size larger than it account for 50%. Particles smaller than it also account for 50%. [0039] In the embodiment of the present application, the particle size of the lithium supplement particles 102 is 0.1 μm-12 μm. In some specific embodiments, the particle size of the lithium supplement particles 102 can be, for example, 0.1 μm, 0.2 μm, 0.3 μm, 0.4 μm, 0.5 μm, 0.6 μm, 0.8 μm, 1 μm, 2 μm, 3 μm, 4 μm, 5 μm, 6 μm, or 8 μm. , 10μm, 12μm. In some embodiments of the present application, the particle size of the lithium supplement particles 102 is 0.1 μm-10 μm. In some embodiments, the particle size of the lithium supplement particles 102 is 0.2 μm-5 μm. In the embodiment of the present application, the particle size of the lithium supplement particles 102 may be the particle size of primary particles, or the particle size of secondary particles formed by agglomeration of primary particles. The currently commonly used lithium replenishing agents usually have larger particle sizes, about one order of magnitude larger than the cathode active material, causing the particles of the lithium replenishing agent to shrink after the lithium replenishing is decomposed, resulting in the formation of collapse cavities around the lithium replenishing agent particles, which in turn causes the positive electrode sheet to The electrical contact between the positive electrode active materials deteriorates. Compared with conventional lithium supplement particles 102 that are directly added to the positive electrode active slurry, the particle size of the lithium supplement particles 102 of the present application is about one order of magnitude smaller, which effectively shortens the migration path of lithium ions and enhances the performance of the lithium supplement cathode material. ion transport capacity; and effectively increases the interface area of ​​the lithium-supplementing particles, reducing the upper limit voltage of the lithium-supplementing particles during the first charging and decomposition process. In addition, since the decomposition and polarization of the lithium supplement particles during the first charge is effectively alleviated, the current density of the decomposition process is increased, which can effectively shorten the decomposition time of the lithium supplement particles, thereby not only reducing side reactions caused by high voltage environments , and also improve battery production efficiency. [0040] In the embodiment of the present application, the particle sizes of the active material core 101 and the lithium supplement particles 102 can be the same or different; the particle size of the active material core 101 can be larger than the particle size of the lithium supplement particles 102, or can be smaller than the particle size of the lithium supplement particles 102. particle size. By controlling the particle size of the active material core and the lithium-replenishing particles within an appropriate range, this application not only facilitates the processing of the lithium-replenishing cathode material particles, but also helps improve the processing stability of the slurry during the slurry preparation process, thereby further Improve the specific capacity and rate performance of lithium-supplemented cathode materials and further reduce the decomposition voltage. [0041] In the embodiment of the present application, the specific surface area of ​​the lithium-replenishing cathode material 100 is 3m 2 /g-20m 2 /g. In some specific embodiments, the specific surface area of ​​the lithium-replenishing cathode material 100 may be, for example, 3 m 2 /g、5m 2 /g、6m 2 /g、8m 2 /g、10m 2 /g、12m 2 /g、14m 2 /g、15m 2 /g、16m 2 /g、18m 2 /g、20m 2 /g. In some embodiments, the specific surface area of ​​the lithium-replenishing cathode material 100 may be 5 m 2 /g-18m 2 /g. This application can further improve the stability of the lithium-supplementing cathode material and improve the performance of the battery by controlling the particle size of the active material core and the lithium-supplementing particles within an appropriate range and thereby controlling the specific surface area of ​​the lithium-supplementing cathode material within an appropriate range. Cycle performance and service life. [0042] The lithium-replenishing cathode material provided in this application has a special structure design, in-situ compounding of the lithium-replenishing particles and the active material core and coating with carbon, which can effectively avoid the gelation phenomenon of the cathode active slurry and improve the replenishment rate. The electronic conductivity and ion conductivity of lithium cathode materials can also effectively slow down the rate of water absorption failure of lithium supplement particles. In addition, the structure of the lithium-supplemented cathode material can also effectively reduce the decomposition voltage, thereby solving the problem of gas production during the later use of the battery, thereby improving the cycle performance, service life and safety performance of the battery. [0043] This application also provides a method for preparing the lithium-replenishing cathode material provided previously, including: [0044] S101. Mix a lithium source, a phosphorus source, an iron source, a carbon source and an M metal source to obtain a lithium-replenishing cathode material precursor; or, mix a lithium source, a phosphorus source, an iron source, a carbon source, a manganese source and an M metal source. , obtain the lithium-supplemented cathode material precursor; [0045] S102. Sinter the lithium-replenishing cathode material precursor in sections to obtain a lithium-replenishing cathode material. [0046] In step S101, the lithium source includes one or more of lithium carbonate, lithium hydroxide, lithium hydroxide monohydrate, lithium nitrate, lithium oxide, lithium peroxide, and lithium acetate; the phosphorus source includes lithium dihydrogen phosphate, iron phosphate , ammonium phosphate, sodium dihydrogen phosphate, monophosphate One or more of lithium hydrogen, lithium phytate and sodium tripolyphosphate; the iron source includes one or more of ferrous oxide, ferric oxide, ferric nitrate, ferric phosphate, ferrous oxalate and ferrous sulfate. species; carbon sources include sugars, polymer organic matter, and conductive carbon. One or more, the carbon source specifically includes glucose, sucrose, fructose, chitosan, lignin, carboxymethyl cellulose, ethyl cellulose, polyvinyl alcohol, phenolic resin, needle coke, petroleum coke, Pitch coke, asphalt, polystyrene, polyphenylene vinylene, carbon One or more of black, acetylene black, super-P, carbon nanotubes, graphene, Ketjen black and vapor-grown carbon fiber; manganese sources include manganese tetroxide, manganese sulfate, manganese oxalate, manganese carbonate, dioxide One or more of manganese and manganese acetate. [0047] In some embodiments of the present application, the raw materials for preparing the lithium-supplementing cathode material precursor include lithium source, phosphorus source, iron source, carbon source and M metal source, and the active material core of the prepared lithium-supplementing cathode material is Li x Fe y PO 4 , 0.9≤x≤1.1, 0.9≤y≤1.1. In the embodiment of the present application, the feeding ratio of lithium source, phosphorus source, iron source, carbon source and M metal source is (1-1.2):(0.9-1.1):(0.9-1.1):(0.05-0.1):( 0.01-0.05). [0048] In other embodiments of the present application, the raw materials for preparing the lithium-supplementing cathode material precursor include lithium source, phosphorus source, iron source, carbon source, manganese source and M metal source, and the active material core of the prepared lithium-supplementing cathode material is LiFe z Mn 1-z PO 4,0<z<1. In the embodiment of the present application, the feeding ratio of lithium source, phosphorus source, iron source, carbon source, manganese source and M metal source is (1-1.2): (0.9-1.1): (0.4-0.6): (0.05-0.1 ):(0.4-0.6):(0.01-0.05). [0049] In the embodiment of the present application, the M metal source is selected from one or more of iron source, manganese source, nickel source, zirconium source, cobalt source and copper source. In the embodiment of the present application, the M metal source includes, but is not limited to, one or more of M oxides, hydroxides, sulfates, and acetates. [0050] In the embodiment of the present application, the mixing method includes but is not limited to mixing by ball milling. [0051] In step S102, segmented sintering is performed sequentially including a first sintering process and a second sintering process. In the embodiment of the present application, the sintering temperature of the first sintering process is 450°C-750°C, and the sintering time is 3h-18h. In some specific embodiments, the sintering temperature of the first sintering process may be, for example, 450°C, 500°C, 550°C, 600°C, 650°C, 700°C, or 750°C; the sintering time may be, for example, 3h, 5h, 6h, 9h, 10h, 12h, 15h, 18h. In this application, by controlling the temperature and time of the first sintering process within an appropriate range, active material core particles can be produced from lithium sources, phosphorus sources, and iron sources. In the embodiment of the present application, the first sintering process is performed under a protective atmosphere, which includes but is not limited to a nitrogen atmosphere or an argon atmosphere. In this application, the oxygen source of the active material core particles and the lithium supplement particles comes from at least one of a lithium source, a phosphorus source, an iron source, a carbon source, and an M metal source. [0052] In the embodiment of the present application, the sintering temperature of the second sintering process is 750°C-1000°C, and the sintering time is 4h-36h. In some specific embodiments, the sintering temperature of the second sintering process may be, for example, 750°C, 800°C, 850°C, 900°C, 950°C, or 1000°C; the sintering time may be, for example, 4h, 5h, 8h, 10h, 12h, or 15h. , 16h, 20h, 24h, 28h, 30h, 32h, 36h. In this application, by controlling the temperature and time of the second sintering process within an appropriate range, the lithium-replenishing particles can be composited in situ on the basis of the prepared active material core particles, and at this temperature, th | 1. A lithium-replenishing cathode material, It is characterized by, The lithium-supplementing cathode material includes an active material core and a coating layer covering the surface of the active material core. The coating layer includes lithium-supplementing particles and carbon; the active material core includes Li x Fe y PO 4 and LiFe z Mn 1-z PO 4 One or more of them, wherein, 0.9≤x≤1.1, 0.9≤y≤1.1, 0<z<1; the lithium supplement particles include Li a M b O c , wherein M is selected from one or more of Fe, Mn, Ni, Zr, Co, Cr and Cu, 0<a≤6, 0<b≤3, 0<c≤5. 2. The lithium-replenishing cathode material as claimed in claim 1, It is characterized by, The carbon is coated on the surface of the active material core and/or the surface of the lithium supplement particles. 3. The lithium-replenishing cathode material as claimed in claim 1 or 2, It is characterized by, At least part of the lithium supplement particles are grown in situ on the surface of the active material core. 4. The lithium-replenishing cathode material according to any one of claims 1-3, It is characterized by, The mass ratio of the lithium supplement particles and the active material core is (0.1-10):100. 5. The lithium-replenishing cathode material according to any one of claims 1-4, It is characterized by, The mass percentage of carbon in the lithium-replenishing cathode material is 0.1%-5%. 6. The lithium-replenishing cathode material according to any one of claims 1-5, It is characterized by, The particle size of the active material core is 0.1 μm-15 μm; the particle size of the lithium supplement particles is 0.1 μm-12 μm. 7. The lithium-replenishing cathode material according to any one of claims 1-6, It is characterized by, The specific surface area of ​​the lithium-replenishing cathode material is 3m 2 /g-20m 2 /g. 8. A method for preparing the lithium-replenishing cathode material according to any one of claims 1-7, It is characterized by, include: Mix a lithium source, a phosphorus source, an iron source, a carbon source and an M metal source to obtain a lithium-replenishing cathode material precursor; Or, mix a lithium source, a phosphorus source, an iron source, a carbon source, a manganese source and an M metal source to obtain a lithium-replenishing cathode material precursor; The lithium-replenishing cathode material precursor is sintered in sections to obtain the lithium-replenishing cathode material. 9. The preparation method of lithium-replenishing cathode material as claimed in claim 8, It is characterized by, The segmented sintering includes a first sintering process and a second sintering process performed in sequence; the sintering temperature of the first sintering process is 450°C-750°C, and the sintering time is 3h-18h; the sintering of the second sintering process The temperature is 750°C-1000°C, and the sintering time is 4h-36h; the temperature of the second sintering treatment is higher than the temperature of the first sintering treatment. 10. The preparation method of lithium-replenishing cathode material as claimed in claim 8 or 9, It is characterized by, The lithium source includes one or more of lithium carbonate, lithium hydroxide, lithium hydroxide monohydrate, lithium nitrate, lithium oxide, lithium peroxide and lithium acetate; The phosphorus source includes one or more of lithium dihydrogen phosphate, iron phosphate, ammonium phosphate, sodium dihydrogen phosphate, lithium monohydrogen phosphate, lithium phytate and sodium tripolyphosphate; The iron source includes one or more of ferrous oxide, ferric oxide, ferric nitrate, ferric phosphate, ferrous oxalate and ferrous sulfate; The carbon source includes one or more of sugars, polymer organic matter, and conductive carbon. The carbon source specifically includes glucose, sucrose, fructose, chitosan, lignin, carboxymethyl cellulose, and ethyl fiber. element, polyvinyl alcohol, phenolic resin, needle coke, petroleum coke, pitch coke, asphalt, polystyrene, polystyrene, carbon black, acetylene black, super-P, carbon nanotubes, graphene, Ketjen black and One or more types of vapor grown carbon fibers; The manganese source includes one or more of manganese tetroxide, manganese sulfate, manganese oxalate, manganese carbonate, manganese dioxide and manganese acetate. 11. A positive electrode sheet, It is characterized by, The positive electrode sheet includes a current collector and a positive active layer supported on the current collector. The positive active layer includes the lithium-replenishing positive electrode material according to any one of claims 1 to 7 or is made of the positive electrode material according to any one of claims 8 to 10. Lithium-replenishing cathode material prepared by any of the preparation methods. 12. A lithium-ion battery, It is characterized by, The lithium ion battery includes the positive electrode sheet as claimed in claim 11. 13. An electrical equipment, It is characterized by, The electrical equipment includes the lithium-ion battery according to claim 12. | 比亚迪股份有限公司
678 | CN119170742A | Examining | BYD CO LTD ¦ CHONGQING FUDI BATTERY RES INST CO LTD | Non-aqueous electrolyte accumulator electrodes¦Secondary cells servicing/maintenance | 2024-08-15 | 2024-12-20 | Negative electrode plate and preparation method thereof, secondary battery and electrical equipment | The embodiments of the present application provide negative electrode plates and preparation methods thereof, secondary batteries and electrical equipment. The negative electrode sheet includes a negative electrode material layer disposed on the surface of the current collector, and a protective layer and a lithium replenishing layer disposed on the negative electrode material layer away from the surface of the current collector are laminated in sequence; the protective layer includes a protein derivative. The negative electrode sheet provided by the embodiment of the present application has relatively loose requirements on the production environment, has high safety performance during the production process, and can be used to improve the energy density and cycle performance of the battery. | Technical field [0001] This application relates to the field of battery technology, specifically to negative electrode plates and preparation methods thereof, secondary batteries and electrical equipment. Background technology [0002] In order to improve the energy density and first Coulomb efficiency of secondary batteries, the industry often chooses to supplement lithium in the negative electrode. One of the commonly used methods for replenishing lithium in the negative electrode is to set a lithium metal replenishment layer on the surface of the negative electrode material layer. This will cause the negative electrode sheet to seriously heat up during the winding process, and the resulting heat accumulation will destroy the material of the lithium replenishment layer. performance, the risk of spontaneous combustion of the lithium supplement layer increases, seriously threatening production safety. Contents of the invention [0003] In view of this, embodiments of the present application provide negative electrode plates and preparation methods thereof, secondary batteries and electrical equipment. The negative electrode sheet provided by the embodiment of the present application has relatively loose requirements on the production environment, has high safety performance during the production process, and can be used to improve the energy density and cycle performance of the battery. [0004] The first aspect of the embodiments of the present application provides a negative electrode sheet, which includes a negative electrode material layer disposed on the surface of a current collector, a protective layer and a lithium replenishing layer disposed on the negative electrode material layer away from the current collector surface in sequence; The protective layer includes protein derivatives. [0005] The above-mentioned protective layer is provided between the lithium replenishing layer and the negative electrode material layer; the above-mentioned protective layer can effectively suppress the heat generation of the negative electrode sheet during the winding process, thereby reducing the heat accumulation of the negative electrode sheet during the winding process, effectively Reduce the risk of negative electrode plate catching fire and improve the production safety performance of negative electrode plate. In addition, the protein derivatives in the protective layer are film-forming polypeptides that can further increase the flexibility of the protective layer and its adhesion to the negative active material layer, which not only better inhibits the negative electrode sheet from deforming during the winding process. The heat generation also helps to suppress the expansion of the negative electrode material layer during the charge and discharge cycle, thereby improving the cycle performance of the negative electrode piece. Based on the inherent properties of the lithium supplement layer, the above-mentioned negative electrode sheet can also improve the first Coulomb efficiency of the battery. [0006] The second aspect of the embodiments of the present application provides a method for preparing a negative electrode sheet, including: [0007] Provide a stacked current collector and a negative electrode material layer, and form a protective layer on the surface of the negative electrode material layer facing away from the current collector, and the protective layer includes a protein derivative; [0008] A lithium replenishing layer is formed on the surface of the protective layer facing away from the negative electrode material layer to obtain a negative electrode piece. [0009] The above preparation method has simple process and high production efficiency, and is suitable for large-scale industrial production. [0010] The third aspect of the embodiments of the present application provides a secondary battery, which includes the negative electrode sheet provided in the first aspect of the embodiments of the present application, or is produced by the preparation method of the negative electrode sheet provided in the second aspect of the embodiments of the present application. Negative pole piece. [0011] Due to the negative electrode sheet provided in the embodiment of the present application, the secondary battery can have both higher energy density and better cycle performance. [0012] The fourth aspect of the embodiments of the present application provides an electrical device, which includes the negative electrode sheet provided in the first aspect of the embodiments of the present application, or is prepared by the preparation method of the negative electrode sheet provided in the second aspect of the embodiments of the present application. The negative electrode plate, or, includes the secondary battery provided in the third aspect of the embodiment of the present application. Since the secondary battery provided by the embodiment of the present application is used to power the electrical equipment, the electrical equipment has a strong endurance and a good market prospect. Description of the drawings [0013] Figure 1A A schematic structural diagram of the cross-section of the negative electrode piece provided for an embodiment of the present application; [0014] Figure 1B A schematic structural diagram of the cross-section of the negative electrode piece provided for another embodiment of the present application; [0015] Figure 1C A schematic structural diagram of the cross-section of the negative electrode piece provided for yet another embodiment of the present application; [0016] Figure 2 This is a schematic diagram of the arrangement of positive electrode plates and negative electrode plates in a secondary battery provided in an embodiment of the present application. Detailed implementation [0017] See Figure 1A to Figure 1C , the embodiment of the present application provides a negative electrode sheet 1, including a negative electrode material layer 20 provided on the surface of the current collector 10, a protective layer 30 and a lithium replenishing layer 40 provided on the surface of the negative electrode material layer 20 facing away from the current collector 10; The protective layer 30 includes protein derivatives. [0018] In the embodiment of this application, please refer to Figure 1A , the negative electrode material layer may be provided on one side surface of the current collector; or the negative electrode material layer may be provided on opposite sides of the current collector. See Figure 1B , when the surfaces of opposite sides of the current collector are provided with negative electrode material layers, the surfaces of the negative electrode material layers on opposite sides may be sequentially provided with protective layers and lithium replenishing layers; please refer to Figure 1C , it is also possible that the above protective layer and the lithium replenishing layer are laminated on the surface of the negative electrode material layer on one side of the current collector. [0019] In the negative electrode sheet provided by the embodiment of the present application, the above-mentioned protective layer is provided between the lithium replenishing layer and the negative electrode material layer; the above-mentioned protective layer can effectively suppress the heat generation of the negative electrode sheet during the winding process, thereby reducing the negative electrode The heat accumulation during the winding process of the negative electrode sheet effectively reduces the risk of the negative electrode sheet catching fire and improves the production safety performance of the negative electrode sheet. In addition, the protein derivatives in the protective layer are film-forming polypeptides that can further increase the flexibility of the protective layer and its adhesion to the negative active material layer, which not only better inhibits the negative electrode sheet from deforming during the winding process. The heat generation also helps to suppress the expansion of the negative electrode material layer during the charge and discharge cycle, thereby improving the cycle performance of the negative electrode piece. Based on the inherent properties of the lithium supplement layer, the above-mentioned negative electrode sheet can also improve the first Coulomb efficiency and energy density of the battery. Therefore, the negative electrode plate can be used to provide a battery with both higher energy density and better cycle performance. [0020] In some embodiments of the present application, the lithium supplement layer includes metallic lithium. The material of the lithium replenishing layer can be lithium element or lithium alloy, which is not limited in this application. Of course, the lithium replenishing layer can also be other lithium replenishing materials. [0021] In some embodiments of the present application, the lithium supplement layer includes metallic lithium, and the areal density of the lithium supplement layer is 1 g/m 2 -8 g/m 2 . This will help optimize the electrochemical performance of the final battery. Specifically, the areal density of the lithium replenishing layer can be, for example, 1 g/m 2 ,2g/m 2 ,3g/m 2 ,4g/m 2 ,5g/m 2 ,6g/m 2 ,7g/m 2 ,8g/m 2 wait. In the embodiment of the present application, the areal density of the lithium supplement layer = the mass of the lithium supplement layer/the thickness of the lithium supplement layer. [0022] In some embodiments of the present application, the thickness of the lithium supplement layer is 1 μm-15 μm. In this way, while taking into account a larger amount of lithium supplement, it is also beneficial to the volumetric energy density of the battery; at the same time, the lithium supplement layer within this thickness range cooperates with the protective layer to generate less heat. Specifically, the thickness of the lithium supplement layer can be, for example, 1 μm, 2 μm, 5 μm, 8 μm, 10 μm, 12 μm, 15 μm, etc. [0023] In some embodiments of the present application, the protective layer further includes nanometal materials. Nano-metal particles have excellent thermal conductivity and help accelerate the dissipation of heat. Therefore, the production safety performance of the negative electrode can be further improved. [0024] In some embodiments of the present application, the material of the nanometal material includes but is not limited to one or more of gold, silver, magnesium, aluminum and zinc. The above-mentioned nanometal material has excellent thermal conductivity, and the above-mentioned nanometal material has a low lithium nucleation potential energy. When the above-mentioned negative electrode sheet is applied to a lithium-ion battery, under the joint action of the above-mentioned nanometal material and protein derivatives, It can also induce the uniform deposition of active lithium ions on the negative electrode and inhibit the growth of lithium dendrites on the negative electrode, thereby improving the cycle performance and safety performance of the battery. [0025] In some embodiments, nanometal materials are dispersed in protein derivatives. In some specific embodiments, the nanometal material is uniformly dispersed and distributed in the protein derivative. In this way, the structural uniformity of the protective layer is better, which is more conducive to inducing the uniform deposition of active lithium ions on the negative electrode, and is more conducive to the performance of the battery. In some specific embodiments, the protective layer includes a composite of an in-situ grown nanometal material and a protein derivative. [0026] In the embodiment of the present application, the nanometal material may be nanometal particles or nanometal wires. In some embodiments of the present application, the size of the nanometal particles is 2 nm-100 nm. Controlling the size of nanometal particles within the above range is beneficial to its induction effect on active lithium ions, and can also effectively reduce the occurrence of undesirable phenomena such as agglomeration, improve the uniformity of the protective layer, and reduce heat accumulation. It should be noted that when the nanometal material is a nanometal particle, the above size is the particle size (D 50 ); when the nanometal material is a nanometal wire, the axial size and radial size of the nanometal wire are both in the range of 2nm-100nm. Further, the size of the nanometal wire is 80nm-100nm, and the size is within this range. The metal nanowires have better binding ability with protein derivatives and can form a more stable protective layer. Specifically, the size of the nanometal material can be, for example, 2nm, 5nm, 10nm, 15nm, 20nm, 25nm, 30nm, 35nm, 40nm, 45nm, 50nm, 55nm, 60nm, 65nm, 70nm, 75nm, 80nm, 85nm, 90nm, 95nm ,100nm. In the embodiment of the present application, a scanning electron microscope can be used to characterize the size of the nanometal material. [0027] In some embodiments of the present application, the total mass of the nanometal material in the protective layer is 3%-130% of the total mass of the protein derivative. In this way, it not only helps to improve the protective effect of the protective layer on the negative electrode sheet during the winding process, but also effectively inhibits the expansion of the negative electrode material layer during the charge and discharge cycle. It is also conducive to inducing the uniform deposition of active lithium ions and reducing the cost of the negative electrode sheet. lower. Specifically, the total mass of the nanometal material can be, for example, 3%, 5%, 10%, 15%, 20%, 25%, 30%, 35%, 40%, 45%, 50% of the total mass of the protein derivative. %, 55%, 60%, 65%, 70%, 75%, 80%, 85%, 90%, 95%, 100%, 105%, 110%, 115%, 120%, 125%, 130%, etc. In the embodiment of the present application, inductively coupled plasma testing (ICP) can be used to test the mass ratio of nanometal materials and protein derivatives. [0028] In some embodiments of the present application, the protective layer further includes a fast ion conductor material. Fast ion conductor materials can effectively improve the ionic conductivity of the protective layer, which is beneficial to the rate performance of the final battery. In some embodiments, the fast ion conductor material is evenly dispersed in the protective layer. In the embodiment of the present application, the fast ion conductor material can be any fast ion conductor material suitable for secondary batteries. Specifically, when the above-mentioned negative electrode plate is applied to a lithium-ion battery, the above-mentioned fast ion conductor material can be, for example, zinc nitrate. , lithium perchlorate, lithium nitrate, ozone Aluminum chloride, lithium aluminum titanium phosphate (LATP), lithium bistrifluoromethanesulfonyl imide (LiFSI), lithium bistrifluoromethanesulfonyl imide (LiTFSI), lithium lanthanum zirconate (LLZO), silicon dioxide , lithium sulfide, lithium hexafluorophosphate, one or more. [0029]In some embodiments of the present application, in the protective layer, the total mass of the fast ion conductor material accounts for 1%-30% of the total mass of the protein derivative. In this way, the protective layer can better suppress the thermal effect of the negative electrode piece during the winding process and improve the safety performance of the negative electrode piece. It is also conducive to improving the rate performance of the negative electrode piece, and can effectively suppress the negative electrode material layer from being Expansion during charge and discharge cycles, thereby increasing battery cycle life. That is to say, the negative electrode plate has excellent safety performance, good rate performance and cycle life. Specifically, the mass of the fast ion conductor can be, for example, 1%, 2%, 5%, 8%, 10%, 12%, 15%, 18%, 20%, 22%, 25%, 28%, 30%, etc. In the embodiments of this application, thermogravimetric analysis (TGA) combined with ICP can be used to test the mass ratio of fast ion conductor materials and protein derivatives. [0030] In some embodiments of the present application, the protective layer includes protein derivatives, nanometal materials and fast ion conductor materials dispersed and distributed in the protective layer. In some specific embodiments, in the protective layer, the total mass of the fast ion conductor material accounts for 1%-30% of the total mass of the protein derivative, and the sum of the masses of the fast ion conductor material and the protein derivative is equal to that of the nanometal material. The ratio of the masses is 1: (0.33-1). In this way, the overall electrochemical performance of the negative electrode piece is better. Specifically, the ratio of the sum of the masses of the fast ion conductor material and the protein derivative to the mass of the nanometal material can be, for example, 1:0.33, 1:0.4, 1:0.5, 1:0.6, 1:0.7, 1:0.8, 1:0.9, 1:1.0, etc. In some embodiments, based on the quality of the protective layer, the mass proportion of nanometal materials is 25%-50%, the mass proportion of protein derivatives is 38%-75%, and the mass proportion of fast ion conductors is 0.5%-17.3%. Specifically, based on the quality of the protective layer, the mass proportion of nanometal materials can be, for example, 25%, 28%, 30%, 32%, 35%, 38%, 40%, 42%, 45%, 48% , 50%; the mass proportion of protein derivatives, for example It can be 38%, 40%, 45%, 50%, 55%, 60%, 65%, 70%, 75%; the mass proportion of the fast ion conductor can be, for example, 0.5%, 1%, 2%, 5% , 8%, 10%, 12%, 15%, 17%, etc. In this way, it is more conducive to optimizing the comprehensive electrochemical performance of the negative electrode piece. [0031] In some embodiments of the present application, the protein derivative includes silk protein. Silk protein has strong viscosity, which can reduce or eliminate the need for binders, and can also achieve the bonding between the protective layer and the negative active material layer. It can also help inhibit the expansion of the negative material layer during the charge and discharge cycle; in addition, silk protein has good The electronic conductivity properties are beneficial to the performance of the battery. [0032] In some embodiments of the present application, the thickness of the protective layer is 1 μm-10 μm. Controlling the thickness of the protective layer within an appropriate range will not only ensure high safety performance of the negative electrode plate, but also facilitate the rapid penetration of active ions, and also take into account the energy density of the final battery. Specifically, the thickness of the protective layer may be, for example, 1 μm, 2 μm, 3 μm, 4 μm, 5 μm, 6 μm, 7 μm, 8 μm, 9 μm, 10 μm, etc. In the embodiment of the present application, a scanning electron microscope can be used to test the thickness of the protective layer. [0033] In some embodiments of the present application, the above-mentioned negative electrode material layer may be any known negative electrode material layer suitable for use in the corresponding secondary battery field. For example, in some embodiments, the negative electrode material layer includes a negative electrode active material, a binder, and a conductive agent. The above-mentioned negative active materials include but are not limited to silicon-based negative electrode materials and carbon-based negative electrode materials. Among them, silicon-based negative electrode materials include but are not limited to silicon element, silicon oxide, and silicon-carbon composite materials; carbon-based negative electrode materials include but are not limited to graphite, Hard carbon etc. In some specific embodiments, the above-mentioned negative electrode material active material includes a silicon-based negative electrode material, and the mass proportion of the silicon-based negative electrode material in the negative electrode material layer is 5%-95%. [0034] The embodiments of the present application also provide a method for preparing a negative electrode sheet, including: [0035] S1. Provide a stacked current collector and anode material layer, and form a protective layer on the surface of the anode material layer facing away from the current collector. The protective layer includes a protein derivative; [0036] S2. Form a lithium replenishing layer on the surface of the protective layer facing away from the negative electrode material layer to obtain a negative electrode piece. [0037] In the embodiments of the present application, the negative electrode material layer may be provided on one side of the current collector, or the negative electrode material layer may be provided on opposite sides of the current collector. When negative electrode material layers are provided on opposite sides of the current collector, a protective layer and a lithium replenishing layer may be formed sequentially on one negative electrode material layer, or a protective layer may be sequentially formed on the surfaces of both negative electrode material layers. and lithium supplement layer. [0038] The above preparation method has simple process and high production efficiency, and is suitable for large-scale industrial production. [0039] In some embodiments of the present application, in step S1, forming a protective layer on the surface of the negative electrode material layer away from the current collector includes: [0040] The mixture of the protein derivative and the nanometal material is dispersed in a solvent to obtain a slurry, which is formed on the surface of the negative electrode material layer away from the current collector and dried. [0041] Since the protein derivative itself has a certain viscosity, its slurry also has certain bonding properties. When the protective layer is prepared using the above preparation method, a small amount of slurry can penetrate into the negative electrode material layer. Since the protein derivative itself has Therefore, when preparing the negative electrode material layer, the amount of binder (such as styrene-butadiene rubber, etc.) added in the negative electrode material layer can be appropriately reduced. [0042] In the embodiments of the present application, any process known in the art can be used to prepare the negative electrode material layer. [0043] In some embodiments of the present application, the preparation of the negative electrode material layer includes: mixing negative electrode active materials and conductive agents, optional binders, etc. The above-mentioned negative active material can be any negative active material known in the art that is suitable for corresponding types of secondary batteries; in some specific embodiments, the negative active material includes a silicon-based negative electrode material, and the silicon-based negative electrode material is in the negative electrode material layer. The quality ratio is 5%-95%. [0044] In some embodiments of the present application, in step S1, the above-mentioned solvents include but are not limited to dimethyl sulfoxide (DMSO), N,N-dimethylacetamide (DMF), N-methylpyrrolidone (NMP), ethylene glycol Alcohol, glycerol, water, etc. [0045] In some embodiments of the present application, in step S1, before dispersing the mixture of protein derivatives and nanometal materials in a solvent, the step includes: preparing a mixture of protein derivatives and nanometal materials. [0046] In some embodiments, protein derivatives and nanometal materials can be synthesized in situ. In some specific embodiments, the silk fibroin solution and the metal salt solution are mixed, reacted at 75°C-85°C, the reaction time is 75min-240min, the metal nanomaterial@silk fibroin complex is formed in situ, and freeze-dried. Obtain metal nanomaterial@silk fibroin powder. Summary of some embodiments of the present application, the metal in the above metal salt includes but is not limited to one or more of gold, silver, magnesium, aluminum and zinc. For example, the above-mentioned metal salt may be a mixture of metal salts of different metals. [0047] In other embodiments, metal nanomaterials and protein derivatives are mixed by physical methods, and then the mixture is dispersed in a solvent; specifically, the protein derivatives can be dissolved in the solvent first to obtain a uniform solution, and then added to the solution. Add nanometal materials and stir to obtain slurry. In some specific embodiments, the preparation method of nanometal materials includes: adding a metal salt to a boiling mixture of tannic acid and sodium citrate, heating, stirring, reaction, and centrifugal purification to obtain metal nanomaterials. The size of nanometal materials can be adjusted by adjusting the concentration of tannic acid. In some embodiments of the present application, the material of the metal nanomaterial includes but is not limited to one or more of gold, silver, magnesium, aluminum and zinc. [0048] In some embodiments of the present application, in step S1, the size of the nanometal material is 2 nm-100 nm. [0049] In some embodiments of the present application, in step S1, the nanometal material and the protein derivative are mixed according to a mass ratio of (3-130):100, or the target mass ratio of the nanometal material and the protein derivative is ( 3-130): 100 In-situ synthesis of protein derivatives and nanometal materials. [0050] In some embodiments of the present application, in step S1, when mixing the nanometal material and the protein derivative, a fast ion conductor is also included. That is, the slurry also includes fast ion conductors. [0051] In some embodiments of the present application, in step S1, the fast ion conductor is added at 1%-30% of the mass of the protein derivative. [0052] In some embodiments of the present application, in step S1, the thickness of the finally obtained protective layer is controlled to be 1 μm-10 μm. [0053] In some embodiments of the present application, in step S2, the preparation of the lithium replenishing layer includes: forming lithium metal on the surface of the protective layer facing away from the negative electrode material layer. Specifically, any process known in the art such as wet coating, dry calendering, 3D printing, etc. can be used to form lithium metal powder on the surface of the protective layer, or a roller pressing process can be used to form lithium foil on the surface of the protective layer. surface. [0054] In some embodiments of the present application, in step S2, the thickness of the finally produced lithium supplement layer is controlled to be 1 μm-15 μm. [0055] In the embodiment of the present application, after step S2, the negative electrode piece is also rolled up. [0056] The embodiments of the present application also provide a secondary battery, including the negative electrode sheet provided by the embodiments of the present application, or the negative electrode sheet prepared by the preparation method of the negative electrode sheet provided by the embodiments of the present application. [0057] Due to the negative electrode sheet provided in the embodiment of the present application, the secondary battery can have both higher energy density and better cycle performance. [0058] The secondary battery provided in the embodiments of the present application may be a liquid battery using a liquid electrolyte, a solid-state battery using a solid electrolyte, or a semi-solid battery. [0059] In some embodiments of the present application, the above-mentioned secondary battery is a lithium secondary battery. [0060] In some embodiments of this application, please refer to Figure 2 , the above-mentioned secondary battery includes a positive electrode plate 2, the aforementioned negative electrode plate 1, and an electrolyte ( Figure 2 (not shown) and diaphragm 3. In the embodiments of the present application, the secondary battery includes multiple negative electrode plates, and the plurality of negative electrode plates may all be the negative electrode plates provided in the embodiments of the present application, or only some of the plurality of negative electrode plates may be the negative electrodes provided in the embodiments of the present application. Extreme piece. [0061] In the embodiment of the present application, the above-mentioned positive electrode piece can be any known positive electrode piece suitable for use in the field of corresponding secondary batteries. This application does not limit this. [0062] In the embodiment of the present application, the above-mentioned separator can be any well-known separator suitable for corresponding secondary batteries in the field, and the present application is not limited thereto. [0063] An embodiment of the present application also provides an electrical device, including the secondary battery provided by the embodiment of the present application. In some embodiments of the present application, the electrical equipment includes electronic components, and the secondary battery is used to power the above-mentioned electronic components. Since the secondary battery provided by the embodiment of the present application is used to power the electrical equipment, the electrical equipment has a strong endurance and a good market prospect. [0064] In some embodiments of the present application, the above-mentioned electrical equipment includes but is not limited to vehicles, mobile phones, laptops, tablets and other 3C electronic products, site energy backup systems, smart photovoltaic power stations, etc. [0065] The technical solution of the present application will be further described below in multiple embodiments. [0066] Example 1 [0067] (1) Coat negative electrode slurry on the opposite sides of the negative electrode current collector (specifically, copper foil with a width of 160 mm and a thickness of 8 μm), dry at 393K, and roll to form a negative electrode material layer; where, the negative electrode slurry The materials include negative active material (specifically silicon oxide), polyacrylic acid and conductive carbon with a mass ratio of 100:5:1; [0068] (2) Dissolve silk fibroin in DMSO, then add 20wt% fast ion conductor (specifically aluminum oxide) based on the quality of silk fibroin to obtain a slurry; apply the slurry on the negative electrode material The surface of the layer was dried at 365K to obtain a protective layer with a thickness of 2 μm, and then a lithium foil with a thickness of 5 μm was rolled on the surface of the protective layer to form a lithium replenishing layer, and the film was rolled up for 50 m. [0069] Example 2-5 [0070] The difference from Example 1 is that the thickness of the protective layer is changed. In Examples 2-5, the thickness of the protective layer is 0.5 μm, 12 μm, 1 μm and 10 μm respectively. [0071] Example 6-9 [0072] The difference from Example 1 lies in changing the fast ion conductor content. In Examples 6 to 9, the fast ion conductor content is 40%, 0.5%, 1%, and 30% in sequence. [0073] Example 10 [0074] The difference from Example 1 is that in step (2), Ag nanoparticles@silk fibroin are dissolved in DMSO, and then 20wt% of fast ion conductor (specifically alumina) is added based on the mass of silk fibroin. get slurry; slurry Coat the surface of the negative electrode material layer and dry it at 365K to obtain a protective layer with a thickness of 2 μm. In the protective layer, 33wt% Ag nanoparticles are added based on the amount of silk fibroin, and the size of the Ag nanoparticles is 37±3nm. [0075] Then roll a lithium foil with a thickness of 5 μm on the surface of the protective layer to form a lithium replenishing layer, and roll it up for 50 m. [0076] Examples 11-13 [0077] The difference from Example 10 is that the content of nanoparticles is changed. The content of metal nanoparticles in Examples 11-13 is: 140%, 3%, and 130%. [0078] In order to highlight the beneficial effects of the embodiments of the present application, the following comparative examples are set. [0079] Comparative example 1 | 1. A negative electrode piece, It is characterized by: It includes a negative electrode material layer arranged on the surface of the current collector, a protective layer and a lithium replenishing layer arranged on the negative electrode material layer facing away from the current collector surface, and the protective layer includes a protein derivative. 2. The negative electrode plate according to claim 1, It is characterized by: The protective layer also includes nanometal materials; the nanometal materials are dispersed in the protein derivative. 3. The negative electrode plate according to claim 2, It is characterized by: The material of the nanometal material includes one or more of gold, silver, magnesium, aluminum and zinc. 4. The negative electrode piece according to claim 2 or 3, It is characterized by: The size of the nanometal material is 2nm-100nm. 5. The negative electrode piece according to any one of claims 2-4, It is characterized by: The total mass of the nanometal material is 3%-130% of the total mass of the protein derivative. 6. The negative electrode piece according to any one of claims 2-5, It is characterized by: The protective layer also includes a fast ion conductor material; the total mass of the fast ion conductor material accounts for 1%-30% of the total mass of the protein derivative. 7. The negative electrode plate according to any one of claims 1-6, It is characterized by: The protein derivatives include silk proteins. 8. The negative electrode plate according to any one of claims 1-7, It is characterized by: The thickness of the protective layer is 1 μm-10 μm. 9. The negative electrode piece according to any one of claims 1-8, It is characterized by: The negative electrode material layer includes a negative electrode active material. The negative electrode active material includes a silicon-based negative electrode material. The mass proportion of the silicon-based negative electrode material in the negative electrode material layer is 5%-95%. 10. The negative electrode plate according to any one of claims 1-9, It is characterized by: The thickness of the lithium supplement layer is 1 μm-15 μm. 11. A method for preparing a negative electrode plate, It is characterized by: include: Provide a stacked current collector and a negative electrode material layer, and form a protective layer on the surface of the negative electrode material layer facing away from the current collector, and the protective layer includes a protein derivative; A lithium replenishing layer is formed on the surface of the protective layer facing away from the negative electrode material layer to obtain a negative electrode piece. 12. The preparation method according to claim 11, It is characterized by: The forming a protective layer on the surface of the negative electrode material layer facing away from the current collector includes: The mixture of the protein derivative and the nanometal material is dispersed in a solvent to obtain a slurry, which is formed on the surface of the negative electrode material layer away from the current collector and dried. 13. A secondary battery, It is characterized by: It includes the negative electrode piece according to any one of claims 1 to 10, or includes the negative electrode piece prepared by the preparation method of the negative electrode piece according to claim 11 or 12. 14. An electrical equipment, It is characterized by: Comprising the negative electrode piece as claimed in any one of claims 1 to 10, or including the negative electrode piece prepared by the preparation method of the negative electrode piece as described in claim 11 or 12, or including the negative electrode piece as claimed in claim 13 The above-mentioned secondary battery. | 比亚迪股份有限公司 ¦ 重庆弗迪电池研究院有限公司
679 | CN119143103A | Examining | BYD CO LTD | Cell electrodes¦Secondary cells¦Carbon preparation/purification¦Phosphorus compounds | 2023-06-14 | 2024-12-17 | Preparation method and application of sodium vanadium fluorophosphate and carbon-coated sodium vanadium fluorophosphate | The present application provides a method for preparing sodium vanadium fluorophosphate, which includes: mixing a sodium source, a vanadium source, a phosphorus source and a fluorine source to form a first raw material. The first raw material contains sodium element, vanadium element, phosphorus element and fluorine element. The molar ratio of elements is a:b:c:d, where a, b, c, d are real numbers greater than 0, a, b, c, d satisfy: when a/c≤1.5, a/b<1.5, a/d<1, or when a/c≥1.5, c/b<1, c/d<2/3; The first raw material is processed to obtain a first precursor; the first precursor is dried and calcined to obtain sodium vanadium fluorophosphate. This preparation method can produce sodium vanadium fluorophosphate with less impurities, high purity and excellent performance, which is helpful for the use of sodium vanadium fluorophosphate. This application also provides a preparation method and application of carbon-coated sodium vanadium fluorophosphate. | Technical field [0001] The present application relates to the field of battery technology, and in particular to preparation methods and applications of sodium vanadium fluorophosphate and carbon-coated sodium vanadium fluorophosphate. Background technology [0002] Sodium vanadium fluorophosphate (Na 3 V 2 (PO 4 ) 2 F 3 , NVOPF), as a typical sodium superionic conductor (NASICON), has the advantages of stable three-dimensional framework structure, high theoretical specific capacity (128mAh/g) and high operating voltage, and has become the leading candidate for sodium-ion battery electrode material research. Hotspot. However, the currently prepared sodium vanadium fluorophosphate contains sodium vanadium phosphate (Na 3 V 2 (PO 4 ) 3 ) and other impurity phases, thus directly reducing its discharge specific capacity and operating voltage, thereby reducing the energy density of the battery. Therefore, it is necessary to improve the preparation method of sodium vanadium fluorophosphate to obtain sodium vanadium fluorophosphate with high purity and excellent performance. Contents of the invention [0003] In view of this, this application provides a preparation method and application of sodium vanadium fluorophosphate and carbon-coated sodium vanadium fluorophosphate. The preparation method provided by this application can reduce the generation of impurities such as sodium vanadium phosphate and improve the efficiency of fluorophosphate. The purity of sodium vanadium can be improved to obtain sodium vanadium fluorophosphate with excellent performance, which is beneficial to its use. [0004] In the first aspect, this application provides a preparation method of sodium vanadium fluorophosphate, including: [0005] A sodium source, a vanadium source, a phosphorus source and a fluorine source are mixed to form a first raw material. The molar ratio of sodium element, vanadium element, phosphorus element and fluorine element in the first raw material is a:b:c:d, where a, b, c, d is a real number greater than 0, a, b, c, d satisfy: when a/c ≤ 1.5, a/b < 1.5, a/d < 1, or when a/c ≥ 1.5, c/b < 1, c/ d<2/3; [0006] The first raw material is processed to obtain a first precursor; [0007] The first precursor is dried and calcined to obtain sodium vanadium fluorophosphate. [0008] Optional, when a/c≤1.5, 1.36<a/b<1.5, 0.83<a/d<1, or when a/c≥1.5, 0.89<c/b<1, 0.55<c/d<2 /3. [0009] Optional, when a/c≤1.5, b is 2a/3+e, d is a+3e, e>0, or when a/c≥1.5, b is c+f, d is 1.5c+3f, f>0. [0010] Furthermore, when a/c≤1.5, 2.5≤a≤3.5, 0.1≤e≤0.2, or when a/c≥1.5, 1.6<c<2.4, 0.1≤f≤0.2. [0011] Furthermore, when a/c ≤ 1.5, 12.5 ≤ a/e ≤ 35, or when a/c ≥ 1.5, 8.3 < c/f < 23.4. [0012] Optionally, the first precursor is obtained after the first raw material is processed, including: the first raw material is processed by at least one of a solid phase method, a hydrothermal method, a sol-gel method, and a spray drying method. The first precursor. [0013] Optionally, the drying includes treatment at 100°C-120°C for 1h-3h. [0014] Optionally, the calcination includes treatment at 300°C-400°C for 1h-5h, and then treatment at 600°C-800°C for 10min-10h. [0015] In the preparation method of sodium vanadium fluorophosphate provided in this application, by controlling the molar ratio of sodium element, vanadium element, phosphorus element, and fluorine element, the content of impurity phases in sodium fluorovanadium phosphate is reduced, and fluorine with high purity and excellent performance is obtained. Sodium vanadium phosphate; Moreover, the preparation method is simple to operate, has a short preparation process, and has high preparation efficiency, which is conducive to the industrial production of sodium vanadium fluorophosphate and the use of sodium vanadium fluorophosphate. [0016] In a second aspect, this application provides a method for preparing carbon-coated sodium vanadium fluorophosphate, including: [0017] The sodium source, vanadium source, phosphorus source, fluorine source and carbon source are mixed to form a second raw material. The molar ratio of sodium element, vanadium element, phosphorus element and fluorine element in the second raw material is a':b':c' : d', where a', b', c', d' are large For real numbers at 0, a', b', c', d' satisfy: a'/c'≤1.5, a'/b'<1.5, a'/d'<1, or a'/c'≥ When 1.5, c'/b'<1, c'/d'<2/3; [0018] The second raw material is processed to obtain a second precursor; [0019] The second precursor is dried and calcined to obtain carbon-coated sodium vanadium fluorophosphate. [0020] In the preparation method of carbon-coated sodium vanadium fluorophosphate provided by this application, the molar ratio of sodium element, vanadium element, phosphorus element, and fluorine element is controlled to reduce the content of impurity phases in sodium fluorovanadium phosphate, and the carbon-coated sodium vanadium fluorophosphate is It can also improve the conductivity of sodium fluorophosphate properties, thereby obtaining materials with high purity and excellent performance; moreover, the preparation method is simple to operate, has a short preparation process, and has high preparation efficiency, which is conducive to the industrial production of carbon-coated sodium vanadium fluorophosphate, and is conducive to the development of carbon-coated sodium vanadium phosphate. Use of sodium vanadium fluorophosphate. [0021] In a third aspect, the application provides a battery pole piece, including sodium vanadium fluorophosphate prepared by the preparation method described in the first aspect and carbon-coated sodium vanadium fluorophosphate prepared by the preparation method described in the second aspect. at least one of them. [0022] The battery pole pieces provided by this application use sodium vanadium fluorophosphate with high purity and excellent performance and/or carbon-coated sodium vanadium fluorophosphate, which can improve the specific capacity and energy density of the battery pole piece and is beneficial to the use of the battery pole piece. . [0023] In a fourth aspect, the present application provides a battery, including the battery pole piece described in the third aspect. [0024] The battery pole piece in the battery provided by this application has high specific capacity and energy density, so that the battery has excellent electrochemical properties and is conducive to its use. [0025] In a fifth aspect, the present application provides an electrical device, including the battery described in the fourth aspect. [0026] The electrical equipment provided by this application has excellent performance and strong product competitiveness. Description of the drawings [0027] In order to more clearly explain the embodiments of the present invention or the technical solutions in the prior art, the drawings needed to be used in the description of the embodiments or the prior art will be briefly introduced below. The specific embodiments described here are only used to explain the present invention and are not intended to limit the present invention. [0028] Figure 1 This is a flow chart of the preparation method of sodium vanadium fluorophosphate provided in one embodiment of the present application. [0029] Figure 2 This is a flow chart of the preparation method of carbon-coated sodium vanadium fluorophosphate provided in one embodiment of the present application. [0030] Figure 3 This is a schematic cross-sectional view of the positive electrode provided in an embodiment of the present application. [0031] Figure 4 Na prepared for Examples 1-4 and Comparative Example 1 3 V 2 (PO 4 ) 2 F 3 XRD pattern of @C. [0032] Figure 5 Na prepared for Examples 1-4 and Comparative Example 1 3 V 2 (PO 4 ) 2 F 3 @C’s TG curve. [0033] Figure 6 Na prepared for Examples 1-4 and Comparative Example 1 3 V 2 (PO 4 ) 2 F 3 SEM image of @C. [0034] Figure 7 Na prepared for Examples 1, 3 and 4 3 V 2 (PO 4 ) 2 F 3 Charge and discharge curves of batteries made of @C under 0.2C conditions. [0035] Figure 8 Na prepared for Example 2 and Comparative Example 1 3 V 2 (PO 4 ) 2 F 3 Charge and discharge curves of batteries made of @C under 0.2C conditions. [0036] Figure 9 Be the Na of Examples 1-4 and Comparative Example 1 3 V 2 (PO 4 ) 2 F 3 Cycle performance curve of batteries made of @C under 1C conditions. [0037] Figure 10 Be the Na of Examples 1-4 and Comparative Example 1 3 V 2 (PO 4 ) 2 F 3 Rate performance curve of the battery made of @C. Detailed implementation [0038] The technical solutions in the embodiments of the present application will be clearly and completely described below with reference to the accompanying drawings in the embodiments of the present application. Obviously, the described embodiments are only some of the embodiments of the present application, rather than all of the embodiments. Based on the embodiments in this application, all other embodiments obtained by those of ordinary skill in the art without creative efforts fall within the scope of protection of this application. [0039] See Figure 1 , is a flow chart of the preparation method of sodium vanadium fluorophosphate provided in one embodiment of the present application, including: [0040] S101: Mix sodium source, vanadium source, phosphorus source and fluorine source to form the first raw material. The molar ratio of sodium element, vanadium element, phosphorus element and fluorine element in the first raw material is a:b:c:d, where a, b.c , d is a real number greater than 0, a, b, c, d satisfy: when a/c≤1.5, a/b<1.5, a/d<1, or when a/c≥1.5, c/b<1, c/d<2/3. [0041] S102: The first precursor is obtained after the first raw material is processed. [0042] S103: After drying and calcining the first precursor, sodium vanadium fluorophosphate is obtained. [0043] In related art, sodium vanadium fluorophosphate (Na 3 V 2 (PO 4 ) 2 F 3), sodium vanadium phosphate (Na 3 V 2 (PO 4 ) 3 ) and other miscellaneous phases, Na 3 V 2 (PO 4 ) 3 The specific capacity and potential platform are both better than Na 3 V 2 (PO 4 ) 2 F 3 Low, which leads to a reduction in the working voltage and discharge specific capacity of the material, affecting the energy density of the battery made of it. This application adjusts the molar ratio of sodium element, vanadium element, phosphorus element and fluorine element in the raw material to make the excess of vanadium element and fluorine element in the raw material, compensate for the loss of vanadium element and fluorine element during the preparation process, thereby reducing Na 3 V 2 (PO 4 ) 3 The generation of impurities increases the amount of Na produced 3 V 2 (PO 4 ) 2 F 3 The purity of Na 3 V 2 (PO 4 ) 2 F 3 performance. The preparation method is simple. It only needs to adjust the proportion of each element in the raw materials to significantly reduce the content of impurities and obtain Na with excellent performance. 3 V 2 (PO 4 ) 2 F 3 , the preparation method is simple to operate, has a short preparation process and high preparation efficiency, and is conducive to the realization of Na 3 V 2 (PO 4 ) 2 F 3 The industrial production of Na 3 V 2 (PO 4 ) 2 F 3 of use. [0044] In S101, the first raw material is obtained by mixing sodium source, vanadium source, phosphorus source and fluorine source in appropriate proportions. Taking sodium element as an example to illustrate, the sodium element in the first raw material comes from the sodium source or can also come from other raw materials. The molar amount of sodium element in the first raw material is the sum of the molar amounts of all sodium elements in the first raw material. Similarly, The molar amount of vanadium element in the first raw material is the sum of the molar amounts of all vanadium elements in the first raw material. The molar amount of phosphorus element in the first raw material is the sum of the molar amounts of all phosphorus elements in the first raw material. The molar amount of fluorine element is the sum of the molar amounts of all fluorine elements in the first raw material. [0045] In this application, the molar ratio of sodium element, vanadium element, phosphorus element and fluorine element in the first raw material is a:b:c:d, and a, b, c, and d can be selected from any real number greater than 0 as needed. When a/c<1.5, that is to say, the ratio of a to c is less than 3:2. Compared with sodium and phosphorus, phosphorus is excessive. When a/c>1.5, that is to say, the ratio of a to c is greater than 3:2, compared with sodium element and phosphorus element, sodium element is excessive; when a/c=1.5, that is to say, the ratio of a to c is 3:2, sodium element and phosphorus element satisfy Na 3 V 2 (PO 4 ) 2 F 3 The molar ratio of Na and P in . When a/c≤1.5, a/b<1.5, a/d<1, that is to say, the molar ratio of sodium element to vanadium element is less than 1.5, and the molar ratio of sodium element to fluorine element is less than 1. According to Na 3 V 2 (PO 4 ) 2 F 3 From the molar ratio of Na to V and the molar ratio of Na to F, it can be seen that the vanadium element and fluorine element are excessive in the first raw material. When a/c≥1.5, c/b<1, c/d<2/3, that is to say, the molar ratio of phosphorus element and vanadium element is less than 1, and the molar ratio of phosphorus element and fluorine element is less than 2/3, According to Na 3 V 2 (PO 4 ) 2 F 3 It can be seen from the molar ratio of P to V and the molar ratio of P to F that the vanadium element and fluorine element are excessive in the first raw material. Therefore, by making the vanadium element and fluorine element in the first raw material excessive, Na 3 V 2 (PO 4 ) 3 Generation of heterogeneous phases. It can be understood that when a/c=1.5, when the conditions of a/b<1.5 and a/d<1 are met, the conditions of c/b<1 and c/d<2/3 are also met. [0046] In an embodiment of the present application, when a/c≤1.5, 1.36<a/b<1.5, 0.83<a/d<1, which can compensate for Na 3 V 2 (PO 4 ) 2 F 3 The loss of vanadium and fluorine elements during the preparation process reduces the Na 3 V 2 (PO 4 ) 3 Impurity content, while supplementing an appropriate amount of vanadium and fluorine elements to ensure that the Na 3 V 2 (PO 4 ) 2 F 3 cycle performance and rate performance. Specifically, when a/c ≤ 1.5, a/b can be, but is not limited to, greater than or equal to 1.363, greater than or equal to 1.37, greater than or equal to 1.38, greater than or equal to 1.39, greater than or equal to 1.42, greater than or equal to 1.43, greater than or equal to 1.45 etc., a/b can be but not limited to small Greater than or equal to 1.43, less than or equal to 1.44, less than or equal to 1.45, less than or equal to 1.46, less than or equal to 1.47, less than or equal to 1.48, less than or equal to 1.49, etc.; a/d can be but is not limited to greater than or equal to 0.833, greater than or equal to Equal to 0.84, greater than or equal to More than 0.85, greater than or equal to 0.86, greater than or equal to 0.87, greater than or equal to 0.88, greater than or equal to 0.89, greater than or equal to 0.9, greater than or equal to 091, greater than or equal to 0.92, greater than or equal to 0.9375, greater than or equal to 0.94, greater than or equal to 0.9 5, etc., a/d can be but is not limited to less than or equal to 091, less than or equal to 0.92, less than or equal to 0.9375, less than or equal to 0.94, less than or equal to 0.95, less than or equal to 0.96, less than or equal to 0.97, less than or equal to 0.98, Less than or equal to 0.99, etc. [0047] In an embodiment of the present application, when a/c≤1.5, b is 2a/3+e, d is a+3e, and e>0. That is to say, when the molar ratio of sodium element and vanadium element is 3:2, Na 3 V 2 (PO 4 ) 2 F 3 The molar ratio of Na and V in this application, and b in this application is 2a/3+e, that is, the vanadium element content is increased by the amount of e, so that the vanadium element is excessive relative to the sodium element, making up for the Na 3 V 2 (PO 4 ) 2 F 3 Loss of vanadium during the preparation process; when the molar ratio of sodium and fluorine is 1:1, Na 3 V 2 (PO 4 ) 2 F 3 The molar ratio of Na and F in this application, and d in this application is a+3e, that is, the fluorine element content is increased by 3e, so that the fluorine element is excessive relative to the sodium element, making up for the Na 3 V 2 (PO 4 ) 2 F 3 Loss of fluorine during the preparation process; at the same time, the added amounts of vanadium and fluorine relative to sodium are e and 3e respectively, that is, the amount of fluorine added relative to sodium is the amount of vanadium added relative to sodium. 3 times, thereby further avoiding Na 3 V 2 (PO 4 ) 3 The generation of impurities increases the amount of Na produced 3 V 2 (PO 4 ) 2 F 3 of purity. [0048] In an embodiment of the present application, when a/c ≤ 1.5, 2.5 ≤ a ≤ 3.5, 0 < e ≤ 0.2, which is beneficial to reducing Na 3 V 2 (PO 4 ) 3 The generation of heterogeneous phases can further increase Na 3 V 2 (PO 4 ) 2 F 3 performance. Specifically, e may be, but is not limited to, greater than or equal to 0.02, greater than or equal to 0.05, greater than or equal to 0.06, greater than or equal to 0.09, greater than or equal to 0.1, greater than or equal to 0.11, greater than or equal to 0.15, etc., e may be With but not limited to less than or equal to 0.09, less than or equal to 0.1, less than or equal to 0.12, less than or equal to 0.15, less than or equal to 0.16, less than or equal to 0.18, less than or equal to 0.19, less than or equal to 0.2, etc. In an embodiment of the present application, when a/c≤1.5, 2.5≤a≤3.5, 0.1≤e≤0.2, Na can be further reduced 3 V 2 (PO 4 ) 2 F 3 The content of impurities in the Na 3 V 2 (PO 4 ) 2 F 3 performance. [0049] In an embodiment of the present application, when a/c ≤ 1.5, 12.5 ≤ a/e ≤ 35, which is beneficial to reducing Na 3 V 2 (PO 4 ) 3 The generation of heterogeneous phases can further increase Na 3 V 2 (PO 4 ) 2 F 3 performance. Specifically, a/e may be, but is not limited to, greater than or equal to 12.5, greater than or equal to 15, greater than or equal to 18, greater than or equal to 20, greater than or equal to 25, greater than or equal to 30, etc., a/e may be, but is not limited to, less than or equal to Equal to 20, less than or equal to 23, less than or equal to 25, less than or equal to 28, less than or equal to 30, less than or equal to 35, etc. [0050] In an embodiment of the present application, when a/c≥1.5, 0.89<c/b<1, 0.55<c/d<2/3, which can compensate for Na 3 V 2 (PO 4 ) 2 F 3 The loss of vanadium and fluorine elements during the preparation process reduces the Na 3 V 2 (PO 4) 3 Impurity content, while supplementing an appropriate amount of vanadium and fluorine elements to ensure that the Na 3 V 2 (PO 4 ) 2 F 3 cycle performance and rate performance. Specifically, when a/c≥1.5, c/b can be, but is not limited to, greater than or equal to 0.899, greater than or equal to 0.9, greater than or equal to 0.91, greater than or equal to 0.92, greater than or equal to 0.93, greater than or equal to 0.94, greater than or equal to 0 .95, greater than or equal to 0.96, greater than or equal to 0.97, etc., c/b can be but is not limited to less than or equal to 0.95, less than or equal to 0.96, less than or equal to 0.97, less than or equal to 0.98, less than or equal to 0.99, etc.; c/d It can be, but is not limited to, greater than or equal to 0.555, greater than or equal to 0.56, greater than or equal to 0.57, greater than or equal to 0.58, greater than or equal to 0.59, greater than or equal to 0.6, greater than or equal to 0.61, greater than or equal to 0.62, greater than or equal to 0.63, etc., c/d may be, but is not limited to, less than or equal to 0.6, less than or equal to 0.61, less than or equal to 0.62, less than or equal to 0.63, less than or equal to 0.64, less than or equal to 0.65, less than or equal to 0.66, etc. [0051] In an embodiment of the present application, when a/c≥1.5, b is c+f, d is 1.5c+3f, and f>0. That is to say, when the molar ratio of phosphorus element and vanadium element is 1:1, Na 3 V 2 (PO 4 ) 2 F 3 The molar ratio of P and V in this application, and b in this application is c+f, that is, the vanadium element content is increased by the amount of f, so that the vanadium element is in excess relative to the phosphorus element, making up for the Na 3 V 2 (PO 4 ) 2 F 3 Loss of vanadium during the preparation process; when the molar ratio of phosphorus and fluorine is 2:3, Na 3 V 2 (PO 4 ) 2 F 3 The molar ratio of P and F in this application, and d in this application is 1.5c+3f, that is, the fluorine element content is increased by 3e, so that the fluorine element is excessive relative to the sodium element, making up for the Na 3 V 2 (PO 4 ) 2 F 3 The loss of fluorine during the preparation process; at the same time, the added amounts of vanadium and fluorine relative to phosphorus are f and 3f respectively, that is, the amount of fluorine added relative to phosphorus is the amount of vanadium added relative to phosphorus. 3 times, thereby further avoiding Na 3 V 2 (PO 4 ) 3 The generation of impurities increases the amount of Na produced 3 V 2 (PO 4 ) 2 F 3 of purity. [0052] In an embodiment of the present application, when a/c≥1.5, 1.6<c<2.4, 0<f≤0.2, which is beneficial to reducing Na 3 V 2 (PO 4 ) 3 The generation of heterogeneous phases can further increase Na 3 V 2 (PO 4 ) 2 F 3 performance. Specifically, f can be, but is not limited to, greater than or equal to 0.02, greater than or equal to 0.05, greater than or equal to 0.06, greater than or equal to 0.09, greater than or equal to 0.1, greater than or equal to 0.11, greater than or equal to 0.15, etc., f can With but not limited to less than or equal to 0.09, less than or equal to 0.1, less than or equal to 0.12, less than or equal to 0.15, less than or equal to 0.16, less than or equal to 0.18, less than or equal to 0.19, less than or equal to 0.2, etc. In an embodiment of the present application, when a/c≥1.5, 1.6<c<2.4, 0.1≤f≤0.2, Na can be further reduced 3 V 2 (PO 4 ) 2 F 3 The content of impurities in the Na 3 V 2 (PO 4 ) 2 F 3 performance. [0053] In an embodiment of the present application, when a/c≥1.5, 8.3<c/f<23.4 is beneficial to reducing Na 3 V 2 (PO 4 ) 3 The generation of heterogeneous phases can further increase Na 3 V 2 (PO 4 ) 2 F 3 performance. Specifically, c/f may be, but is not limited to, greater than or equal to 9, greater than or equal to 10, greater than or equal to 12, greater than or equal to 15, greater than or equal to 18, greater than or equal to 20, etc., c/f may be, but is not limited to, less than or equal to Equal to 15, less than or equal to 18, less than or equal to 20, less than or equal to 21, less than or equal to 22, less than or equal to 23, etc. [0054] It can be understood that the sodium source, vanadium source, phosphorus source, and fluorine source refer to materials that can provide sodium element, vanadium element, phosphorus element, and fluorine element respectively. In one embodiment of the present application, the sodium source includes at least one of sodium fluoride, sodium carbonate, sodium oxalate, sodium sulfate and sodium metavanadate. In one embodiment of the present application, the vanadium source includes at least one of ammonium metavanadate, vanadium pentoxide, vanadium acetylacetonate, sodium metavanadate, vanadium trifluoride, vanadium tetrafluoride and vanadium trifluorooxide. . In one embodiment of the present application, the phosphorus source (such as phosphate source) includes at least one of ammonium dihydrogen phosphate, diammonium hydrogen phosphate, sodium dihydrogen phosphate and sodium phosphate. In one embodiment of the present application, the fluorine source includes at least one of sodium fluoride, ammonium fluoride, hydrofluoric acid, vanadium trifluoride, vanadium tetrafluoride and vanadium trifluorooxide. In this application, the purity of the sodium source, vanadium source, phosphorus source, and fluorine source can be greater than or equal to 95%, greater than or equal to 96%, greater than or equal to 97%, greater than or equal to 98%, greater than or equal to 99%, greater than Or equal to 99.8%, greater than or equal to 99.9%, greater than or equal to 99.99%, etc. [0055] In an embodiment of the present application, when the valence of the vanadium element in the vanadium source is +5 or +4, the first raw material further includes a reducing agent. In an embodiment of the present application, the reducing agent includes at least one of citric acid, oxalic acid, glucose, fructose, ascorbic acid, carbon nanotubes, conductive carbon black (such as Super P, etc.) and graphene oxide. By adding a reducing agent, vanadium with a valence of +5 or +4 can be reduced to vanadium with a valence of +3, ensuring that Na 3 V 2 (PO 4 ) 2 F 3 preparation. In an embodiment of the present application, when a/c ≤ 1.5, the molar ratio of sodium element and reducing agent in the first raw material is greater than or equal to 3, and when a/c ≥ 1.5, the molar ratio of phosphorus element and reducing agent in the first raw material is greater than Or equal to 2, thus ensuring the reduction of vanadium, while also ensuring the consumption of the reducing agent, and no carbon coating will occur. [0056] In S102, the first raw material is processed to obtain a first precursor. In an embodiment of the present application, the first precursor is obtained after the first raw material is processed, including: the first raw material is processed by at least one of a solid phase method, a hydrothermal method, a sol-gel method, and a spray drying method. The first precursor. [0057] In one embodiment of the present application, the first raw material is processed by a solid-phase method to obtain the first precursor, which includes: adding the first raw material to a solvent and then performing ball milling to obtain the first precursor. Specifically, the ball milling medium may be, but is not limited to, zirconium beads, and the solvent may be, but is not limited to, at least one of water, acetone, absolute ethanol, ethylene glycol, and the like. [0058] In one embodiment of the present application, the first precursor is obtained after hydrothermal treatment of the first raw material, which includes: adding the first raw material to water and placing it in a hydrothermal reaction kettle, at 150°C-220°C (such as 150°C ,160 ℃, 180 ℃, 200 ℃, 210 ℃, 215 ℃, etc.), react for 10h-15h (such as 10h, 11h, 12h, 13h, 14h, 15h, etc.) and then centrifuge to obtain the first precursor. Specifically, the centrifugation can be but is not limited to centrifugation at 8000rmp-15000rmp (such as 10000rmp, 12000rmp, 13000rmp, 14000rmp, etc.) for 2min-10min (such as 3min, 5min, 8min, 9min, etc.). [0059] In one embodiment of the present application, the first raw material is processed by a sol-gel method to obtain a first precursor, which includes: adding the first raw material into a solvent and reacting to obtain a gel-like first precursor. Specifically, the first raw materials are directly added to the solvent after being mixed, or the weighed raw materials can also be added to the solvent in sequence. Among them, the vanadium source and the reducing agent can be added to the solvent at the same time, or the vanadium source is added to the solvent and then the reducing agent is added. [0060] In one embodiment of the present application, a first precursor is obtained after the first raw material is spray-dried, which includes: adding the first raw material into a solvent to form a first solution, and spray-drying the first solution to obtain a first precursor. . Specifically, the solvent can be, but is not limited to, at least one of water, acetone, anhydrous ethanol, ethylene glycol, etc.; the vanadium source and the reducing agent are added to the solvent at the same time, or the vanadium source is added to the solvent and then the reducing agent is added. In an embodiment of the present application, the feed temperature in spray drying can be 180°C-220°C (such as 190°C, 200°C, 210°C, 215°C, etc.), and the feed rate can be 180mL/h-220mL/ h (such as 185mL/h, 190mL/h, 200mL/h, 210mL/h, etc.), the fan frequency can be 70HZ-90HZ (such as 75HZ, 80HZ, 85HZ, 90HZ, etc.). The first precursor prepared by spray drying does not need to undergo subsequent drying treatment, thus saving the preparation process and improving the preparation efficiency. [0061] In S103, the first precursor is dried and calcined to obtain sodium vanadium fluorophosphate. Through drying, the solvent, water, etc. in the first precursor can be removed, and the solid content of the first precursor can be increased. During the calcination process, under the action of the reducing agent, +3-valent vanadium can be produced to produce Na 3 V 2 (PO 4 ) 2 F 3 . [0062] In one embodiment of the present application, drying includes treatment at 100°C-120°C for 1h-3h. Specifically, the drying temperature may be, but is not limited to, 100°C, 105°C, 108°C, 110°C, 115°C, 117°C or 120°C, etc., and the drying time may be, but is not limited to, 1h, 1.5h, 2h, 2.5h. Or 3h etc. In this application, drying can be performed in a vacuum environment. [0063]In one embodiment of the present application, calcination includes treatment at 300°C-400°C (such as 320°C, 350°C, 360°C, 380°C, etc.) for 1h-5h (such as 2h, 3h, 4h, 4.5h, 5h, etc.), Then at 600℃-8 00℃ (such as 650℃, 700℃, 750℃, 790℃, etc.) for 10min-10h (such as 20min, 30min, 50min, 1h, 3h, 4h, 6h, 7h, 8h, 9h, 10h, etc.). In order to avoid the generation of impurities caused by fluorine volatilization, related technologies will use lower calcination temperatures and shorter calcination times. In this application, the first raw material contains excess fluorine and vanadium elements, which can reduce the generation of impurities due to fluorine volatilization. , so there is no need to lower the calcination temperature and shorten the calcination time, thereby ensuring the full progress of calcination to obtain Na with excellent performance 3 V 2 (PO 4 ) 2 F 3 . In one embodiment of the present application, calcination is performed under inert gas to ensure that the Na 3 V 2 (PO 4 ) 2 F 3 performance; specifically, the inert gas can be, but is not limited to, argon. In this application, calcination can be carried out in a tube furnace (such as an ordinary tube furnace, a microwave tube furnace, etc.) or a sintering furnace. In one embodiment of the present application, calcination is performed in a microwave tube furnace, including treatment at 300°C-400°C for 1h-5h, and then treatment at 600°C-800°C for 10min-60min. Due to the fast heating rate of the microwave tube furnace (approximately 20°C/min-50°C/min), it can be heated to the target temperature in a short period of time, achieving rapid calcination and avoiding the loss of fluorine and vanadium. In one embodiment of the present application, a heating rate of 3°C/min-8°C/min (such as 4°C/min, 5°C/min, 6°C/min, 7°C/min, etc.) is used to increase the temperature to 300°C. -400℃. [0064] See Figure 2 , is a flow chart of the preparation method of carbon-coated sodium vanadium fluorophosphate provided in one embodiment of the present application, including: [0065] S201: Mix sodium source, vanadium source, phosphorus source, fluorine source and carbon source to form a second raw material. The molar ratio of sodium element, vanadium element, phosphorus element and fluorine element in the second raw material is a':b':c' :d', where a', b', c', d' are For real numbers greater than 0, a', b', c', d' satisfy: a'/c'≤1.5, a'/b'<1.5, a'/d'<1, or a'/c'≥ When 1.5, c'/b'<1, c'/d'<2/3. [0066] S202: The second precursor is obtained after the second raw material is processed. [0067] S203: After drying and calcining the second precursor, carb | 1. A preparation method of sodium vanadium fluorophosphate, It is characterized by, include: A sodium source, a vanadium source, a phosphorus source and a fluorine source are mixed to form a first raw material. The molar ratio of sodium element, vanadium element, phosphorus element and fluorine element in the first raw material is a:b:c:d, where a, b, c, d is a real number greater than 0, a, b, c, d satisfy: when a/c≤1.5, a/b<1.5, a/d<1, or when a/c≥1.5, c/b<1, c/ d<2/3; The first raw material is processed to obtain a first precursor; The first precursor is dried and calcined to obtain sodium vanadium fluorophosphate. 2. The preparation method as claimed in claim 1, It is characterized by, When a/c≤1.5, 1.36<a/b<1.5, 0.83<a/d<1, or when a/c≥1.5, 0.89<c/b<1, 0.55<c/d<2/3. 3. The preparation method as claimed in claim 1, It is characterized by, When a/c≤1.5, b is 2a/3+e, d is a+3e, e>0, or when a/c≥1.5, b is c+f, d is 1.5c+3f, f>0. 4. The preparation method as claimed in claim 3, It is characterized by, When a/c≤1.5, 2.5≤a≤3.5, 0.1≤e≤0.2, or when a/c≥1.5, 1.6<c<2.4, 0.1≤f≤0.2. 5. The preparation method as claimed in claim 3, It is characterized by, When a/c≤1.5, 12.5≤a/e≤35, or when a/c≥1.5, 8.3<c/f<23.4. 6. The preparation method as claimed in claim 1, It is characterized by, The first precursor is obtained after processing of the first raw material, including: The first precursor is obtained after the first raw material is processed by at least one of a solid phase method, a hydrothermal method, a sol-gel method, and a spray drying method. 7. The preparation method as claimed in claim 1, It is characterized by, The drying includes treatment at 100°C-120°C for 1h-3h; The calcination includes treatment at 300°C-400°C for 1h-5h, and then treatment at 600°C-800°C for 10min-10h. 8. A method for preparing carbon-coated sodium vanadium fluorophosphate, It is characterized by, include: The sodium source, vanadium source, phosphorus source, fluorine source and carbon source are mixed to form a second raw material. The molar ratio of sodium element, vanadium element, phosphorus element and fluorine element in the second raw material is a':b':c' : d', where a', b', c', d' are large For real numbers at 0, a', b', c', d' satisfy: a'/c'≤1.5, a'/b'<1.5, a'/d'<1, or a'/c'≥ When 1.5, c'/b'<1, c'/d'<2/3; The second raw material is processed to obtain a second precursor; The second precursor is dried and calcined to obtain carbon-coated sodium vanadium fluorophosphate. 9. A battery pole piece, It is characterized by, It includes at least one of sodium vanadium fluorophosphate prepared by the preparation method of any one of claims 1 to 7 and carbon-coated sodium vanadium fluorophosphate prepared by the preparation method of claim 8. 10. A battery, It is characterized by, Includes the battery pole piece according to claim 9. 11. An electrical equipment, It is characterized by, Includes the battery of claim 10. | 比亚迪股份有限公司
680 | CN119133359A | Examining | BYD CO LTD | Secondary cells¦Non-aqueous electrolyte accumulator electrodes | 2024-07-31 | 2024-12-13 | Electrodes and preparation methods thereof, batteries and electrical equipment | The invention discloses an electrode and a preparation method thereof, a battery and electrical equipment. The electrode includes: an active material layer; a protective layer located on one side of the active material layer; the protective layer includes a polymer and an alloy; the alloy includes a lithium alloy; and the polymer includes an acidic polymer. | Technical field [0001] The present invention relates to the field of electrode technology, and more specifically, to an electrode and a preparation method thereof, a battery and electrical equipment. Background technology [0002] In related technologies, lithium metal can be used as the negative electrode material of batteries. During the cyclic charging and discharging process, lithium metal will produce lithium dendrites due to uneven lithium ion deposition. The lithium dendrites will not only pierce the separator between the positive and negative electrodes, causing a short circuit in the battery, but also cause lithium dendrites during the cyclic charging and discharging process. A large amount of electrolyte is consumed, which affects the cycle life of the battery. [0003] Therefore, a new technical solution needs to be provided to solve the above technical problems. Contents of the invention [0004] An object of the present invention is to provide a new technical solution for electrodes. [0005] According to a first aspect of the invention, an electrode is provided. The electrode includes: [0006] active material layer; [0007] A protective layer, the protective layer is located on one side of the active material layer, the protective layer includes polymers and alloys; [0008] The alloys include lithium alloys; [0009] The polymers include acidic polymers. [0010] Optionally, the acidic polymer includes at least one of Compound 1 and Compound 2. The general formulas of Compound 1 and Compound 2 are respectively: [0011] [0012] Among them, R 1 for -CH 2 -, -CH 2 CH 2 -, -CH 2 CH 2 CH 2 -, -CH 2 CH 2 CH 2 CH 2 -, -CH 2 CH 2 CH 2 CH 2 CH 2 -, -CH 2 CH 2 CH 2 CH 2 CH 2 CH 2 -, -CH 2 (CHCH 3 )CH 2 -, -PhCH 2 CH 2 -, -PhCH 2 CH 2 CH 2 -,-PhCOCH 2 CH 2 -, -PhCOCH 2 CH 2 CH 2 -, -CH 2 COCH 2 -, -CH 2 OCH 2 -, -CH 2 CH 2 OCH 2 -, -CH 2 CH 2 OCH 2 CH 2 -or-CH 2 CH 2 OCH 2 CH 2 OCH 2 CH 2 -; [0013] R 2 for -CH 2 -, -CH 2 CH 2 -, -CH 2 CH 2 CH 2 -, -CH 2 CH 2 CH 2 CH 2 -, -CH 2 CH 2 CH 2 CH 2 CH 2 -, -CH 2 CH 2 CH 2 CH 2 CH 2 CH 2 -, -CH 2 (CHCH 3 )CH 2 -, -PhCH 2 CH 2 -, -PhCH 2 CH 2 CH 2 -, -PhCOCH 2 CH 2 -, -PhCOCH 2 CH 2 CH 2 -, -CH 2 COCH 2 -, -CH 2 OCH 2 -, -CH 2 CH 2 OCH 2 -, -CH 2 CH 2 OCH 2 CH 2 -or-CH 2 CH 2 OCH 2 CH 2 OCH 2 CH 2 -; [0014] X 1 is -COOH, -(CH 2 ) d COOH, -SO 3 H,-(CH 2 ) d SO 3 H or -CF 3 COOH, d is a natural number; [0015] X 2 for-NHCOCF 3 ,-NHSO 2 CF 3 or-CF 3 SO 2 NHSO 2 CF 3 ; [0016] m and n are both natural numbers, n/(m+n)=0.01-0.99, m/(m+n)=0.01-0.99; [0017] Both a and b are natural numbers, a/(a+b)=0.01-0.99, b/(a+b)=0.01-0.99. [0018] Optionally, the metal in the alloy is covalently linked to the acidic polymer. [0019] Optionally, the active material layer includes at least one of lithium metal, lithium alloy, and silicon-containing electrode materials. [0020] Optionally, the lithium alloy includes lithium boron alloy, lithium magnesium alloy, lithium aluminum alloy, lithium tin alloy, lithium germanium alloy, lithium gallium alloy, lithium indium alloy, lithium antimony alloy, lithium indium alloy, lithium zinc alloy, lithium At least one of lead alloy, lithium bismuth alloy, lithium gold alloy, and lithium silver alloy. [0021] Optionally, the silicon-containing electrode material includes at least one of silicon element, silicon oxide, silicon carbon composite material, and ferrosilicon composite material. [0022] According to a second aspect of the present application, a method for preparing an electrode is provided. The preparation method includes: [0023] The slurry containing the polymer and the alloy is coated on one side of the active material layer and dried to obtain the electrode. [0024] Optionally, the lithium alloy is obtained by at least reacting a metal carbonate and an organic lithium salt. [0025] Optionally, the metal carbonate includes at least one of gold carbonate, silver carbonate, magnesium carbonate, tin carbonate, and zinc carbonate. [0026] Optionally, the organic lithium salt includes at least one of lithium bisfluorosulfonimide, lithium bistrifluoromethanesulfonimide, and lithium hexafluorophosphate. [0027] Optionally, the method of preparing the slurry includes: [0028] Mix the polymer, the metal carbonate and an organic solvent to obtain a first solution; [0029] The first solution is dried to obtain a solid; [0030] The solid matter is dissolved in a solution containing the organic lithium salt to obtain the slurry. [0031] Optionally, the organic solvent includes at least one of tetrahydrofuran, N,N'-dimethylformamide, N,N'-dimethylacetamide, dioxane, ethanol, toluene, and xylene. [0032] Optionally, the organic solvent further includes at least one of hydrochloric acid, sulfuric acid, trifluoroacetic acid, acetic acid, phosphoric acid, methanesulfonic acid, ethanesulfonic acid, propanesulfonic acid, oxalic acid, and succinic acid. [0033] Optionally, the solution containing organolithium salt contains acetonitrile. [0034] Optionally, the mass ratio of the polymer, the organic lithium salt and the acetonitrile is (0.5-1.5): (0.6-0.9): (0.5-1.5). [0035] According to a third aspect of the present application, a battery is provided. The battery includes the electrode described in this application or an electrode prepared by the electrode preparation method described in this application. [0036] According to a fourth aspect of the present application, an electrical device is provided. The device includes a battery as described herein. [0037] In the embodiment of the present application, the protective layer can effectively protect the active material layer, and can effectively isolate the air and prevent the active material layer from oxidation. The protective layer can also prevent the active electrode layer from reacting with the electrolyte, extending the service life of the electrode. Lithium alloys can reduce lithium ion deposition overpotential, thereby achieving the effect of reducing battery polarization. Lithium alloys can also make the lithium ion current uniform and prevent the concentrated deposition of lithium ions to form lithium dendrites, thus effectively preventing lithium dendrites from piercing the battery separator. [0038] Other features of the invention and its advantages will become apparent from the following detailed description of exemplary embodiments of the invention with reference to the accompanying drawings. Description of the drawings [0039]The accompanying drawings, which are incorporated in and constitute a part of this specification, illustrate embodiments of the invention and together with the description, serve to explain the principles of the invention. [0040] Figure 1 This is a cross-sectional view of the negative electrode sheet according to the embodiment of the present application. [0041] Figure 2 yes Figure 1 Enlarged view of part A in the middle. [0042] Figure 3 It is the change curve of the battery charging and discharging voltage with time in the embodiment of the present application and Comparative Example 1 and Comparative Example 2. [0043] Explanation of reference symbols: [0044] 10. Current collector; 20. Active material layer; 30. Alloy layer; 40. Polymer layer; 41. Metal graft polymer; 42. Lithium ion current. Detailed implementation [0045] Various exemplary embodiments of the present invention will now be described in detail with reference to the accompanying drawings. It should be noted that the relative arrangement of components and steps, numerical expressions and numerical values ​​set forth in these examples do not limit the scope of the invention unless otherwise specifically stated. [0046] The following description of at least one exemplary embodiment is merely illustrative in nature and is in no way intended to limit the invention, its application or uses. [0047] Techniques, methods and devices known to those of ordinary skill in the relevant art may not be discussed in detail, but where appropriate, such techniques, methods and devices should be considered a part of the specification. [0048] In all examples shown and discussed herein, any specific values ​​are to be construed as illustrative only and not as limiting. Accordingly, other examples of the exemplary embodiments may have different values. [0049] It should be noted that similar reference numerals and letters refer to similar items in the following figures, so that once an item is defined in one figure, it does not require further discussion in subsequent figures. [0050] According to a first embodiment of the present application, an electrode is provided. like Figure 1 to Figure 2 As shown, the electrode includes: [0051] active material layer 20; [0052] A protective layer, the protective layer is located on one side of the active material layer, the protective layer includes polymers and alloys; [0053] The alloys include lithium alloys; [0054] The polymers include acidic polymers. [0055] Specifically, the active material layer 20 includes at least one of lithium metal, lithium alloy, and silicon-containing electrode materials. The above-mentioned active material layer 20 is a negative active material. This electrode is the negative electrode. Optionally, the lithium alloy includes lithium boron alloy, lithium magnesium alloy, lithium aluminum alloy, lithium tin alloy, lithium germanium alloy, lithium gallium alloy, lithium indium alloy, lithium antimony alloy, lithium indium alloy, lithium zinc alloy, lithium At least one of lead alloy and lithium-bismuth alloy. The silicon-containing electrode material includes at least one of silicon element, silicon oxide, silicon carbon composite material, and ferrosilicon composite material. The active material layer 20 is attached to the current collector 10 . The current collector 10 is made of metal. For example, the current collector 10 is a sheet of copper, aluminum, nickel, lithium, or the like. Figure 1 A negative electrode plate is shown. The active material layer 20 and the protective layer are sequentially attached to the surface of the current collector 10 of the negative electrode sheet. [0056] Acidic polymers refer to polymer compounds with acidic functional groups. The acidic functional group may be, but is not limited to, carboxyl group, sulfonic acid group, phosphate group, etc. Acidic functional groups make acidic polymers acidic. [0057] In the embodiment of the present application, the protective layer can effectively protect the active material layer 20 and can effectively isolate the air and prevent the active material layer 20 from oxidation. The protective layer can also prevent the active electrode layer from reacting with the electrolyte, extending the service life of the electrode. Lithium alloys can reduce the deposition overpotential of lithium ions (the deposition overpotential refers to the change in electrode potential when substances are reduced or oxidized and deposited on the electrode surface during electrochemical reactions), thus achieving the goal of reducing battery polarization. Effect. The lithium alloy can also make the lithium ion current 42 uniform and prevent the concentrated deposition of lithium ions to form lithium dendrites, thereby effectively preventing the lithium dendrites from piercing the separator of the battery. [0058] Preferably, after volume separation and chemical formation, the acidic polymer forms the polymer layer 40, and the lithium alloy in the protective layer forms the alloy layer 30. The polymer layer 40 can effectively protect the alloy layer 30 and effectively isolate the air to prevent the active electrode layer 20 from being oxidized. The polymer layer 40 can also prevent the active electrode layer from reacting with the electrolyte, thereby extending the service life of the battery. The alloy layer 30 can reduce the lithium ion deposition overpotential, thereby achieving the effect of reducing battery polarization. The alloy layer 30 can also make the lithium ion current 42 uniform and prevent the concentrated deposition of lithium ions to form lithium dendrites, thereby effectively preventing the lithium dendrites from piercing the separator of the battery. Since the alloy layer 30 has high strength, it can effectively suppress the volume expansion of the electrode. [0059] In other embodiments, the acidic polymer and the lithium alloy do not form a layered structure, and both are uniformly dispersed within the protective layer. The protective layer can also prevent oxidation of the active electrode layer 20, reduce lithium ion deposition overpotential, prevent the formation of lithium dendrites, and inhibit electrode volume expansion. [0060] In one example, the acidic polymer includes at least one of Compound 1 and Compound 2. The general formulas of Compound 1 and Compound 2 are respectively: [0061] [0062] Among them, R 1 for -CH 2 -, -CH 2 CH 2 -, -CH 2 CH 2 CH 2 -, -CH 2 CH 2 CH 2 CH 2 -, -CH 2 CH 2 CH 2 CH 2 CH 2 -, -CH 2 CH 2 CH 2 CH 2 CH 2 CH 2 -, -CH 2 (CHCH 3 )CH 2 -, -PhCH 2 CH 2 -, -PhCH 2 CH 2 CH 2 -, -PhCOCH 2 CH 2 -, -PhCOCH 2 CH 2 CH 2 -, -CH 2 COCH 2 -, -CH 2 OCH 2 -, -CH 2 CH 2 OCH 2 -, -CH 2 CH 2 OCH 2 CH 2 -or-CH 2 CH 2 OCH 2 CH 2 OCH 2 CH 2 -; [0063] R 2 for -CH 2 -, -CH 2 CH 2 -, -CH 2 CH 2 CH 2 -, -CH 2 CH 2 CH 2 CH 2 -, -CH 2 CH 2 CH 2 CH 2 CH 2 -, -CH 2 CH 2 CH 2 CH 2 CH 2 CH 2 -, -CH 2 (CHCH 3 )CH 2 -, -PhCH 2 CH 2 -, -PhCH 2 CH 2 CH 2 -, -PhCOCH 2 CH 2 -, -PhCOCH 2 CH 2 CH 2 -, -CH 2 COCH 2 -, -CH 2 OCH 2 -, -CH 2 CH 2 OCH 2 -, -CH 2 CH 2 OCH 2 CH 2 -or-CH 2 CH 2 OCH 2 CH 2 OCH 2 CH 2 -; [0064] X 1 is -COOH, -(CH 2 ) d COOH, -SO 3 H,-(CH 2 ) d SO 3 H or -CF 3 COOH, d is a natural number; [0065] X 2 for-NHCOCF 3 ,-NHSO 2 CF 3 or-CF 3 SO 2 NHSO 2 CF 3 ; [0066] m and n are both natural numbers, n/(m+n)=0.01-0.99, m/(m+n)=0.01-0.99; [0067] Both a and b are natural numbers, a/(a+b)=0.01-0.99, b/(a+b)=0.01-0.99. [0068]In this example, the above two compounds can be covalently connected to the metal in the lithium alloy of the protective layer, and have a strong binding force with the active material layer 20, thereby improving the durability of the electrode. [0069] Optionally, m is 0.1, 0.2, 0.3, 0.4, 0.5, 0.6, 0.7, 0.8, 0.9; n is 0.9, 0.8, 0.7, 0.6, 0.5, 0.4, 0.3, 0.2, 0.1. a is 0.1, 0.2, 0.3, 0.4, 0.5, 0.6, 0.7, 0.8, 0.9; b is 0.9, 0.8, 0.7, 0.6, 0.5, 0.4, 0.3, 0.2, 0.1. Within the above ranges, both compounds can be covalently linked to metals in lithium alloys. [0070] Preferably, the lithium alloy in the protective layer includes at least one of lithium gold alloy, lithium silver alloy, lithium magnesium alloy, lithium tin alloy, and lithium zinc alloy. The deposition overpotential of the above-mentioned lithium alloy is lower than that of other lithium alloys, which makes the formation of the protective layer easier. [0071] In this example, the above-mentioned alloy has high structural strength and can effectively suppress the volume expansion of the electrode sheet during cyclic charge and discharge. [0072] In one example, the metal in the alloy is covalently linked to the acidic polymer. [0073] In this example, the acidic polymer can be covalently connected to the lithium in the alloy layer 30, that is, grafted, which makes the connection between the alloy layer 30 and the polymer layer 40 strong, further improving the durability of the electrode. [0074] In one example, the active material layer 20 includes at least one of lithium metal, lithium alloy, and silicon-containing electrode materials. [0075] All the above materials can be used as negative electrode active materials. One side of the above material forms a protective layer. The protective layer is firmly bonded to the active material layer. [0076] In one example, the lithium alloy includes lithium boron alloy, lithium magnesium alloy, lithium aluminum alloy, lithium tin alloy, lithium germanium alloy, lithium gallium alloy, lithium indium alloy, lithium antimony alloy, lithium indium alloy, lithium zinc alloy, At least one of lithium lead alloy, lithium bismuth alloy, lithium gold alloy, and lithium silver alloy. [0077] In this example, the lithium alloy can be used as part of the protective layer, for example to form alloy layer 30 . The metal in alloy layer 30 forms stable covalent bonds with the acidic polymer. [0078] Lithium alloy may also be used as the negative electrode active material, that is, the active material layer 20 . The active material layer 20 can be firmly combined with the protective layer. [0079] In one example, the silicon-containing electrode material includes at least one of silicon element, silicon oxide, silicon carbon composite material, and ferrosilicon composite material. [0080] The above materials can all be used as negative active materials and are firmly combined with the protective layer. [0081] According to a second embodiment of the present application, a method for preparing the above electrode is provided. The preparation method includes: [0082] The slurry containing the polymer and the alloy is coated on one side of the active material layer 20 and dried to obtain the electrode. [0083] The polymer includes acidic polymer, and the alloy includes lithium alloy. The acidic polymer, lithium alloy and active material layers are as previously described. This method has a simple process and can form a protective layer on one side of the active material layer 20 . The structure of the electrode formed by this method is stable. [0084] In one example, after drying the slurry, it includes: [0085] The active material layer 20 covered with the protective layer is assembled into a battery, and the battery is charged and discharged. [0086] In this example, lithium ion current 42 can pass through polymer layer 40 during charging or discharging. The lithium ions in the lithium ion current 42 receive electrons and are reduced to lithium metal and deposited. The metal in the metal carbonate gains electrons and is reduced to a metal, which forms a graft with the acidic polymer, that is, a metal-grafted polymer 41. During the deposition process of lithium ions, lithium ions and lithium metal will undergo an alloying reaction with the metal in the metal graft polymer 41 . Eventually a lithium alloy is formed. Since lithium metal is concentrated on the surface of the active material layer 20 , the alloy layer 30 is formed on the surface of the active material layer 20 . For example, alloy layer 30 is located between polymer layer 40 and active material layer 20 . [0087] In one example, the lithium alloy of the protective layer is obtained by at least reacting a metal carbonate and an organic lithium salt. [0088] In this example, during the process of formation and volume separation, the battery is charged and discharged. During charging or discharging, the organic lithium salt forms a lithium ion current 42. Lithium ion current 42 is able to pass through polymer layer 40 . The lithium ions in the lithium ion current 42 receive electrons and are reduced to lithium metal and deposited. The metal in the metal carbonate gains electrons and is reduced to a metal, which is covalently linked to the acidic polymer, i.e., metal-grafted polymer 41. During the deposition process of lithium ions, lithium ions and lithium metal will undergo an alloying reaction with the metal in the metal graft polymer 41 . Eventually a lithium alloy is formed. Since lithium metal is concentrated on the surface of the active material layer 20 , the alloy layer 30 is formed on the surface of the active material layer 20 . For example, alloy layer 30 is located between polymer layer 40 and active material layer 20 . [0089] In one example, the metal carbonate includes at least one of gold carbonate, silver carbonate, magnesium carbonate, tin carbonate, and zinc carbonate. [0090] In this example, the above-mentioned metal carbonate can be reduced to form metal during the process of chemical formation and volume separation. The metal reduces the deposition overpotential of lithium ions, making it easier to form lithium alloys and reducing battery polarization. For example, the above-mentioned carbonate can form a lithium silver alloy, a lithium gold alloy, a lithium magnesium alloy, a lithium tin alloy, and a lithium zinc alloy. [0091] In one example, the organic lithium salt includes at least one of lithium bisfluorosulfonimide, lithium bistrifluoromethanesulfonimide, and lithium hexafluorophosphate. [0092] Lithium bisfluorosulfonimide is LITFSI; lithium bistrifluoromethanesulfonimide is LiFSI; lithium hexafluorophosphate is LiPF 6 . The above-mentioned organic lithium salt can significantly improve the electrical conductivity of the electrode, thereby making the formation of the alloy layer 30 easier. [0093] In one example, a method of preparing the slurry includes: [0094] S1. Mix the polymer, metal carbonate and organic solvent to obtain a first solution; [0095] S2. Dry the first solution to obtain a solid; [0096] S3. Dissolve the solid matter into the solution containing the organic lithium salt to obtain the slurry. [0097] Specifically, in step S1, the acidic polymer is dissolved in the organic solvent. The metal carbonate is dissolved in the organic solvent under stirring conditions so that the acidic polymer and the metal carbonate can be fully dissolved to obtain a first solution. Stirring can use magnetic stirring, ultrasonic dispersion and other methods. After being fully dispersed, in step S2, the first solution is placed in an oven for drying to obtain a solid. [0098] In step S3, first, the organic lithium salt is dissolved in a solution, for example, the solution is an organic solution. Then, the solid matter is dissolved in a solution containing an organic lithium salt and stirred sufficiently to obtain a slurry. The slurry contains acidic polymers, metal carbonates and organic lithium salts. The slurry can be applied to the surface of active material layer 20 . After drying, the solvent in the slurry evaporates, forming an electrode. [0099] The protective layer formed by this preparation method has uniform texture and uniform thickness. The protective layer can protect the active material layer 20 . [0100] In one example, the organic solvent includes at least one of tetrahydrofuran, N,N'-dimethylformamide, N,N'-dimethylacetamide, dioxane, ethanol, toluene, and xylene . [0101] In this example, the above-mentioned organic solvent can effectively dissolve the acidic polymer as well as the metal carbonate. And it is easy to volatilize during the drying process, which makes the preparation of solid materials easy. [0102] In one example, the organic solvent further includes at least one of hydrochloric acid, sulfuric acid, trifluoroacetic acid, acetic acid, phosphoric acid, methanesulfonic acid, ethanesulfonic acid, propanesulfonic acid, oxalic acid, and succinic acid. [0103] In this example, the above-mentioned acid is able to react with the metal carbonate, thereby making the dissolution of the metal carbonate easier, and the above-mentioned acid does not react with the acidic polymer. [0104] In one example, the solution containing the organolithium salt contains acetonitrile. [0105] In this example, the organolithium salt is easily soluble in acetonitrile due to the polarity of its anionic part, thereby increasing the solubility of the organolithium salt, and acetonitrile does not chemically react with the organolithium salt. [0106] In one example, the mass ratio of the acidic polymer, organic lithium salt and acetonitrile is (0.5-1.5): (0.6-0.9): (0.5-1.5). [0107] In this example, within the above range, the acidic polymer and the organic lithium salt can be quickly dissolved in acetonitrile, and the formed electrode has high conductivity. [0108] Alternatively, the mass ratio of the acidic polymer, organic lithium salt and acetonitrile is 0.6:0.6:0.5, 0.7:0.7:0.7, 0.6:0.7:0.8, 0.8:0.6:0.7, 0.6:0.8:0.9, 1:0.8:0.1, 1.1:0.7:1.2, 1.2:0.9:1.2, 1.3:0.8:1.4, 1.5:0.7:1.5, etc. The above ratio makes the electrode highly conductive. [0109] Preferably, the mass ratio of acidic polymer, organic lithium salt and acetonitrile is 1:0.72:1. This ratio allows acidic polymers and organolithium salts to be quickly dissolved in acetonitrile. [0110] According to a third embodiment of the present application, a battery is provided. The battery includes the electrode described in this application or an electrode prepared by the electrode preparation method described in this application. [0111] The battery has the characteristics of excellent safety performance and long service life. [0112] According to a fourth embodiment of the present application, an electrical device is provided. The electrical equipment includes the battery described in this application. [0113] Electrical equipment can be but is not limited to cars, computers, mobile phones, watches, etc. This electrical equipment has the characteristics of excellent safety performance and good durability. [0114] Example: [0115] S1. Dissolve the acidic polymer in the solvent and add metal carbonate to form a first solution. In this step, the chemical formula of the acidic polymer is: [0116] [0117] The metal carbonate is magnesium carbonate. Take 20g of the acidic polymer, add it to 200mL of tetrahydrofuran solution containing 0.1mol hydrochloric acid, stir under magnetic stirring for 1 hour, and then add 0.1g of magnesium carbonate. [0118]S2. Dry the first solution to obtain a solid. In this step, the first solution is placed in an oven for drying for 12 hours to obtain a solid. [0119] S3. Dissolve the solid matter into a solution containing an organic lithium salt to obtain a slurry. In this step, the solid matter is dissolved into an acetonitrile solution of bistrifluoromethanesulfonimide lithium salt, where the mass ratio of the acidic polymer, organic lithium salt and acetonitrile is 1:0.72:1. Insoluble matter was filtered off to obtain a slurry. Coat the slurry onto lithium metal. Lithium metal is the negative active material. [0120] S4. Dry the slurry. In this step, lithium metal is placed on the current collector 10, such as the negative electrode current collector, and the negative electrode sheet is obtained after the slurry is dried. Negative plate such as Figure 1 shown. [0121] Next, the negative electrode sheet, separator, and positive electrode sheet are assembled together to form the battery. The positive electrode is a copper current collector. The diaphragm is PE diaphragm. Among them, the electrolyte includes DOL and DME. The volume ratio of DOL and DME is 1:1; the concentration of LiTFSI in the electrolyte is 1 mol/L; the additive of the electrolyte is lithium nitrate, with a mass percentage of 1%. [0122] Performance test: [0123] Formation and volume decomposition: First, dissolve the lithium in the negative electrode sheet at 1mA/cm 2 The current density is deposited on the surface of the positive electrode sheet. The deposition amount is 5mAh/cm 2 . Then, with 1mA/cm 2 The current density will remove all the lithium on the surface of the positive electrode sheet and deposit it back to the negative electrode sheet. [0124] Cycle charge and discharge: First, charge and discharge at 1mA/cm 2 The current density of the negative electrode sheet deposits the lithium on the surface of the positive electrode sheet, and the deposition amount is 5mAh/cm 2 ;Then, with 1mA/cm 2 current density, capacity is 1mAh/cm 2 The amount of lithium is repeatedly extracted/deposited 10 times, and after the cycle, all lithium on the surface of the positive electrode sheet is extracted and deposited on the negative electrode sheet. The deposition overpotential averaged over multiple cycles was recorded, and the Coulombic efficiency of lithium was calculated. The calculation formula of Coulomb efficiency is: [0125] Coulombic efficiency: lithium extraction amount/lithium deposition amount*100% [0126] Comparative example 1: [0127] The positive electrode sheet is a copper current collector, the negative electrode sheet is a lithium metal sheet, and the separator uses a PE separator. The electrolyte solution is the same as in the Example. The positive electrode sheet, negative electrode sheet and separator make up the battery. [0128] The test method is the same as the example. [0129] Comparative example 2: [0130] The positive electrode sheet includes a copper current collector and a polymer protective layer. The material of the polymer protective layer is polyethylene oxide, or PEO. The coating amount of PEO on copper current collector is 1g/m 2 . The negative electrode sheet is a lithium metal sheet. The diaphragm is PE diaphragm. The electrolyte solution is the same as in the Example. The positive electrode sheet, negative electrode sheet and separator make up the battery. [0131] The test method is the same as the example. [0132] The test results of Examples and Comparative Examples 1 and 2 are shown in Table 1 and Figure 3 . in, Figure 3 The abscissa of is time, unit: s; the ordinate is voltage, unit: V. Figure 3 Includes the curve of lithium deposition on the positive electrode sheet and the curve of lithium deposition on the negative electrode sheet. Depend on Figure 3 The plateau voltage of lithium deposited onto the positive electrode sheet can be used to obtain the deposition overpotential of the battery. [0133] Table 1 - Comparison of deposition overpotential and Coulombic efficiency between Examples and Comparative Examples 1 and 2 [0134] deposition overpotential Lithium extraction amount (mAh) Lithium deposition amount (mAh) Coulomb efficiency Example 0.025V 14.79 15 98.6％ Comparative example 1 0.050V 13.56 15 90.4％ Comparative example 2 0.040V 14.30 15 95.3％ [0135] It can be seen from Table 1 that the deposition overpotential of the battery of the embodiment is smaller than that of the battery of Comparative Example 1 and Comparative Example 2. The Coulombic efficiency of the battery of the Example is higher than that of the battery of Comparative Example and Comparative Example 2. This shows that the battery according to the embodiment of the present application has minimal energy loss and minimal lithium loss during charging and discharging. [0136] The above embodiments focus on the differences between the various embodiments. As long as the different optimization features between the various embodiments are not inconsistent, they can be combined to form a better embodiment. Considering the simplicity of the writing, they will not be discussed here. Repeat. [0137] Although some specific embodiments of the present invention have been described in detail by way of examples, those skilled in the art will understand that the above examples are for illustrative purposes only and are not intended to limit the scope of the present invention. Those skilled in the art will understand that the above embodiments can be modified without departing from the scope and spirit of the invention. The scope of the invention is defined by the appended claims. | 1. An electrode, It is characterized by, include: active material layer; A protective layer, the protective layer is located on one side of the active material layer, the protective layer includes polymers and alloys; The alloys include lithium alloys; The polymers include acidic polymers. 2. The electrode according to claim 1, It is characterized by, The acidic polymer includes at least one of Compound 1 and Compound 2. The general formulas of Compound 1 and Compound 2 are respectively: Among them, R 1 for -CH 2 -, -CH 2 CH 2 -, -CH 2 CH 2 CH 2 -, -CH 2 CH 2 CH 2 CH 2 -, -CH 2 CH 2 CH 2 CH 2 CH 2 -, -CH 2 CH 2 CH 2 CH 2 CH 2 CH 2 -, -CH 2 (CHCH 3 )CH 2 -, -PhCH 2 CH 2 -, -PhCH 2 CH 2 CH 2 -, -PhCOCH 2 CH 2 -, -PhCOCH 2 CH 2 CH 2 -, -CH 2 COCH 2 -, -CH 2 OCH 2 -, -CH 2 CH 2 OCH 2 -, -CH 2 CH 2 OCH 2 CH 2 -or-CH 2 CH 2 OCH 2 CH 2 OCH 2 CH 2 -; R 2 for -CH 2 -, -CH 2 CH 2 -, -CH 2 CH 2 CH 2 -, -CH 2 CH 2 CH 2 CH 2 -, -CH 2 CH 2 CH 2 CH 2 CH 2 -, -CH 2 CH 2 CH 2 CH 2 CH 2 CH 2 -, -CH 2 (CHCH 3 )CH 2 -, -PhCH 2 CH 2 -, -PhCH 2 CH 2 CH 2 -, -PhCOCH 2 CH 2 -, -PhCOCH 2 CH 2 CH 2 -, -CH 2 COCH 2 -, -CH 2 OCH 2 -, -CH 2 CH 2 OCH 2 -, -CH 2 CH 2 OCH 2 CH 2 -or-CH 2 CH 2 OCH 2 CH 2 OCH 2 CH 2 -; X 1 is -COOH, -(CH 2 ) d COOH, -SO 3 H,-(CH 2 ) d SO 3 H or -CF 3 COOH, d is a natural number; X 2 for-NHCOCF 3 ,-NHSO 2 CF 3 or-CF 3 SO 2 NHSO 2 CF 3 ; m and n are both natural numbers, n/(m+n)=0.01-0.99, m/(m+n)=0.01-0.99; Both a and b are natural numbers, a/(a+b)=0.01-0.99, b/(a+b)=0.01-0.99. 3. The electrode according to claim 1, It is characterized by, The metals in the alloy are covalently linked to the acidic polymer. 4. The electrode according to claim 1, It is characterized by, The active material layer includes at least one of lithium metal, lithium alloy, and silicon-containing electrode materials. 5. The electrode according to claim 1 or 4, It is characterized by, The lithium alloy includes lithium boron alloy, lithium magnesium alloy, lithium aluminum alloy, lithium tin alloy, lithium germanium alloy, lithium gallium alloy, lithium indium alloy, lithium antimony alloy, lithium indium alloy, lithium zinc alloy, lithium lead alloy, lithium At least one of bismuth alloy, lithium gold alloy, and lithium silver alloy. 6. The electrode according to claim 4, It is characterized by, The silicon-containing electrode material includes at least one of silicon element, silicon oxide, silicon carbon composite material, and ferrosilicon composite material. 7. A method for preparing the electrode according to any one of claims 1 to 6, It is characterized by, include: The slurry containing the polymer and the alloy is coated on one side of the active material layer and dried to obtain the electrode. 8. The preparation method of the electrode according to claim 7, It is characterized by, The lithium alloy is obtained at least through the reaction of metal carbonate and organic lithium salt. 9. The preparation method of the electrode according to claim 8, It is characterized by, The metal carbonate includes at least one of gold carbonate, silver carbonate, magnesium carbonate, tin carbonate, and zinc carbonate. 10. The preparation method of the electrode according to claim 8, It is characterized by, The organic lithium salt includes at least one of lithium bisfluorosulfonimide, lithium bistrifluoromethanesulfonimide, and lithium hexafluorophosphate. 11. The preparation method of the electrode according to claim 8, It is characterized by, The method of preparing the slurry includes: Mix the polymer, metal carbonate and organic solvent to obtain a first solution; The first solution is dried to obtain a solid; The solid matter is dissolved in a solution containing the organic lithium salt to obtain the slurry. 12. The preparation method of the electrode according to claim 11, It is characterized by, The organic solvent includes at least one of tetrahydrofuran, N,N'-dimethylformamide, N,N'-dimethylacetamide, dioxane, ethanol, toluene, and xylene. 13. The preparation method of the electrode according to claim 12, It is characterized by, The organic solvent further includes at least one of hydrochloric acid, sulfuric acid, trifluoroacetic acid, acetic acid, phosphoric acid, methanesulfonic acid, ethanesulfonic acid, propanesulfonic acid, oxalic acid, and succinic acid. 14. The preparation method of the electrode according to claim 11, It is characterized by, The solution containing organic lithium salt contains acetonitrile. 15. The preparation method of the electrode according to claim 14, It is characterized by, The mass ratio of the polymer, the organic lithium salt and the acetonitrile is (0.5-1.5): (0.6-0.9): (0.5-1.5). 16. A battery, It is characterized by, The electrode includes the electrode according to any one of claims 1 to 6 or the electrode prepared by the electrode preparation method according to any one of claims 7-15. 17. An electrical device, comprising the battery according to claim 16. | 比亚迪股份有限公司
681 | CN119125918A | Examining | BYD CO LTD | Electrical testing | 2024-08-09 | 2024-12-13 | Method, device and system for determining battery discharge cut-off voltage | The present disclosure relates to a method, device and system for determining the discharge cut-off voltage of a battery. The method includes: obtaining the negative electrode voltage variation curve corresponding to the discharge of a three-electrode battery under different cycle times; wherein the three-electrode battery includes a positive electrode and a negative electrode. and a reference electrode disposed between the positive electrode and the negative electrode, the negative electrode voltage being the voltage of the negative electrode relative to the reference electrode; root According to the negative electrode voltage change curve, the first discharge cycle number is determined, where the first discharge cycle number is the number of cycles corresponding to when the battery capacity attenuation reaches the preset threshold; the target discharge cut-off voltage is calculated as the starting point from the second discharge The number of cycles starts from the discharge cut-off voltage of the battery; wherein, the second number of discharge cycles is a cycle number located before the first number of discharge cycles. | Technical field [0001] The present disclosure relates to battery technology, and more specifically, to a method, device and system for determining a battery discharge cut-off voltage. Background technology [0002] Lithium-ion batteries have the advantages of high energy density, long cycle life, small self-discharge, fast charge and discharge, and good safety. They are widely used in various digital products, electronic equipment, electric vehicles, energy storage and other fields. Lithium-ion batteries will undergo irreversible aging and decline during their use, which is mainly affected by battery materials (active materials, electrolytes, etc.), battery design (battery structure, electrode engineering, etc.) and usage conditions (charge and discharge rates, discharge depth etc.). At present, scientific researchers have studied a large number of lithium-ion battery materials to improve the cycle stability of active materials, thereby extending battery life. However, due to considerations such as cost, quality control, and safety, improvements in materials are required to extend battery life. The method is not conducive to commercial application. [0003] In existing battery life management, studies have shown that the evolution of the electrode voltage of the negative electrode during the cycle is the main reason for accelerating battery decay. Avoiding extreme voltages at the negative electrode can delay battery decay. [0004] Therefore, a new technical solution is provided by utilizing the electrode voltage change of the negative electrode to delay battery decay and extend battery life. Contents of the invention [0005] An object of the present invention is to provide a new technical solution for a method of determining the battery discharge cut-off voltage. [0006] According to a first aspect of the present invention, a method for determining a battery discharge cut-off voltage is provided, including: [0007] Obtain the negative electrode voltage change curve corresponding to the discharge of the three-electrode battery under different cycle times; wherein the three-electrode battery includes a positive electrode, a negative electrode and a reference electrode arranged between the positive electrode and the negative electrode, and the negative electrode voltage is the negative electrode The voltage relative to the reference electrode; [0008] Determine a first number of discharge cycles according to the negative electrode voltage change curve, where the first number of discharge cycles is the number of cycles corresponding to when the battery capacity attenuation reaches a preset threshold; [0009] The target discharge cut-off voltage is calculated as the discharge cut-off voltage of the battery starting from the second discharge cycle number, where the second discharge cycle number is a cycle number located before the first discharge cycle number. [0010] Optionally, the negative electrode voltage change curve is the corresponding relationship curve between the negative electrode voltage and the battery capacity during the discharge process; wherein, [0011] Determining the first number of discharge cycles based on the negative electrode voltage change curve includes: [0012] Determine the negative electrode voltage differential curve according to the negative electrode voltage change curve; [0013] The first number of discharge cycles is determined according to the negative electrode voltage differential curve. [0014] Optionally, determining the negative electrode voltage differential curve according to the negative electrode voltage change curve includes: [0015] Perform differential processing on the negative electrode voltage data and battery capacity data in the negative electrode voltage change curve to obtain dV/dQ; [0016] The battery capacity data in the negative electrode voltage change curve is used as the abscissa axis data, and the dV/dQ is used as the ordinate axis data to obtain the negative electrode voltage differential curve. [0017] Optionally, determining the first number of discharge cycles based on the negative electrode voltage differential curve includes: [0018] Obtain at least one first wave peak from the negative electrode voltage differential curve corresponding to the first discharge, and obtain at least one second wave peak from the negative electrode voltage differential curve corresponding to each other discharge; [0019] Establish the corresponding relationship between the first wave peak and the second wave peak; [0020] Using the corresponding relationship between the first wave peak and the second wave peak, determine the difference in dV/dQ corresponding to the first wave peak and the second wave peak that have a one-to-one correspondence; [0021] If the difference exceeds the preset difference, the first number of discharge cycles is determined. [0022] Optionally, the calculation to obtain the target discharge cut-off voltage includes: [0023] Calculate the change rate of the discharge cut-off voltage of the battery under the first number of discharge cycles; [0024] Obtain the initial discharge cut-off voltage; wherein the initial discharge cut-off voltage is the discharge cut-off voltage of the battery before the second discharge cycle number; [0025] The target discharge cut-off voltage is calculated based on the initial discharge cut-off voltage and the change rate. [0026] Optionally, the calculation obtains the change rate of the discharge cut-off voltage of the battery under the first discharge cycle number, including: [0027] Obtain the negative electrode voltage when the first discharge is completed and the negative electrode voltage when the discharge is completed at the first discharge cycle; [0028] According to the negative electrode voltage when the first discharge is completed and the negative electrode voltage when the discharge is completed at the first discharge cycle, the rate of change of the discharge cut-off voltage of the battery at the first discharge cycle is calculated. [0029] Optionally, the discharge at different cycle times is small rate discharge. [0030] According to a second aspect of the present invention, a device for determining a battery discharge cut-off voltage is provided, including: [0031] An acquisition module is used to obtain the negative electrode voltage variation curve corresponding to the discharge of a three-electrode battery under different cycle times; wherein the three-electrode battery includes a positive electrode, a negative electrode and a reference electrode arranged between the positive electrode and the negative electrode, and the negative electrode The voltage is the voltage of the negative electrode relative to the reference electrode; [0032] The discharge cycle number determination module is used for the first discharge cycle number, wherein the first discharge cycle number is the number of cycles corresponding to when the battery capacity attenuation reaches the preset threshold; [0033] The discharge cut-off voltage calculation module is used to calculate the target discharge cut-off voltage as the discharge cut-off voltage of the battery starting from the second discharge cycle number, wherein the second discharge cycle number is located before the first discharge cycle number. number of cycles. [0034] According to a third aspect of the present invention, a device for determining a battery discharge cut-off voltage is provided, which includes a memory and a processor. The memory stores a computer program, and the computer program is used to control the processor to operate to perform operations according to the present invention. The method for determining the battery discharge cut-off voltage according to any one of the first aspects of the invention. [0035] According to a fourth aspect of the present invention, a system for determining a battery discharge cut-off voltage is provided, including a three-electrode battery and a device for determining the battery discharge cut-off voltage as described in the second or third aspect. [0036] The method for determining the battery discharge cut-off voltage provided by the present invention is to obtain the negative electrode voltage change curve corresponding to the discharge of the three-electrode battery at different cycle times, and determine the corresponding first discharge when the battery capacity attenuation reaches the preset threshold according to the negative electrode voltage change curve. The number of cycles, the target discharge cut-off voltage is calculated as the number of cycles after the second discharge The discharge cut-off voltage of the battery can obtain an accurate adjustment node of the discharge cut-off voltage and an accurate adjusted discharge cut-off voltage, and then the discharge cut-off voltage of the battery can be accurately adjusted, which delays the attenuation of the battery capacity and prolongs the battery life. service life, and at the same time, it can maximize the battery utilization efficiency during battery use. [0037] Features of embodiments of the present specification and advantages thereof will become apparent from the following detailed description of exemplary embodiments of the present specification with reference to the accompanying drawings. Description of drawings [0038] The accompanying drawings, which are incorporated in and constitute a part of the specification, illustrate embodiments of the specification and together with the description, serve to explain principles of the embodiments of the specification. [0039] Figure 1 This is a process flow chart of a method for determining a battery discharge cut-off voltage according to an embodiment of the present invention. [0040] Figure 2 This is a schematic diagram of the principle structure of a three-electrode battery according to an embodiment of the present invention. [0041] Figure 3 It is a schematic diagram of a voltage change curve according to an embodiment of the present invention. [0042] Figure 4 is based on Figure 3 A schematic diagram showing the negative electrode voltage differential curve obtained from the negative electrode voltage variation curve. [0043] Figure 5 It is a schematic diagram of the negative electrode voltage when discharge is completed under different discharge cycle times according to an embodiment of the present invention. [0044] Figure 6 It is a schematic diagram of battery capacity under different discharge and discharge cycle times according to an embodiment of the present invention. [0045] Figure 7 This is a functional block diagram of a device for determining the battery discharge cut-off voltage according to an embodiment of the present invention. [0046] Figure 8 This is a schematic diagram of the hardware structure of a device for determining the battery discharge cut-off voltage according to an embodiment of the present invention. [0047] Figure 9 This is a functional block diagram of a system for determining the battery discharge cut-off voltage according to an embodiment of the present invention. Detailed implementation [0048] Various exemplary embodiments of the present specification will now be described in detail with reference to the accompanying drawings. [0049] The following description of at least one exemplary embodiment is merely illustrative in nature and is in no way intended to limit the embodiments, their application or uses. [0050] It should be noted that similar reference numerals and letters refer to similar items in the following figures, so that once an item is defined in one figure, it does not require further discussion in subsequent figures. [0051] The method for determining the battery discharge cut-off voltage provided by the present invention is applicable to all lithium-ion batteries. [0052] Before executing the method for determining the battery discharge cut-off voltage provided by the present invention, a three-electrode battery is provided. [0053]The preparation method of the three-electrode battery can refer to the following method. Obtain the positive electrode plate, negative electrode plate, separator and electrolyte as raw materials for the three-electrode battery. These raw materials come from the lithium-ion batteries of the model to be tested. Connect part of the positive electrode piece to the negative electrode piece and charge them at a preset rate (for example, 0.02C rate). Use a tester to monitor the potential of the positive electrode piece and stop charging when it reaches the preset potential (for example, 3.414V). , and use the obtained positive electrode piece with preset potential as the reference electrode. The positive electrode piece, reference electrode, negative electrode piece, separator and electrolyte are assembled together to form a three-electrode battery, and the reference electrode is arranged between the positive electrode piece and the negative electrode piece. It should be noted that during the charging and discharging process of the three-electrode battery, the potential of the reference electrode can be maintained at a difference less than the preset potential from the preset potential. [0054] In one embodiment of the present invention, a method for determining a battery discharge cut-off voltage is provided. according to Figure 1 As shown, the method for determining the battery discharge cut-off voltage in this embodiment may include the following steps S110 to S130. [0055] Step S110, obtain the negative electrode voltage variation curve corresponding to the discharge of the three-electrode battery under different number of cycles; wherein, the three-electrode battery includes a positive electrode, a negative electrode and a reference electrode arranged between the positive electrode and the negative electrode, and the negative electrode voltage is the negative electrode relative to the reference electrode. voltage. [0056] Figure 2 This is a schematic diagram of the principle structure of a three-electrode battery according to an embodiment of the present invention. See Figure 2 , negative voltage V 负极 is the voltage of the negative electrode relative to the reference electrode. Figure 2 Positive voltage and full cell voltage are also shown. Positive voltage V 正极 is the voltage of the positive electrode relative to the reference electrode. Full battery voltage V 全电池 is the voltage of the positive electrode relative to the negative electrode. [0057] In one embodiment, a capacity fading experiment is performed on a three-electrode battery. A single charge and discharge operation of the capacity fading experiment includes the following steps S201 to S204. [0058] Step S201: Let the three-electrode battery stand for 10 minutes. [0059] Step S202: Charge the three-electrode battery at a small rate until the full battery voltage reaches the charging cut-off voltage. The minimum magnification can be 0.09C. The charge cut-off voltage is set according to the battery model, for example, 3.8V. [0060] Step S203: Let the three-electrode battery stand for 10 minutes. [0061] Step S204: Discharge the three-electrode battery at a small rate until the full battery voltage reaches the discharge cutoff voltage. The minimum magnification can be 0.09C. The discharge cut-off voltage is set according to the battery model, for example, 2.0V. [0062] Perform the charging and discharging operations cyclically according to the above steps S201 to S204, and obtain the negative electrode voltage change curve corresponding to each discharge. [0063] Step S120: Determine the first number of discharge cycles based on the negative electrode voltage change curve, where the first number of discharge cycles is the number of cycles corresponding to when the battery capacity attenuation reaches a preset threshold. [0064] Figure 3 It is a schematic diagram of a voltage change curve according to an embodiment of the present invention. Figure 3 Shown are the positive electrode voltage change curve corresponding to the 1st discharge, the positive electrode voltage change curve corresponding to the 300th discharge, the negative electrode voltage change curve corresponding to the 1st discharge, the negative electrode voltage change curve corresponding to the 300th discharge, and the 1st discharge. The full battery voltage change curve corresponding to discharge, and the full battery voltage change curve corresponding to the 300th discharge. [0065] The positive electrode voltage change curve is the corresponding relationship curve between the positive electrode voltage and the battery capacity during the discharge process. The negative electrode voltage change curve is the corresponding relationship curve between the negative electrode voltage and the battery capacity during the discharge process. The full battery voltage change curve is the corresponding relationship curve between the full battery voltage and the battery capacity during the discharge process. [0066] Specifically, the positive electrode tab lead-out part and the negative electrode tab lead-out part are connected to the positive and negative electrodes of the tester respectively, and the full battery voltage change curve is collected in real time. Connect the positive electrode tab lead-out part and the reference electrode tab lead-out part to the multi-path voltage collector respectively, and collect the positive electrode voltage change curve in real time. Connect the lead-out part of the negative electrode tab and the lead-out part of the reference electrode tab to the multi-path voltage collector respectively, and collect the negative electrode voltage change curve in real time. [0067] from Figure 3 It can be seen that the positive electrode voltage change curve corresponding to the first discharge and the positive electrode voltage change curve corresponding to the 300th discharge basically overlap. The negative electrode voltage change curve corresponding to the first discharge and the negative electrode voltage change curve corresponding to the 300th discharge The difference is large. It can be seen here that the change of negative electrode voltage is the main reason for battery capacity attenuation. Therefore, the negative electrode voltage change curve can be used to determine the number of discharge cycles corresponding to when the battery capacity attenuation reaches the preset threshold. [0068] Step S130: Calculate the target discharge cut-off voltage as the discharge cut-off voltage of the battery starting from the second discharge cycle number, where the second discharge cycle number is a cycle number located before the first discharge cycle number. [0069] The discharge cut-off voltage of the battery before the second discharge cycle is the initial discharge cut-off voltage. The discharge cut-off voltage of the battery after the second discharge cycle is the target discharge cut-off voltage. The target discharge cut-off voltage is greater than the initial discharge cut-off voltage. [0070] Taking the 300th discharge cycle when the battery capacity attenuation reaches the preset threshold as an example, the second discharge cycle may be a set cycle number before the 300th, for example, the 285th. [0071] The method for determining the battery discharge cut-off voltage provided by the embodiment of the present invention is to obtain the negative electrode voltage change curve corresponding to the discharge of the three-electrode battery at different cycle times, and determine the corresponding discharge when the battery capacity attenuation reaches the preset threshold according to the negative electrode voltage change curve. The number of cycles, the target discharge cut-off voltage is calculated as the second number of discharge cycles After adjusting the discharge cut-off voltage of the battery, an accurate adjustment node of the discharge cut-off voltage and an accurate adjusted discharge cut-off voltage can be obtained, and then the discharge cut-off voltage of the battery can be accurately adjusted, which delays the attenuation of the battery capacity and prolongs the battery life. service life, and at the same time, it can maximize the battery utilization efficiency during battery use. [0072] In one embodiment, step S120 specifically includes: determining the negative electrode voltage differential curve according to the negative electrode voltage variation curve; determining the first number of discharge cycles according to the negative electrode voltage differential curve. [0073] The negative electrode voltage differential curve is the corresponding relationship curve between the differential data and the battery capacity, and the differential data is the data obtained by differential processing of the battery capacity and the negative electrode voltage. [0074] In one embodiment, the negative electrode voltage differential curve is determined by: performing differential processing on the negative electrode voltage data and battery capacity data in the negative electrode voltage change curve, respectively, to obtain dV/dQ; using the battery capacity data in the negative electrode voltage change curve as For the abscissa axis data, use dV/dQ as the ordinate axis data to obtain the negative electrode voltage differential curve. [0075] In one embodiment, determining the first discharge cycle number based on the negative electrode voltage differential curve specifically includes: obtaining at least one first peak from the negative electrode voltage differential curve corresponding to the first discharge, and obtaining at least one first peak from the negative electrode voltage corresponding to each other discharge. Obtain at least one second wave in the differential curve peak; establish the corresponding relationship between the first wave peak and the second wave peak; use the corresponding relationship between the first wave peak and the second wave peak to determine the difference in dV/dQ corresponding to the first wave peak and the second wave peak that have a one-to-one correspondence; When the difference exceeds the preset difference, the first number of discharge cycles is determined. [0076] Figure 4 is based on Figure 3 A schematic diagram showing the negative electrode voltage differential curve obtained from the negative electrode voltage variation curve. Figure 4 The negative electrode voltage differential curve corresponding to the first discharge and the negative electrode voltage differential curve corresponding to the 300th discharge are shown. [0077] See Figure 4 , four first peaks are obtained from the negative electrode voltage differential curve corresponding to the first discharge, namely peak a, peak b, peak c, and peak d. Four second peaks are obtained from the negative electrode voltage differential curve corresponding to the 300th discharge, namely, peak A, peak B, peak C, and peak D. The peaks corresponding to wave peak a, wave peak b, wave peak c, and wave peak d are wave peak A, wave peak B, wave peak C, and wave peak D respectively. Then, determine the difference in dV/dQ between peak a and peak A, the difference in dV/dQ between peak b and peak B, the difference in dV/dQ between peak c and peak C, and peak d. The difference between dV/dQ corresponding to peak D. When at least one of the four differences exceeds the preset difference, the 300th time is determined to be the number of discharge cycles corresponding to when the battery capacity attenuation reaches the preset threshold. When none of these four differences exceed the preset difference, it is determined that the 300th time is not the number of discharge cycles corresponding to when the battery capacity attenuation reaches the preset threshold. [0078] In one embodiment, step S130 specifically includes: calculating the change rate of the discharge cut-off voltage of the battery under the first number of discharge cycles; obtaining the initial discharge cut-off voltage; wherein the initial discharge cut-off voltage is the discharge of the battery before the second number of discharge cycles. Cut-off voltage; based on the initial discharge cut-off voltage and change rate, the target discharge cut-off voltage is calculated. [0079] In one embodiment, calculating the change rate of the discharge cut-off voltage of the battery at the corresponding number of discharge cycles when the battery capacity attenuation reaches a preset threshold includes: obtaining the negative electrode voltage when the first discharge is completed and the number of first discharge cycles. Calculate the rate of change of the discharge cut-off voltage of the battery at the first discharge cycle based on the negative electrode voltage at the completion of the first discharge and the negative electrode voltage at the completion of the first discharge cycle. [0080] Specifically, the change rate of the discharge cut-off voltage of the battery under the first number of discharge cycles is calculated based on the following calculation formula (1), [0081] [0082] Among them, Δ is the change rate of the discharge cut-off voltage of the battery under the first number of discharge cycles, V 负1 is the negative electrode voltage when the first discharge is completed, V 负i It is the negative electrode voltage when discharge is completed under the first discharge cycle number. [0083] The target discharge cut-off voltage is calculated based on the following calculation formula (2), [0084] V 截止 =V 1 ×Δ—Calculation formula (2), [0085] Among them, V 截止 is the target discharge cut-off voltage, V 1 is the initial discharge cut-off voltage, and Δ is the change rate of the discharge cut-off voltage of the battery under the first number of discharge cycles. [0086] Figure 5 It is a schematic diagram of the negative electrode voltage when discharge is completed under different discharge cycle times according to an embodiment of the present invention. Taking the 300th discharge as an example when the battery capacity attenuation reaches the preset threshold, see Figure 5 , the negative electrode voltage when the first discharge is completed is 0.82V, and the negative electrode voltage when the 300th discharge is completed is 1.16V. Based on the above calculation formula (1), the change rate of the discharge cut-off voltage of the battery is calculated to be 1.415. The initial discharge cut-off voltage is 2V. Based on the above calculation formula (2), the target discharge cut-off voltage is calculated to be 2.83V. [0087] from Figure 5 It can also be seen that the negative electrode voltage increases with the increase in the number of discharge cycles when the discharge is completed. If the battery is maintained in this state, the negative electrode of the battery may be at risk of decomposition of the SEI film, decomposition of the electrolyte, or even corrosion of the current collector. This damage to the battery is irreversible and will accelerate the decay of the battery. Therefore, it is necessary to increase the discharge cut-off voltage of the battery to delay battery degradation. [0088] Figure 6 It is a schematic diagram of battery capacity under different discharge and discharge cycle times according to an embodiment of the present invention. See Figure 6 , the figure shows two curves. Curve a is a schematic diagram of the battery capacity change corresponding to the discharge cut-off voltage of the battery not being adjusted during the discharge cycle. Curve b is a diagram corresponding to the discharge cut-off voltage of the battery being adjusted during the discharge cycle. Schematic diagram of battery capacity changes. [0089] During the discharge cycle corresponding to curve a, the discharge cut-off voltage of the battery in each discharge cycle is 2.0V. During the discharge cycle corresponding to curve b, before the 285th discharge cycle, the discharge cut-off voltage of the battery is 2.0V. After the 285th discharge cycle, the battery's discharge cut-off voltage is 2.83V. Comparing curve a and curve b, it can be seen that the adjustment of the discharge cut-off voltage of the battery during the discharge cycle delays the attenuation of the battery. [0090] One embodiment of the present invention provides a device for determining the battery discharge cut-off voltage, such as Figure 7 shown. The battery discharge cut-off voltage determination device 700 includes an acquisition module 710 , a discharge cycle number determination module 720 and a discharge cut-off voltage calculation module 730 . [0091] The acquisition module 710 is used to obtain the negative electrode voltage variation curve corresponding to the discharge of the three-electrode battery under different cycle times; wherein the three-electrode battery includes a positive electrode, a negative electrode and a reference electrode arranged between the positive electrode and the negative electrode, and the negative electrode voltage is the negative electrode relative to the reference electrode. than the voltage of the electrode. [0092] The discharge cycle number determination module 720 is used to determine a first discharge cycle number, where the first discharge cycle number is the number of cycles corresponding to when the battery capacity attenuation reaches a preset threshold. [0093] The discharge cut-off voltage calculation module 730 is used to calculate the target discharge cut-off voltage as the discharge cut-off voltage of the battery starting from the second discharge cycle number, where the second discharge cycle number is a cycle number located before the first discharge cycle number. . [0094] In one embodiment, the negative electrode voltage change curve is a corresponding relationship curve between the negative electrode voltage and the battery capacity during the discharge process. The discharge cycle number determination module 720 is also used to determine the negative electrode voltage differential curve according to the negative electrode voltage variation curve; and determine the first discharge cycle number according to the negative electrode voltage differential curve. [0095] In one embodiment, the discharge cycle number determination module 720 is also used to differentiate the negative electrode voltage data and battery capacity data in the negative electrode voltage change curve to obtain dV/dQ; use the battery capacity data in the negative electrode voltage change curve as For the abscissa axis data, use dV/dQ as the ordinate axis data to obtain the negative electrode voltage differential curve. [0096] In one embodiment, the discharge cycle number determination module 720 is also configured to obtain at least one first wave peak from the negative electrode voltage differential curve corresponding to the first discharge, and obtain at least one first wave peak from the negative electrode voltage differential curve corresponding to each other discharge. The second wave peak; the establishment of the second wave The corresponding relationship between the first wave peak and the second wave peak; using the corresponding relationship between the first wave peak and the second wave peak, determine the difference in dV/dQ corresponding to the first wave peak and the second wave peak with a one-to-one correspondence; when the difference exceeds When the difference is preset, the first number of discharge cycles is determined. [0097] In one embodiment, the discharge cut-off voltage calculation module 730 is used to calculate the change rate of the discharge cut-off voltage of the battery under the first discharge cycle number; and obtain the initial discharge cut-off voltage; wherein the initial discharge cut-off voltage is before the second discharge cycle number. The discharge cut-off voltage of the battery; based on the initial discharge cut-off voltage and change rate, the target discharge cut-off voltage is calculated. [0098] In one embodiment, the discharge cut-off voltage calculation module 730 is used to obtain the negative electrode voltage when the first discharge is completed and the negative ele | 1. A method for determining the battery discharge cut-off voltage, It is characterized by: include: Obtain the negative electrode voltage change curve corresponding to the discharge of the three-electrode battery under different cycle times; wherein the three-electrode battery includes a positive electrode, a negative electrode and a reference electrode arranged between the positive electrode and the negative electrode, and the negative electrode voltage is the negative electrode The voltage relative to the reference electrode; Determine a first number of discharge cycles according to the negative electrode voltage change curve, where the first number of discharge cycles is the number of cycles corresponding to when the battery capacity attenuation reaches a preset threshold; The target discharge cut-off voltage is calculated as the discharge cut-off voltage of the battery starting from the second discharge cycle number; wherein the second discharge cycle number is a cycle number located before the first discharge cycle number. 2. The method according to claim 1, It is characterized by: The negative electrode voltage change curve is the corresponding relationship curve between the negative electrode voltage and the battery capacity during the discharge process; wherein, Determining the first number of discharge cycles based on the negative electrode voltage change curve includes: Determine the negative electrode voltage differential curve according to the negative electrode voltage change curve; The first number of discharge cycles is determined according to the negative electrode voltage differential curve. 3. The method of claim 2, It is characterized by: Determining the negative electrode voltage differential curve according to the negative electrode voltage change curve includes: Perform differential processing on the negative electrode voltage data and battery capacity data in the negative electrode voltage change curve to obtain dV/dQ; The battery capacity data in the negative electrode voltage change curve is used as the abscissa axis data, and the dV/dQ is used as the ordinate axis data to obtain the negative electrode voltage differential curve. 4. The method of claim 3, It is characterized by: Determining the first number of discharge cycles based on the negative electrode voltage differential curve includes: Obtain at least one first wave peak from the negative electrode voltage differential curve corresponding to the first discharge, and obtain at least one second wave peak from the negative electrode voltage differential curve corresponding to each other discharge; Establish the corresponding relationship between the first wave peak and the second wave peak; Using the corresponding relationship between the first wave peak and the second wave peak, determine the difference in dV/dQ corresponding to the first wave peak and the second wave peak that have a one-to-one correspondence; If the difference exceeds the preset difference, the first number of discharge cycles is determined. 5. The method of claim 1, It is characterized by: The calculation results in the target discharge cut-off voltage, including: Calculate the change rate of the discharge cut-off voltage of the battery under the first number of discharge cycles; Obtain the initial discharge cut-off voltage; wherein the initial discharge cut-off voltage is the discharge cut-off voltage of the battery before the second discharge cycle number; The target discharge cut-off voltage is calculated based on the initial discharge cut-off voltage and the change rate. 6. The method of claim 5, It is characterized by: The calculation obtains the change rate of the discharge cut-off voltage of the battery under the first number of discharge cycles, including: Obtain the negative electrode voltage when the first discharge is completed and the negative electrode voltage when the discharge is completed at the first discharge cycle; According to the negative electrode voltage when the first discharge is completed and the negative electrode voltage when the discharge is completed at the first discharge cycle, the rate of change of the discharge cut-off voltage of the battery at the first discharge cycle is calculated. 7. The method according to any one of claims 1-6, It is characterized by: The discharge at different cycle times is small rate discharge. 8. A device for determining the battery discharge cut-off voltage, It is characterized by: include: An acquisition module is used to obtain the negative electrode voltage variation curve corresponding to the discharge of a three-electrode battery under different cycle times; wherein the three-electrode battery includes a positive electrode, a negative electrode and a reference electrode arranged between the positive electrode and the negative electrode, and the negative electrode The voltage is the voltage of the negative electrode relative to the reference electrode; A discharge cycle number determination module, configured to determine a first discharge cycle number, where the first discharge cycle number is the number of cycles corresponding to when the battery capacity attenuation reaches a preset threshold; The discharge cut-off voltage calculation module is used to calculate the target discharge cut-off voltage as the discharge cut-off voltage of the battery starting from the second discharge cycle number, wherein the second discharge cycle number is located before the first discharge cycle number. number of cycles. 9. A device for determining the battery discharge cut-off voltage, It is characterized by: It includes a memory and a processor, the memory stores a computer program, the computer program is used to control the processor to operate to perform the method for determining the battery discharge cut-off voltage according to any one of claims 1-7. 10. A system for determining the battery discharge cut-off voltage, It is characterized by: The invention includes a three-electrode battery and a device for determining the battery discharge cut-off voltage as claimed in claim 8 or 9. | 比亚迪股份有限公司
682 | CN119092850A | Examining | BYD CO LTD | Cell electrodes¦Li-accumulators¦Cell component details¦Secondary cells servicing/maintenance | 2024-08-23 | 2024-12-06 | A kind of lithium supplement material and application | The invention provides a lithium-replenishing material and its application. The lithium-replenishing material includes a core and a coating layer covering at least part of the surface of the core; the core includes lithium powder, and the coating layer includes a binder. The lithium replenishing material can replenish lithium to the pole piece safely and efficiently, and has low production cost. | Technical field [0001] The invention relates to the field of new energy technology, and in particular to a lithium supplement material and its application. Background technology [0002] The development of power batteries determines the future of new energy vehicles. With the continuous development of new energy vehicles, the requirements for power batteries are getting higher and higher, especially the requirements for battery life and energy density. [0003] At present, lithium is usually added to the pole pieces to improve the battery life and energy density. In the existing technology, at least one of lithium powder, lithium ribbon and lithium slurry is mainly used to replenish lithium to the pole piece. However, due to the very high activity of metallic lithium, the existing lithium replenishment method has high requirements on process level and environmental conditions. It is extremely harsh, which not only increases production costs, but also poses a huge safety hazard. Contents of the invention [0004] The invention provides a lithium-replenishing material, which can safely and efficiently replenish lithium to an electrode plate and has low production cost. [0005] The present invention provides a separator, which includes the above-mentioned lithium replenishing material. When the separator is applied to a battery, it can not only replenish lithium to the pole piece, improve the energy density and battery life of the battery, but also improve the cycle performance of the battery. [0006] The invention provides a battery, which includes the above-mentioned separator. Therefore, the battery has excellent cycle performance, battery life and energy density, and is suitable for widespread application. [0007] The present invention provides an electronic device, including the above-mentioned battery. Therefore, the electronic device has excellent battery life and excellent market prospects. [0008] A first aspect of the present invention provides a lithium-supplementing material, wherein the lithium-supplementing material includes a core and a coating layer covering at least part of the surface of the core; [0009] The core includes lithium powder, and the coating layer includes a binder. [0010] The lithium supplement material as described above, wherein the binder can be selected from polyvinylidene fluoride, polyvinylidene fluoride-trifluoroethylene, polyvinylidene fluoride-tetrafluoroethylene, polyvinylidene fluoride-hexafluoroethylene, At least one of polyvinylidene fluoride-hexafluoropropylene, acrylonitrile, acrylate copolymer, modified acrylate, styrene-butadiene rubber, modified styrene-butadiene rubber, carboxymethylcellulose and acrylic styrene copolymer. [0011] The lithium supplement material as described above, wherein the ratio of the particle size of the core to the thickness of the coating layer is ≥1:4. [0012] The lithium supplement material as described above, wherein the thickness of the coating layer is 10 nm-5 μm. [0013] The lithium supplement material as described above, wherein the particle size of the core is 10 nm-5 μm. [0014] The lithium supplement material as described above, wherein the particle size of the lithium supplement material is 50 nm-20 μm. [0015] A second aspect of the present invention provides a membrane, wherein the membrane includes a membrane body and a coating layer located on at least one surface of the membrane body; [0016] The coating layer includes the lithium supplement material described in the first aspect. [0017] The separator as mentioned above, wherein the thickness of the separator body is 5 μm-20 μm. [0018] The separator as mentioned above, wherein the thickness of the coating layer is 0.2 μm-5 μm. [0019] A third aspect of the present invention provides a battery, wherein the battery includes the separator of the second aspect. [0020] The battery as mentioned above, wherein the adhesive force between the separator and the pole piece of the battery is 2.0N/m-10N/m. [0021] The battery as described above, wherein the coating layer is disposed close to the negative electrode sheet of the battery. [0022] A fourth aspect of the present invention provides an electronic device, which includes the battery of the third aspect. [0023] The lithium supplement material of the present invention includes a lithium powder core and a binder coating layer. The binder coating layer can reduce the possibility of the lithium powder coming into contact with moisture in the air, thereby reducing the reaction between the lithium powder and water in the air. The probability of causing safety hazards; and the binder can increase the adhesion of the lithium supplement material and improve the lithium supplement stability of the lithium supplement material; it is worth mentioning that the lithium supplement material including the binder coating layer affects the storage conditions The requirements are lower and the cost of use is reduced. Therefore, the lithium replenishing material can safely and efficiently replenish lithium to the pole piece, and the production cost is low. [0024] The separator of the present invention includes a separator body and a coating layer located on at least one surface of the separator body, and the coating layer includes the above-mentioned lithium supplementing material. Among them, the lithium ions in the core of the lithium-replenishing material can be deintercalated, which can replenish lithium for the pole pieces, improving the energy density and endurance of the battery; and as the lithium ions are deintercalated, the coating layer of the lithium-replenishing material will produce The voids generated can provide space for the swelling of the separator coating, reducing the thickness change of the battery during storage and cycling; at the same time, the separator including the lithium supplement material will lose lithium powder under normal temperature and humidity storage conditions. The smaller amount helps improve the cycle performance of the battery. Therefore, when the separator of the present invention is applied to a battery, it can not only avoid the problem of side reactions between lithium powder and water in the environment, solve the problem of the manufacturing process of lithium replenishing materials, but also improve the energy density and cycle performance of the battery. [0025] Since the battery of the present invention includes the above-mentioned separator, it has excellent endurance, energy density, and cycle performance. [0026] Since the electronic device of the present invention includes the above-mentioned battery, the electronic device has excellent battery life and is suitable for widespread promotion and application. Description of the drawings [0027] In order to more clearly explain the technical solutions in the embodiments of the present invention or related technologies, the following is a brief introduction to the drawings needed to describe the embodiments of the present invention or related technologies. Obviously, the drawings in the following description are only some embodiments of the present invention. For those of ordinary skill in the art, other drawings can be obtained based on these drawings without exerting creative efforts. [0028] Figure 1 This is a schematic structural diagram of the lithium supplement material in some embodiments of the present invention; [0029] Figure 2 This is the element distribution diagram of the lithium-supplementing material in Example 1 of the present invention. [0030] Explanation of reference symbols: [0031] 1: kernel; [0032] 2: Covering layer. Detailed implementation [0033] The technical solutions in the embodiments of the present invention will be clearly and completely described below with reference to the embodiments of the present invention. Obviously, the described embodiments are only some of the embodiments of the present invention, rather than all the embodiments. Based on the embodiments of the present invention, all other embodiments obtained by those of ordinary skill in the art without creative efforts fall within the scope of protection of the present invention. [0034] Figure 1 This is a schematic structural diagram of the lithium supplement material in some embodiments of the present invention. like Figure 1 As shown, the first aspect of the present invention provides a lithium-supplementing material. The lithium-supplementing material includes a core 1 and a coating layer 2 covering at least part of the surface of the core 1; [0035] The core 1 includes lithium powder and the cladding layer 2 includes a binder. [0036] The lithium powder in the present invention exists in the form of single particles. In the lithium supplement material of the present invention, the coating layer 2 can cover the entire surface of the core 1, and the coating layer 2 can also cover part of the surface of the core 1. [0037] The lithium replenishing material of the present invention includes a core 1 and a coating layer 2 in sequence from the inside out. The core 1 includes lithium powder, and the lithium powder is used to replenish lithium for the pole pieces to improve the battery's endurance and energy density; the coating Layer 2 includes a binder. On the one hand, the binder can protect the lithium powder and reduce the interaction between the lithium powder and the moisture in the air. The possibility of contact, thereby reducing the possibility of safety hazards caused by the reaction of lithium powder with moisture in the air, and the lithium supplement material including the binder coating layer 2 has lower requirements for storage conditions, reducing the cost of use; on the other hand, Binders can increase the adhesion of lithium supplement materials and improve the lithium supplement stability of lithium supplement materials. Therefore, the lithium replenishing material of the present invention can safely and efficiently replenish lithium to the pole piece, improve the cycle performance, endurance and energy density of the battery, and reduce the production cost of the battery. In the present invention, the lithium replenishing material can be used in at least one of the separator, the positive electrode sheet, and the negative electrode sheet to replenish lithium for the electrode sheet. [0038] The adhesive is not particularly limited in the present invention and can be a commonly used adhesive in this field. For example, the adhesive can be selected from the group consisting of polyvinylidene fluoride, polyvinylidene fluoride-trifluoroethylene, and polyvinylidene fluoride-tetrafluoroethylene. Ethylene, polyvinylidene fluoride-hexafluoroethylene , polyvinylidene fluoride-hexafluoropropylene, acrylonitrile, acrylate copolymer, modified acrylate, styrene-butadiene rubber (SBR), modified styrene-butadiene rubber, carboxymethylcellulose (CMC) and styrene acrylate copolymer at least one of them. Among them, the modified styrene-butadiene rubber can be styrene-butadiene rubber modified with polar groups. [0039] Since the lithium-replenishing material includes a core 1 and a cladding layer 2, the present invention can further improve the performance of the lithium-replenishing material by limiting the specific parameters of the core 1 and the cladding layer 2. [0040] In some embodiments of the present invention, the ratio of the particle size of the core 1 to the thickness of the coating layer 2 is ≥1:4. [0041] In the present invention, the particle diameter of the core 1 refers to the average particle diameter of the core 1 , and the thickness of the coating layer 2 refers to the average thickness of the coating layer 2 . [0042] In some embodiments, SEM-EDS testing can be performed on the lithium-supplementing material, and the average particle size of the core and the average thickness of the coating layer can be obtained based on the element distribution map of the lithium-supplementing material. [0043] For example, the ratio of the particle diameter of the core 1 to the thickness of the coating layer 2 may be one of 1:4, 1:3, 1:2, 1:1, 0.5:1, 0.3:1 and any two of them. range of persons. When the ratio of the particle size 1 of the core 1 to the thickness of the coating layer 2 meets the above range, the core 1 can provide more swelling space for the coating layer 2 when the lithium replenishing material replenishes lithium to the electrode piece. Reduce the possibility of battery thickness changes due to binder swelling during battery storage or cycling, improve battery storage performance and reduce battery cycle thickness changes. [0044] Furthermore, the inventor also found that when the thickness of the coating layer 2 is 10 nm-5 μm, the core 1 can be more fully protected while saving the amount of the coating layer 2, and the lithium replenishment material can be reduced during storage. The loss of lithium powder improves the cycle performance of the battery. For example, the thickness of the coating layer 2 may be in the range of any one of 10 nm, 30 nm, 40 nm, 60 nm, 100 nm, 300 nm, 600 nm, 1 μm, 3 μm, 5 μm, or any two of them. [0045]When the particle size of the core 1 is 10nm-5μm, it can provide more lithium ions for the pole piece while saving the amount of lithium powder, and provide more space for the swelling of the coating layer 2, improving the performance of the battery. Cycling performance, reducing the cycle thickness variation of the battery. For example, the particle diameter of the core 1 may be in a range of any one of 10 nm, 30 nm, 40 nm, 60 nm, 100 nm, 300 nm, 600 nm, 1 μm, 3 μm, 5 μm, and any two. [0046] In some embodiments of the present invention, the particle size of the lithium supplementing material is 50 nm-20 μm. [0047] In the present invention, the particle size of the lithium-supplementing material refers to the average particle size of the lithium-supplementing material. For example, the particle size of the lithium replenishing material may be any one of 50 nm, 60 nm, 100 nm, 300 nm, 600 nm, 1 μm, 3 μm, 6 μm, 10 μm, 15 μm, 20 μm, or a range consisting of any two. [0048] When the particle size of the lithium-replenishing material meets the above range, the lithium-replenishing material can more fully replenish lithium for the pole piece, which helps to improve the cycle performance and energy density of the battery. During the battery cycle, the lithium-replenishing material Not easily broken, helping to further improve the cycle performance of the battery. [0049] The present invention also provides a method for preparing a lithium-replenishing material in the first aspect, which includes the following steps: dissolving a binder in a solvent to form a first solution; and uniformly dispersing metallic lithium powder in the first solution in an inert gas environment. , to form a mixed dispersion; filter the mixed dispersion to obtain solid phase particles of the target size; cool the solid phase particles in liquid nitrogen to obtain lithium replenishment of core 1 including lithium powder and coating layer 2 including binder. Material; [0050] Wherein, the first solution may be in a molten state; [0051] The solvent can be a reagent commonly used in the art that can bring the binder into a molten state. For example, the solvent can be NMP and/or acetone; [0052] The mixed liquid can be filtered using a sieve, and the pore size of the sieve can be 50 nm-20 μm, thereby obtaining a lithium supplement material with a particle size of 50 nm-20 μm. [0053] A second aspect of the present invention provides a diaphragm, which includes a diaphragm body and a coating layer located on at least one surface of the diaphragm body; [0054] The coating layer includes the lithium supplementing material of the first aspect. [0055] It can be understood that in the present invention, the coating layer can be positioned on one surface of the diaphragm body to form a diaphragm, or the coating layers can be positioned on two surfaces of the diaphragm body to form a diaphragm. [0056] In the present invention, the diaphragm body is a diaphragm base material commonly used in the art, such as PP diaphragm and PE diaphragm. [0057] When the separator of the present invention is used in a battery, as the internal temperature and pressure of the battery increase, the coating layer 2 of the lithium replenishing material will melt and bond with the pole piece, thereby improving the interface performance between the pole piece and the separator; As the coating layer 2 melts, the core 1 of the lithium supplement material will be exposed, causing the lithium powder in the core 1 to participate in the extreme During the lithium deintercalation process of the pole piece, lithium is replenished to the counter electrode piece, thereby improving the energy density and cycle performance of the battery; at the same time, as the lithium powder in core 1 continues to participate in the lithium deintercalation process of the electrode piece, there will be a change in the coating layer There are pores left on the coating layer 2, which can reserve space for the swelling of the coating layer 2 and improve the cycle performance of the battery. [0058] The inventor found in the study that when the thickness of the separator body is 5 μm-20 μm, the obtained separator can further improve the energy density and cycle performance of the battery. [0059] Furthermore, when the thickness of the coating layer is 0.2 μm-5 μm, the interface performance between the pole piece and the separator can be further improved while ensuring the energy density of the battery, and the pole piece can be more fully replenished with lithium. , improve the energy density, cycle performance and endurance of the battery. [0060] The present invention also provides a method for preparing the separator of the second aspect, which includes: applying the lithium-replenishing material of the first aspect on at least one surface of the separator body using an electrostatic powder spraying method to form a separator including a coating layer. [0061] In some embodiments, electrostatic powder spraying can be performed using continuous coating. [0062] Among them, in the electrostatic powder spraying method: the spraying amount is 0.05-500g/min, the moving speed of the diaphragm body is 2-500m/min, the spraying distance is 10-30cm, and the spraying voltage is 10-30kv; Further, in the electrostatic powder spraying method: the spraying amount is 0.1-300g/min, the moving speed of the diaphragm body is 5-300m/min, the spraying distance is 15-25cm, and the spraying voltage is 15-25kv. [0063] In some embodiments, the preparation method of the separator further includes performing a hot pressing treatment after the electrostatic powder spraying method. Among them, during the hot pressing process: the hot pressing temperature is 30-150°C, the hot pressing time is 2-600s, and the pressure is 0.3Mpa-10Mpa. [0064] A third aspect of the invention provides a battery including the separator of the second aspect. [0065] It can be understood that the battery of the present invention also includes a positive electrode sheet, a negative electrode sheet, an electrolyte and an outer packaging. In the present invention, the positive electrode sheet, the separator and the negative electrode sheet can be stacked to form an electrode assembly with a laminate structure, and then the electrode assembly is placed in an outer package, electrolyte is injected into the outer package, and the battery is formed after sealing and drying; or the battery can be formed. After the positive electrode sheet, separator and negative electrode sheet are stacked, they are rolled to form an electrode assembly with a rolled structure. The electrode assembly is then placed in an outer package, electrolyte is injected into the outer package, and the battery is formed after sealing and drying. [0066] Among them, the separator is located between the positive electrode sheet and the negative electrode sheet, and is used to effectively isolate the positive electrode sheet and the negative electrode sheet. Since the battery of the present invention includes the separator of the second aspect, during the cycle process of the battery, the separator is not easily misaligned with the pole pieces or the pole pieces are not easily packaged poorly, which improves the safety performance of the battery, and the separator of the present invention can be used for Lithium replenishment of the pole pieces helps to improve the cycle performance, endurance and energy density of the battery. Therefore, the battery including the separator of the second aspect has better cycle performance, endurance, energy density and safety performance. [0067] In some embodiments of the present invention, the adhesive force between the separator and the pole piece of the battery is 2.0 N/m-10 N/m. [0068] In the present invention, the pole piece of the battery can be a positive pole piece or a negative pole piece. When the adhesive force between the separator and the pole piece meets the above range, the adhesion between the separator and the pole piece is excellent. During the cycle of the battery, the separator is less likely to be misaligned with the pole piece or the pole piece is less likely to be misplaced. It is easy to have poor packaging, which improves the safety performance of the battery, and the separator can further replenish lithium for the pole piece, which helps to improve the cycle performance, endurance and energy density of the battery. [0069] In some embodiments of the invention, the coating layer is disposed close to the negative electrode tab of the battery. [0070] In the present invention, when one surface of the separator has a coating layer, the coating layer is placed close to the negative electrode sheet, which can better replenish lithium for the negative electrode sheet and improve the cycle performance, energy density and endurance of the battery; when both sides of the separator When two surfaces have coating layers respectively, one of the coating layers is placed close to the negative electrode sheet of the battery, and the other coating layer is placed close to the positive electrode sheet of the battery. The two coating layers replenish lithium for the negative electrode sheet and the positive electrode sheet respectively, improving the Battery cycle performance, energy density and endurance. [0071] A fourth aspect of the present invention provides an electronic device, including the battery of the third aspect. [0072] In some embodiments, the electronic device may be a mobile phone, a navigator, a drone, an electric vehicle, or any other device that uses a secondary battery as a driving source or energy storage source. [0073] Since the driving source or energy storage source of the electronic device of the present invention is the battery of the third aspect, the electronic device has excellent battery life and has broad market application prospects. [0074] The technical solution of the present invention will be further described below with reference to specific examples. [0075] Example 1 [0076] The battery of this embodiment is prepared by a method including the following steps: [0077] 1) Preparation of lithium supplement materials [0078] Dissolve polyvinylidene fluoride in NMP to obtain molten polyvinylidene fluoride. Add 10g lithium powder to 100mL of molten polyvinylidene fluoride in a nitrogen environment, stir for 2 hours, and then pour into liquid nitrogen (containing liquid The nitrogen container is covered with a sieve with a pore size of 10 μm) and cooled for 2 hours to obtain a lithium supplement material including a core and a coating layer; [0079] Use tweezers to lay the lithium-supplementing material flat on the conductive adhesive, conduct SEM-EDS testing on the lithium-supplementing material, and obtain the element distribution map of the lithium-supplementing material. Figure 2 This is the element distribution diagram of the lithium supplement material in Example 1 of the present invention. from Figure 2 It can be seen that the lithium-supplementing material in this embodiment has a core-shell structure. According to the element distribution diagram of the lithium-supplementing material, the particle size of the core and the thickness of the coating layer in the lithium-supplementing material are calculated, and then the particle size of the core and the thickness of the coating layer are calculated. The ratio of the thickness of the cladding layer is 1:4. [0080] 2) Preparation of separator [0081] Use the electrostatic powder spraying method to apply the lithium replenishing material of step 1) on one surface of the 12 μm polyethylene film, and apply it continuously to obtain a separator including a coating layer; [0082] In the electrostatic powder spraying method: the spraying volume is 100g/min, the moving speed of the polyethylene film is 100m/min, the spraying distance is 20cm, and the spraying voltage is 20kv; [0083] The specific parameters of the diaphragm are shown in Table 1. [0084] 3) Preparation of positive electrode sheet [0085] Mix and disperse the positive electrode active material LFP, conductive agent conductive carbon black, binder PVDF and solvent NMP according to the mass ratio of LFP: conductive agent: PVDF: NMP = 100: 8: 2.5: 60 to obtain a positive electrode slurry. The material is coated on both sides of the positive electrode current collector aluminum foil, and the positive electrode sheet is obtained after drying, rolling, and sheeting. [0086] 4) Preparation of negative electrode sheet [0087] The negative active material graphite, conductive agent conductive graphite, binder SBR, thickener CMC and water are graphite according to the mass ratio: SBR: CMC: conductive agent: H 2 O=100:3:1.5:1:2:115 is mixed and dispersed to obtain a negative electrode slurry. The negative electrode slurry is coated on both sides of the negative electrode current collector copper foil. After drying, rolling, and tableting, the negative electrode sheet is obtained. . [0088] 5) Preparation of battery [0089] The positive electrode sheet, separator and negative electrode sheet are stacked to form an electrode assembly, the electrode assembly is placed in an aluminum shell, electrolyte is injected into the aluminum shell, and a battery is formed after sealing and drying; [0090] Wherein, the coating layer in the separator is placed close to the negative electrode sheet; [0091] Electrolyte includes LiPF 6 , EC and DEC, and in the electrolyte, LiPF 6 :EC:DEC=13wt%:26wt%:61wt%. [0092] Example 2-5 [0093] The preparation method of the battery of Examples 2-5 is basically the same as that of Example 1, except that the preparation of the lithium replenishing material is different. The specific differences are shown in Table 1. [0094] Comparative example 1 [0095] The preparation method of the battery of this comparative example is basically the same as that of Example 1, except that: lithium replenishing materials are not included, 2) preparation of separator [0096] The diaphragm includes a diaphragm body and a PVDF coating layer located on one surface of the diaphragm body; [0097] The diaphragm body is 12μm polyethylene film. [0098] Comparative example 2 [0099] The preparation method of the battery of this comparative example is basically the same as that of Example 1, except that: lithium replenishing materials are not included, 2) preparation of separator [0100] The diaphragm includes a diaphragm body and a coating layer located on one surface of the diaphragm body; [0101] Among them, the separator body is 12μm polyethylene film; [0102] The coating layer includes lithium metal, inorganic lithium salt, and PVDF. In the coating layer, the mass ratio of lithium metal, inorganic lithium salt, and PVDF is 1:1:6. [0103] Performance testing [0104] The following performance tests were performed on the separators and batteries in the examples and comparative examples, and the test results are shown in Table 1; [0105] 1. Adhesion between pole piece and diaphragm [0106] Cut the tightly fitting separator and negative electrode sheet to obtain a standard sheet of 6cm*7cm. Place the standard sheet under a hot press for hot pressing treatment (during the hot pressing process, the temperature is 90°C, the pressure is 2.0Mpa, and the time is 60s );make Use the upper clamping nozzle of the tensile machine to clamp the diaphragm and the lower clamping nozzle to clamp the pole piece. Peel off the pole piece and diaphragm at 180°C. The tensile machine travels at a speed of 100mm/min. Record the bonding strength between the pole piece and the diaphragm and obtain the average value. , unit N/m. [0107] 2. Loss of lithium powder after separator storage [0108] will 1m 2 The diaphragm is placed in a closed container. The environment of the closed container is 25°C and 80% humidity. Leave it for 2 days. Collect the weight of hydrogen in the closed container. Calculate the loss of lithium powder based on the consumption of 2 mol of lithium powder for every 1 mol of hydrogen generated. quantity. [0109] 3. Battery cycle performance [0110] Place the battery at a temperature of 25°C, charge it with a constant current of 1C to 3.8V, and leave it for 30 minutes; then discharge it with a current of 1C to a discharge termination voltage of 2.0V, and leave it for 30 minutes; repeat the above two steps a total of 200 times, and record the first time The discharge capacity is the battery discharge capacity C1, and the discharge capacity at the 200th cycle is C200; the capacity retention rate for 200 cycles % = C200/C1*100%. [0111] 4. Battery capacity [0112] a) The single battery is charged to 3.45V with a constant current of 1C, then charged to 3.75V with a constant current of 0.2C, and left aside for 30 minutes; [0113] b) Discharge with 1C current to the discharge termination voltage of 2V and leave it aside for 30 minutes; [0114] c) Repeat steps a) to b) 3 times in total, and record the third discharge capacity as battery discharge capacity C0. [0115] Table 1 [0116] [0117] As can be seen from Table 1, in the battery according to the embodiment of the present invention, the bonding force between the separator and the pole piece is better, and there is almost no loss of lithium powder after the separator is stored. The obtained battery has better cycle performance and capacity. ; [0118] Furthermore, it can be seen from Example 1 and Example 3 that by selecting the particle size of the core, the adhesion between the separator and the pole piece can be further improved, and the capacity and cycle performance of the battery can be further improved; [0119] It can be seen from Examples 1-2 and 4 that by selecting the ratio between the particle size of the core and the thickness of the coating layer, the capacity and cycle performance of the battery can be further improved; [0120] It can be seen from Examples 1-2 and Example 5 that when the thickness of the coating layer satisfies a specific range, the bonding force between the separator and the pole piece in the obtained battery is more excellent, and the separator becomes more durable after storage. The loss of lithium powder is less, and the obtained battery has better cycle performance and capacity. [0121] Each embodiment in this specification is described in a related manner. The same and similar parts between the various embodiments can be referred to each other. Each embodiment focuses on its differences from other embodiments. The above are only preferred embodiments of the present invention and are not intended to limit the scope of the present invention. Any modifications, equivalent substitutions, improvements, etc. made within the spirit and principles of the present invention are included in the protection scope of the present invention. | 1. A lithium supplement material, It is characterized by: The lithium supplement material includes a core and a coating layer covering at least part of the surface of the core; The core includes lithium powder, and the coating layer includes a binder. 2. The lithium supplement material according to claim 1, It is characterized by: The binder may be selected from polyvinylidene fluoride, polyvinylidene fluoride-trifluoroethylene, polyvinylidene fluoride-tetrafluoroethylene, polyvinylidene fluoride-hexafluoroethylene, polyvinylidene fluoride-hexafluoropropylene, propylene At least one of nitrile, acrylate copolymer, modified acrylate, styrene-butadiene rubber, modified styrene-butadiene rubber, carboxymethyl cellulose and acrylic styrene copolymer. 3. The lithium supplement material according to claim 1 or 2, It is characterized by: The ratio of the particle size of the core to the thickness of the coating layer is ≥1:4. 4. The lithium supplement material according to claim 3, It is characterized by: The thickness of the coating layer is 10nm-5μm; and/or, The particle size of the core is 10 nm-5 μm. 5. The lithium supplement material according to claim 1, It is characterized by: The particle size of the lithium supplement material is 50 nm-20 μm. 6. A diaphragm, It is characterized by: The diaphragm includes a diaphragm body and a coating layer located on at least one surface of the diaphragm body; The coating layer includes the lithium supplement material according to any one of claims 1 to 5. 7. A membrane according to claim 6, It is characterized by: The thickness of the diaphragm body is 5 μm-20 μm. 8. A membrane according to claim 6 or 7, It is characterized by: The thickness of the coating layer is 0.2 μm-5 μm. 9. A battery, It is characterized by: The battery includes the separator of any one of claims 6-8. 10. The battery according to claim 9, It is characterized by: The adhesive force between the separator and the pole piece of the battery is 2.0N/m-10N/m. 11. The battery according to claim 10, It is characterized by: The electrode piece includes a negative electrode piece, and the coating layer is disposed close to the negative electrode piece of the battery. 12. An electronic device, It is characterized by: Including the battery according to any one of claims 9-11. | 比亚迪股份有限公司
683 | CN119092706A | Examining | BYD CO LTD | Secondary cells¦Non-aqueous electrolyte accumulator electrodes | 2024-08-20 | 2024-12-06 | Battery pole piece and preparation method thereof, secondary battery | This application discloses a battery pole piece, a preparation method thereof, and a secondary battery. It relates to the field of battery technology and aims to solve the problem of poor thickness direction fit in the edge area of ​​the battery pole piece. The battery pole piece includes a current collector, an active material layer and at least one auxiliary layer. The active material layer is provided on the surface of the current collector; the active material layer includes a first part and at least one second part, the second part is located on one side of the first part along a first direction, and the first direction intersects the thickness direction of the battery pole piece ;The average thickness of the first part is greater than the average thickness of the second part. The auxiliary layer is disposed on a side of the second part away from the current collector and in contact with the second part; the material of the auxiliary layer includes a conductive material. | Technical field [0001] The present application relates to the field of battery technology, and in particular to a battery pole piece and a preparation method thereof, and a secondary battery. Background technology [0002] As a green, efficient and reliable energy storage device, lithium-ion secondary batteries have broad application prospects in energy, transportation, military and other fields. Battery pole pieces are an important component of lithium-ion secondary batteries, which not only affect the battery's capacity, cycle life and safety, but also affect the battery's charge and discharge performance. Therefore, the research and optimization of battery pole pieces is the key to improving the performance of lithium-ion secondary batteries. [0003] During the preparation process of the battery pole pieces, when the wet slurry made of positive and negative electrode materials is coated, due to the casting effect of the wet slurry itself, the coating amount on the edge of the pole piece is smaller than that of the pole piece. There is less middle area, causing the thickness of the slurry in the edge area of ​​the battery electrode to be too thin and the expansion force to be low, making the thickness direction of the edge area of ​​the battery electrode sheet poor, causing the edge area of ​​the battery electrode sheet to change during the battery charge and discharge cycle. The ion conduction performance is poor, which leads to poor charging ability and poor cycle performance, which in turn affects battery performance. Contents of the invention [0004] The purpose of this application is to provide a battery pole piece, a preparation method thereof, and a secondary battery, aiming to solve the problem of poor thickness direction adhesion in the edge region of the battery pole piece. [0005] In order to achieve the above purpose, this application adopts the following technical solutions: [0006] In a first aspect, this application provides a battery pole piece. The battery pole plate includes a current collector, an active material layer and at least one auxiliary layer. The active material layer is provided on the surface of the current collector; the active material layer includes a first part and at least one second part, the second part is located on one side of the first part along a first direction, and the first direction intersects the thickness direction of the battery pole piece ;The average thickness of the first part is greater than the average thickness of the second part. The auxiliary layer is disposed on a side of the second part away from the current collector and in contact with the second part; the material of the auxiliary layer includes a conductive material. [0007] In the battery pole piece provided by the embodiment of the present application, the auxiliary layer is disposed on the second part. The auxiliary layer can be used to increase the overall thickness of the edge area of ​​the battery pole piece, so as to make the thickness difference in the area where the active material layer is provided in the battery pole piece. Relatively small, the fitting effect in the thickness direction of the edge area of ​​the battery pole piece can be improved, and the material of the auxiliary layer includes a conductive material, which can achieve ion conduction between the second part and the auxiliary layer, so that the edge area of ​​the battery pole piece can be The ion conductivity performance is improved, thereby improving the ion conductivity performance of the battery pole piece. [0008] In some embodiments, the conductive material includes a conductive polymer material, and the conductive polymer material is configured to form a conductive polymer gel under the first preset condition. [0009] In some embodiments, the conductive polymer material includes polyoxyethylene-based conductive polymer material, polyacrylonitrile-based conductive polymer material, polymethyl methacrylate-based conductive polymer material, polyvinylidene fluoride-based conductive polymer material , at least one of polyvinylidene fluoride-hexafluoropropylene-based conductive polymer materials. [0010] In some embodiments, under normal temperature conditions, the viscosity of the conductive polymer material ranges from 500 mPa·s to 8000 mPa·s. [0011] In some embodiments, the active material layer is disposed on the first surface of the current collector. The distance between the surface of the auxiliary layer away from the first surface and the first surface is the first dimension. The distance between a surface of the first portion remote from the first surface and the first surface is a second dimension. Wherein, the ratio between the first size and the second size is greater than or equal to the first threshold. [0012] In some embodiments, the ratio between the first dimension and the second dimension is greater than or equal to 92%. [0013] In some embodiments, the dimension of the second portion along the thickness direction of the battery pole piece is the first thickness. The first thickness gradually decreases away from the first portion. [0014] In some embodiments, the dimension of the auxiliary layer along the thickness direction of the battery pole piece is the second thickness. The second thickness gradually increases away from the first portion. [0015] In some embodiments, along the first direction, the second parts are provided on both sides of the first part, and the two second parts located on both sides of the first part are provided with auxiliary layers. [0016] In some embodiments, the current collector includes: a covering portion and a tab portion. The active material layer covers the film portion; and the tab portion is adjacent to the film portion and is not covered by the active material layer; wherein the auxiliary layer extends to the tab portion. [0017] In some embodiments, under the second preset condition, the peeling strength of the surface of the auxiliary layer and the active material layer is greater than or equal to 0.1N/40mm. [0018] In the second aspect, the application provides a method for preparing battery pole pieces. The preparation method of the battery pole piece includes: providing a current collector; forming an active material layer on the surface of the current collector. The active material layer includes a first part and at least a second part, and the second part is located on one side of the first part along the first direction. , the first direction intersects the thickness direction of the battery pole piece, and the average thickness of the first part is greater than the average thickness of the second part; at least one auxiliary layer is formed, and the auxiliary layer is located on the side of the second part away from the current collector, and the auxiliary layer Engage with part two. The material of the auxiliary layer includes conductive material. [0019] In some embodiments, forming at least one auxiliary layer includes: using a coating process to form an initial auxiliary layer, where the initial auxiliary layer includes a portion located on a side of the second part away from the current collector and in contact with the second part. The initial auxiliary layer is heated to form the auxiliary layer. [0020] In some embodiments, forming the active material layer includes: using a coating process to form an initial active material layer; and heating the initial active material layer to form the active material layer. Among them, the initial auxiliary layer and the initial active material layer are formed using the same coating process. [0021] In some embodiments, forming at least one auxiliary layer includes: forming a composite film, the composite film includes an intermediate layer and release films located on both sides of the intermediate layer, the material of the intermediate layer is the same as the material of the auxiliary layer; and, peeling off the release film , covering the side of the second part away from the current collector with the intermediate layer. [0022] In some embodiments, forming the composite film includes: compounding the initial intermediate layer and the release film to obtain an initial composite film; and using a rolling process and a winding process to obtain a rolled initial composite film. [0023] In some embodiments, forming the composite film further includes heating the initial composite film to form the initial intermediate layer into an intermediate layer. Alternatively, the rolled initial composite film is heated to form an intermediate layer from the initial intermediate layer. [0024] In some embodiments, the material of the release film includes at least one of polypropylene and polyethylene terephthalate. [0025] In a third aspect, the present application provides a secondary battery. The secondary battery includes a battery casing, a battery core and an electrolyte. The battery core and electrolyte are located in the inner cavity of the battery casing. Wherein, the battery pole core includes the battery pole piece according to any of the above embodiments. Alternatively, the battery pole core includes a battery pole piece obtained by the preparation method of any of the above embodiments. [0026] In some embodiments, the battery pole plate includes at least one auxiliary layer. The electrolyte is swollen in the auxiliary layer. [0027] In some embodiments, the battery pole core is a rolled battery pole core or a laminated battery pole core. [0028] In some embodiments, when the battery pole core is a laminated battery pole core, the maximum value of the size of the battery pole core along the second direction and the minimum value of the size of the battery pole core along the second direction are The difference range is 0~0.04mm; the second direction is the thickness direction of the battery pole piece. Description of drawings [0029] In order to more clearly illustrate the technical solutions of the embodiments of the present application, the drawings needed to be used in the description of the embodiments will be briefly introduced below. Obviously, the drawings in the following description are only some embodiments of the present application. Those of ordinary skill in the art can also obtain other drawings based on these drawings without exerting creative efforts. [0030] Figure 1 Schematic diagram of the coating thinning area of ​​the positive electrode sheet in some embodiments; [0031] Figure 2 Schematic diagram of the thinned area coated with the negative electrode sheet in some embodiments; [0032] Figure 3 It is a structural diagram of the battery pole piece in some embodiments; [0033] Figure 4 It is a structural diagram of the battery pole piece in some embodiments; [0034] Figure 5 It is a structural diagram of the battery pole piece in some embodiments; [0035] Figure 6 It is a flow chart of a method for preparing battery pole pieces in some embodiments; [0036] Figure 7 This is a schematic diagram of the battery electrode plate coating process in some embodiments; [0037] Figure 8 This is a schematic diagram of the battery pole plate coating process in some embodiments; [0038] Figure 9 It is a structural diagram of a secondary battery in some embodiments; [0039] Figure 10 This is a structural diagram of a secondary battery in some embodiments. Detailed implementation [0040] The technical solutions in the embodiments of the present application will be clearly and completely described below with reference to the accompanying drawings in the embodiments of the present application. Obviously, the described embodiments are only some of the embodiments of the present application, rather than all of the embodiments. Based on the embodiments in this application, all other embodiments obtained by those of ordinary skill in the art without creative efforts fall within the scope of protection of this application. [0041] In the description of this application, it should be understood that the terms "upper", "lower", "left", "right", "front", "rear", "inner", "outer", etc. indicate the orientation or position The relationship is based on the orientation or relative position relationship shown in the drawings, which is only for the convenience of describing the present application and simplifying the description, and does not indicate or imply that the device or element referred to must have a specific orientation, be constructed and operated in a specific orientation, Therefore, it cannot be construed as a limitation on this application. Unless otherwise specified, the above orientation description can be flexibly set during actual application as long as the relative positional relationship shown in the drawings is met. [0042] The terms “first” and “second” are used for descriptive purposes only and shall not be understood as indicating or implying relative importance or implicitly indicating the quantity of indicated technical features. Therefore, features defined as "first" and "second" may explicitly or implicitly include one or more of these features. In the description of this application, unless otherwise stated, "plurality" means two or more. [0043] In the description of this application, it should be noted that, unless otherwise clearly stated and limited, the terms "installation", "connection", "connection" and "connection" should be understood in a broad sense. For example, it can be a fixed connection or a fixed connection. It can be detachably connected or integrally connected. It can be directly connected, or it can be indirectly connected through an intermediary, or it can be an internal connection between two components. For those of ordinary skill in the art, the specific meanings of the above terms in this application can be understood according to specific circumstances. [0044]In the embodiments of this application, the terms "comprises", "comprises" or any other variations thereof are intended to cover a non-exclusive inclusion, such that a process, article or apparatus that includes a list of elements not only includes those elements, but also includes no Other elements expressly listed, or elements inherent to such process, article or apparatus. Without further limitation, an element defined by the statement "comprises a..." does not exclude the presence of other identical elements in the process, article or apparatus including the element. [0045] In the embodiments of this application, words such as "exemplary" or "for example" are used to represent examples, illustrations or explanations. Any embodiment or design described as "exemplary" or "such as" in the embodiments of the application is not to be construed as preferred or advantageous over other embodiments or designs. Rather, use of the words "exemplary" or "such as" is intended to present the concept in a concrete manner. [0046] In the description of this specification, specific features, structures, materials or characteristics may be combined in any suitable manner in any one or more embodiments or examples. [0047] It should be noted that, for example, 11 to 1 appearing in the drawings of this application indicate that component 11 belongs to component 1. For example, Figure 3 The numbers 111 to 110 indicate that the tab 111 belongs to the current collector 110 . For example, 1/2 appearing in the drawings of the present disclosure indicates that both part 1 and part 2 may refer to this part, for example, the appended Figure 9 200A/200 in the middle means that both the laminated pole core 200A and the pole core 200 can be represented by this component. Other similar symbols appearing in the drawings also follow the above description. [0048] In order to make the technical problems, technical solutions and beneficial effects solved by the present application clearer, the present application will be further described in detail below in conjunction with the accompanying drawings and embodiments. It should be understood that the specific embodiments described here are only used to explain the present application and are not used to limit the present application. [0049] like Figure 9 and Figure 10 As shown, the secondary battery 300 includes a battery casing 310, a battery pole core 200 and an electrolyte 320. The battery pole core 200 and the electrolyte 320 are sealed and accommodated in the inner cavity of the battery casing 310. [0050] Exemplarily, the battery core 200 includes a positive electrode, a negative electrode, and a separator located between the positive electrode and the negative electrode. The positive electrode is prepared from positive electrode sheets. The negative electrode is prepared from negative electrode sheets. The positive electrode sheet includes a current collector and a positive electrode material loaded on the current collector. The negative electrode sheet includes a current collector and a negative electrode material supported on the current collector. [0051] Exemplarily, the preparation method of the positive electrode sheet is to stir and mix the positive electrode material, conductive agent and binder in a solvent in a certain proportion to obtain the required positive electrode slurry, and then apply the positive electrode slurry on the current collector. After drying and tableting, the positive electrode is obtained. [0052] For example, the preparation process of the negative electrode sheet is to stir and mix the negative electrode material and the binder in a solvent in a certain proportion to obtain the required negative electrode slurry, and then apply the negative electrode slurry on the current collector, and then dry and press it. The negative electrode piece is obtained by processing the piece. [0053] In some implementations, when preparing battery pole sheets (for example, positive electrode sheets or negative electrode sheets) and coating wet slurries (for example, positive electrode slurries or negative electrode slurries), the wet slurry has its own Casting effect, the coating amount on the edge of the battery pole piece is less, such as Figure 1 The positive electrode tab 10 is shown showing the edge thinning area Q, as Figure 2 The negative electrode piece 11 shown shows the edge thinning area P, which leads to the problem of edge explosion or low edge surface density after coating and winding, resulting in poor thickness direction bonding effect in the edge area of ​​the battery electrode piece. During the charge and discharge cycle of the secondary battery, the expansion force of the edge thinning area Q and/or the edge thinning area P is limited, resulting in poor ion conductivity and sometimes causing an abnormal N/P ratio, resulting in poor charging capability. Defects, poor cycle performance, affecting the performance of secondary batteries. [0054] In some embodiments, when applying the wet slurry, a stainless steel gasket is used to design a corresponding chamfer ruler on the edge of the pole piece for adjustment, so as to increase the coating amount of wet slurry in the edge area of ​​the battery pole piece. However, when using stainless steel gaskets for adjustment, it is usually necessary to stop the machine and then adjust the bolt level. This operation takes too long and cannot accurately control the amount of coating on the edge of the pole piece. It may also cause damage to the edge of the battery pole piece. There is a significant thinning area in the slurry thickness, which can even reach 5mm to 50mm wide, affecting battery performance and causing great design waste. [0055] Based on this, the first aspect, such as Figure 3 As shown in the figure, the embodiment of the present application provides a battery pole piece 100. The battery pole plate 100 includes a current collector 110, an active material layer 120 and at least one auxiliary layer 130. [0056] The active material layer 120 is provided on at least one surface of the current collector 110; the active material layer 120 includes a first part 121 and at least one second part 122. The second part 122 is located on one side of the first part 121 along the first direction X. A direction X intersects the thickness direction of the battery pole piece; the average thickness of the first part 121 is greater than the average thickness of the second part 122 . use Figure 3 The dashed line in represents the dividing line between the first part 121 and the second part 122. [0057] The auxiliary layer 130 is disposed on the side of the second part 122 away from the current collector 110 and is in contact with the second part 122; the material of the auxiliary layer 130 includes a conductive material. [0058] In some examples, the battery electrode piece 100 may be a positive electrode piece, and in this case, the material of the active material layer 120 may include a positive electrode material, a conductive agent, and a binder. [0059] In some examples, the battery pole piece 100 may be a negative pole piece, and in this case, the material of the active material layer 120 may include a negative electrode material and a binder. [0060] It can be understood that the auxiliary layer 130 is disposed on the second part 122, and the auxiliary layer 130 can be used to increase the overall thickness of the edge area of ​​the battery pole piece 100, so as to increase the thickness of the area in the battery pole piece 100 where the active material layer 120 is disposed. The difference is relatively small and can make the battery pole piece 100 edge The bonding effect in the thickness direction of the area is improved, and the material of the auxiliary layer 130 includes a conductive material, which can realize ion conduction between the second part 122 and the auxiliary layer 130, so that the ion conduction performance of the edge area of ​​the battery pole piece 100 is improved, and then The ionic conductivity performance of the battery pole piece 100 is improved. [0061] In some implementations, when the edge thinning region (e.g., Figure 1 The area represented by the winning number Q or Figure 2 When the expansion force of the area represented by the winning number P is low, and the current density in the edge thinning area is large, the edge thinning area will consume the electrolyte prematurely, resulting in excessive loss of active material, which will lead to battery cycle failure. , thus affecting battery performance. [0062] In some embodiments, the conductive material includes a conductive polymer material, and the conductive polymer material is configured to form a conductive polymer gel under the first preset condition. [0063] For example, the first preset condition may be to place the conductive polymer material in a liquid environment, such as an electrolyte environment. Alternatively, the first preset condition may be heating to above 60°C. [0064] In related technologies, conductive polymer materials have high electrical conductivity, good flexibility and toughness, and can adapt to various deformations such as bending and stretching; conductive polymer materials also have excellent chemical stability and can be used in a wide range of temperatures. It remains stable within a certain range; in addition, conductive polymer materials also have certain corrosion resistance and protective properties, and can protect metal and other substrates from being affected by the external environment. In addition, conductive polymers have good processability and can be prepared into materials of different forms through solution self-assembly, printing, coating, hot pressing, spinning and other methods. [0065] On this basis, after the conductive polymer material forms a conductive polymer gel, in addition to having the properties of the conductive polymer material mentioned above, it is also due to the porous structure or the possible presence of loose inorganic particle layers in the conductive polymer gel. It has good liquid retention properties. In this way, the conductive polymer material can swell with the electrolyte to form a conductive polymer gel. In this way, the conductive polymer gel can swell a certain amount of electrolyte to form a liquid retention effect, so that the electrolyte in the edge area of ​​the active material layer 120 is consumed more slowly, reducing the loss of active materials and ensuring the cycle of the secondary battery. Moreover, the conductive polymer material does not fall off or pulverize due to swelling of the electrolyte, and can be soaked in the electrolyte for 10 years without falling off or pulverizing. [0066] In some embodiments, the conductive polymer material includes polyoxyethylene-based conductive polymer material, polyacrylonitrile-based conductive polymer material, polymethyl methacrylate-based conductive polymer material, polyvinylidene fluoride-based conductive polymer material , at least one of polyvinylidene fluoride-hexafluoropropylene-based conductive polymer materials. [0067] In practical applications, the above-mentioned conductive polymer materials can be modified to improve the performance of the conductive polymer materials, such as adhesion, stability or conductivity. For example, when the conductive polymer material is a polymethylmethacrylate-based conductive polymer material, the polymethylmethacrylate-based conductive polymer material can be modified to improve the polymethylmethacrylate-based conductive polymer material. conductivity. [0068] It can be understood that the above-mentioned conductive polymer material has the advantages of being easy to obtain, low cost, strong conductivity, and can form a conductive polymer gel, and can be used as the material of the auxiliary layer 130 . [0069] In some embodiments, under normal temperature conditions, the viscosity of the conductive polymer material ranges from 500 mPa·s to 8000 mPa·s. [0070] For example, under normal temperature conditions, the viscosity of the conductive polymer material can be 500 mPa·s, 2000 mPa·s, 3500 mPa·s, 5000 mPa·s, 6500 mPa·s, or 8000 mPa·s, etc., and there is no limit here. [0071] When the viscosity of the conductive polymer material is large (for example, greater than 8000 mPa·s), the castability of the conductive polymer material may be affected, causing uneven thickness or agglomeration of the auxiliary layer 130; when the viscosity of the conductive polymer material is small (For example When it is less than 500 mPa·s), the auxiliary layer 130 may not be effectively attached to the active material layer 120, or the bonding force between the auxiliary layer 130 and the active material layer 120 may be weak, resulting in peeling or peeling. Therefore, by setting the viscosity range of the conductive polymer material to 500 mPa·s to 8000 mPa·s, the conductive polymer can be uniformly adhered to the active material layer 120, and the auxiliary layer 130 and the active material layer 120 can also be improved. The bonding force forms a good bonding interface and improves the bonding strength. [0072] In some embodiments, as Figure 4 As shown, the active material layer 120 is disposed on the first surface A of the current collector 110 . The distance between the surface of the auxiliary layer 130 away from the first surface A and the first surface A is the first dimension L. 1 . The distance between the surface of the first part 121 away from the first surface and the first surface is the second dimension L. 2 . [0073] Among them, the first size L 1 with second size L 2 The ratio between them is greater than or equal to the first threshold. [0074]It can be understood that by setting the ratio between the first size and the second size to be greater than or equal to the first threshold, the thickness of the area where the active material layer 120 is disposed in the battery pole piece 100 can be made more uniform, and the battery pole piece can be made more uniform. The bonding effect in the thickness direction of the edge area of ​​100 is improved, which improves the ion conductivity performance of the edge area of ​​the battery pole piece 100, thereby improving the ion conductivity performance of the battery pole piece 100, and further improving the battery cycle performance. [0075] In some embodiments, the first dimension L 1 with second size L 2 The ratio between them is greater than or equal to 92%. [0076] Illustratively, the first dimension L 1 with second size L 2 The ratio between them can be 92%, 94%, 96%, 98%, 99% or 102%, etc., and there is no limit here. [0077] In some embodiments, as Figure 4 As shown, the dimension of the second portion 122 along the thickness direction of the battery pole piece 100 is the first thickness D. 1 . first thickness D 1 It gradually decreases in the direction away from the first portion 121 . [0078] In some embodiments, as Figure 4 As shown, the dimension of the auxiliary layer 130 along the thickness direction of the battery pole piece 100 is the second thickness D. 2 . Second thickness D 2 It gradually increases in the direction away from the first portion 121 . [0079] It can be understood that through the above settings, the second thickness D can be made 2 The changing trend is related to the first thickness D 1 The changing trend of The thickness of the area where the active material layer 120 is provided in the battery pole piece 100 is relatively uniform, which can improve the bonding effect in the thickness direction of the edge region of the battery pole piece 100 . [0080] In some examples, the required thickness of the auxiliary layer 130 can be determined based on the coating speed and coating amount of the wet slurry, and the coating of the auxiliary layer 130 can be adjusted according to the determined thickness of the auxiliary layer 130 The speed and coating amount are such that the dimension of the auxiliary layer 130 along the thickness direction of the battery pole piece 100 is the second thickness D2. The second thickness D2 gradually increases in a direction away from the first portion 121 . [0081] In some embodiments, as Figure 3 ~ Figure 6 As shown in the figure, along the first direction [0082] It can be understood that through the above arrangement, the bonding effect in the thickness direction of the two edge areas of the battery pole piece can be improved, and the ion conductivity performance of the battery pole piece can be improved as a whole. [0083] In some embodiments, as Figure 5 As shown, the current collector 110 includes a coating portion 111 and a tab portion 112 . The active material layer 120 covers the coating part 111; the tab part 112 is adjacent to the coating part 111 and is not covered by the active material layer 120; wherein, the auxiliary layer 130 also includes a part covering the tab part 112. [0084] In some embodiments, under the second preset condition, the peeling strength of the surface of the auxiliary layer 130 and the active material layer 120 is greater than or equal to 0.1N/40mm. [0085] For example, the second preset condition may be: peeling at a peeling angle greater than 45° at normal temperature. [0086] For example, the peeling strength of the surface of the auxiliary layer 130 and the active material layer 120 can be 0.1N/40mm, 0.3N/40mm, 0.5N/40mm, 0.7N/40mm or 1.0N/40mm, etc., which is not set here. limit. [0087] It can be understood that through the above arrangement, the bonding strength between the auxiliary layer 130 and the active material layer 120 can be increased, the connection between the auxiliary layer 130 and the active material layer 120 can be made closer, and the transmission of ions can be facilitated, thereby improving the Battery cycling stability. [0088] In a second aspect, embodiments of the present application provide a method of manufacturing the battery pole piece 100 . like Figure 6 As shown, the preparation method of the battery pole piece 100 includes: S1 to S3. [0089] S1: Current collector 110 is provided. [0090] S2: Form the active material layer 120 on the surface of the current collector 110. The active material layer 120 includes a first part 121 and | 1. A battery pole piece, It is characterized by: include: current collector; An active material layer is provided on the surface of the current collector; The active material layer includes a first part and at least one second part, the second part is located on one side of the first part along a first direction, the first direction intersects the thickness direction of the battery pole piece; The average thickness of the first portion is greater than the average thickness of the second portion; as well as, At least one auxiliary layer; The auxiliary layer is provided on a side of the second part away from the current collector and in contact with the second part; the material of the auxiliary layer includes a conductive material. 2. The battery pole piece according to claim 1, It is characterized by: The conductive material includes a conductive polymer material configured to form a conductive polymer gel under a first preset condition. 3. The battery pole piece according to claim 2, It is characterized by: The conductive polymer materials include polyoxyethylene-based conductive polymer materials, polyacrylonitrile-based conductive polymer materials, polymethylmethacrylate-based conductive polymer materials, polyvinylidene fluoride-based conductive polymer materials, polyvinylidene fluoride-based conductive polymer materials, At least one of ethylene-hexafluoropropylene-based conductive polymer materials. 4. The battery pole piece according to claim 2, It is characterized by: Under normal temperature conditions, the viscosity range of the conductive polymer material is 500mPa·s~8000mPa·s. 5. The battery pole piece according to any one of claims 1 to 4, It is characterized by: The active material layer is provided on the first surface of the current collector; the distance between the surface of the auxiliary layer away from the first surface and the first surface is a first dimension; The distance between a surface remote from the first surface and the first surface is a second dimension; Wherein, the ratio between the first size and the second size is greater than or equal to a first threshold. 6. The battery pole piece according to claim 5, It is characterized by: The ratio between the first dimension and the second dimension is greater than or equal to 92%. 7. The battery pole piece according to any one of claims 1 to 4, It is characterized by: The size of the second part along the thickness direction of the battery pole piece is a first thickness, and the first thickness gradually decreases in a direction away from the first part. 8. The battery pole piece according to any one of claims 1 to 4, It is characterized by: The size of the auxiliary layer along the thickness direction of the battery pole piece is a second thickness; the second thickness gradually increases in a direction away from the first part. 9. The battery pole piece according to any one of claims 1 to 4, It is characterized by: Along the first direction, the second parts are provided on both sides of the first part, and the auxiliary layers are provided on the two second parts located on both sides of the first part. 10. The battery pole piece according to any one of claims 1 to 4, It is characterized by: The current collector includes: The coating part, the active material layer covers the coating part; and, The ear portion is adjacent to the coating portion and is not covered by the active material layer; Wherein, the auxiliary layer extends to the tab part. 11. The battery pole piece according to any one of claims 1 to 4, It is characterized by: Under the second preset condition, the peeling strength of the surface of the auxiliary layer and the active material layer is greater than or equal to 0.1N/40mm. 12. A method for preparing battery pole pieces, It is characterized by: include: Provide a current collector; forming an active material layer on the surface of the current collector; The active material layer includes a first part and at least one second part, the second part is located on one side of the first part along a first direction, the first direction intersects the thickness direction of the battery pole piece; The average thickness of the first portion is greater than the average thickness of the second portion; At least one auxiliary layer is formed, and the auxiliary layer is disposed on a side of the second part away from the current collector and in contact with the second part; the material of the auxiliary layer includes a conductive material. 13. The method for preparing battery pole pieces according to claim 12, It is characterized by: The forming at least one auxiliary layer includes: Using a coating process, an initial auxiliary layer is formed, the initial auxiliary layer including a portion located on a side of the second portion away from the current collector and in contact with the second portion; and, The initial auxiliary layer is heated to form the auxiliary layer. 14. The method for preparing battery pole pieces according to claim 13, It is characterized by: The forming the active material layer includes: Using a coating process to form an initial active material layer; and, heating the initial active material layer to form the active material layer; Wherein, the initial auxiliary layer and the initial active material layer are formed using the same coating process. 15. The method for preparing battery pole pieces according to claim 12, It is characterized by: The forming auxiliary layer includes: Form a composite film; the composite film includes an intermediate layer and release films located on both sides of the intermediate layer, the material of the intermediate layer is the same as the material of the auxiliary layer; and, Peel off the release film and cover the side of the second part away from the current collector with the intermediate layer. 16. The method for preparing battery pole pieces according to claim 15, It is characterized by: The forming of the composite film includes: Composite the initial intermediate layer and the release film to obtain an initial composite film; and, The rolling process and winding process are used to obtain the rolled initial composite film. 17. The method for preparing battery pole pieces according to claim 16, It is characterized by: The forming the composite film also includes: Heating the initial composite film to form an intermediate layer from the initial intermediate layer; or, The rolled initial composite film is heated to form an intermediate layer from the initial intermediate layer. 18. The method for preparing the battery pole piece according to any one of claims 15 to 17, It is characterized by: The material of the release film includes at least one of polypropylene and polyethylene terephthalate. 19. A secondary battery, It is characterized by: include: battery casing; as well as, The battery core and electrolyte are located in the inner cavity of the battery casing; Wherein, the battery pole core includes the battery pole piece according to any one of claims 1 to 7; or, The battery pole core includes a battery pole piece obtained by the preparation method according to any one of claims 8 to 11. 20. The secondary battery according to claim 19, It is characterized by: The battery pole piece includes at least one auxiliary layer; the electrolyte is swollen in the auxiliary layer. 21. The secondary battery according to claim 19, It is characterized by: The battery pole core is a rolled battery pole core or a laminated battery pole core. 22. The secondary battery according to claim 21, It is characterized by: In the case where the battery pole core is a laminated battery pole core, the maximum value of the size of the battery pole core along the second direction is the sum of the minimum value of the size of the battery pole core along the second direction. The difference range is between 0 and 0.04 mm; the second direction is the thickness direction of the battery pole piece. | 比亚迪股份有限公司
684 | CN119069936A | Examining | BYD CO LTD | Cell component details | 2023-05-31 | 2024-12-03 | Battery packs and electrical equipment | A battery pack and electrical equipment. The battery pack includes: a tray with an accommodation space formed inside; a partition that divides the accommodation space into at least two accommodation cavities and forms an avoidance space; at least two electrical components, Correspondingly arranged in the accommodation cavity; and an electrical connection component, including: a first connecting piece including a first connecting end and a second connecting end, and a second The connecting piece includes a third connecting end and a fourth connecting end; and an insulating plastic piece; the second connecting end and the fourth connecting end are electrically connected and covered by the insulating plastic piece, and the second connecting end The fourth connection end and the insulating rubber piece are accommodated in the avoidance space, aiming to improve the connection reliability between the electrical components and the volume utilization of the battery pack. | Technical field [0001] The invention relates to the field of batteries, and in particular to a battery pack and electrical equipment. Background technology [0002] Battery packs usually include multiple electrical components. To ensure independent and reliable functions, each electrical component is usually separated into different areas. In order to realize the electrical connection between the electrical components inside the battery pack, it is usually necessary to introduce wire rows, and crossovers between wire rows are inevitable. Cables usually interfere with other internal structures of the battery pack and occupy additional internal space, which is not conducive to improving the volume utilization of the battery pack. Contents of the invention [0003] The present invention aims to solve at least one of the technical problems existing in the prior art. [0004] In view of this, the present invention provides a battery pack and electrical equipment using the battery pack, aiming to improve the connection reliability between electrical components and the volume utilization of the battery pack. [0005] The technical solution of the present invention is as follows. [0006] A battery pack including: A tray with a storage space formed in the tray; A partition, located in the accommodation space and dividing the accommodation space into at least two accommodation cavities; an avoidance space is formed on the partition; At least two electrical components are correspondingly arranged in the at least two receiving cavities; and Electrical connection components, including: The first connecting piece includes a first connecting end and a second connecting end, the first connecting end is suitable for electrical connection with the first electrical component; The second connector includes a third connection end and a fourth connection end, the third connection end being adapted to be electrically connected to the second electrical component; and Insulating plastic parts; The second connection end and the fourth connection end are electrically connected and covered by the insulating glue piece, and the second connection end, the fourth connection end and the insulating glue piece are accommodated in the avoidance space. [0007] In some embodiments, the electrical connection component further includes a first housing, the first housing is made of an insulating material and has an accommodation cavity formed inside, and the accommodation cavity has an open side; The second connection end and the fourth connection end are adapted to be received in the accommodation cavity and electrically connected via the open side; the open side is formed as a glue injection port for injecting insulating glue into the accommodation cavity. to cover the second connection end and the fourth connection end. [0008] In some embodiments, the electrical connection assembly further includes a second housing made of an insulating material and used to cooperate with the first housing to close the open side. [0009] In some embodiments, the first connecting piece includes a first connecting section, a second connecting section, and a first extending section connected between the first connecting section and the second connecting section. The first connecting section The free end of the second connecting section forms the first connecting end, and the free end of the second connecting section forms the second connecting end; At least one of the first connecting section and the second connecting section forms a bend with the first extending section. [0010] In some embodiments, the second connecting member includes a third connecting section, a fourth connecting section, and a second extending section connected between the third connecting section and the fourth connecting section. The third connecting section The free end of the fourth connecting section forms the third connecting end, and the free end of the fourth connecting section forms the fourth connecting end; At least one of the third connecting section and the fourth connecting section forms a bend with the second extending section. [0011] In some embodiments, the at least two containing cavities include; A power distribution cavity containing power distribution components; and a battery cavity adjacent to the power distribution cavity, with battery components accommodated in the battery cavity; The first connection end of the electrical connection component is electrically connected to the power distribution component, and the third connection end of the electrical connection component is electrically connected to the battery component. [0012] In some embodiments, the at least two accommodation cavities include two adjacent battery cavities, and battery components are respectively accommodated in the battery cavities; The first connection end and the third connection end of the electrical connection component are respectively electrically connected to two battery components in adjacent battery cavities. [0013] In some embodiments, the pallet includes a bottom plate, a plurality of side beams, and a plurality of cross beams. The plurality of side beams are connected to the bottom plate and arranged along the circumference of the bottom plate. The plurality of side beams Together with the bottom plate, the accommodation space is defined; The plurality of cross beams are provided in the accommodation space and arranged at intervals to divide the accommodation space into a plurality of accommodation cavities that are independent of each other; one side of the cross beam is fixedly connected to the bottom plate , the avoidance space is a gap formed on the other opposite side of the crossbeam and passing through the crossbeam; the gap is configured as the avoidance space. [0014] In some embodiments, the at least two accommodation cavities include a power distribution cavity and a plurality of battery cavities, and a total positive and a total negative are provided in the power distribution cavity; The battery includes a plurality of battery components, a plurality of the battery components are disposed in the battery cavity, the plurality of battery components have a first general connection end, the first general connection end is connected to the total sum of the A connection in the total negative; A conductive row. One end of the conductive row is connected to the plurality of battery components. The other end of the conductive row forms a second general connection end. The second general connection end of the conductive row extends into the power distribution cavity. and connected to the other of said total positive and said total negative. [0015] In some embodiments, each of the battery components includes a plurality of single cells connected in series. The plurality of battery components are arranged along the first direction and connected in series with each other, and are located in the two battery components on the outermost sides. One of the two battery assemblies located on the outermost sides is provided with the first general connection end, and the other of the two battery assemblies located on the outermost sides is connected to one end of the conductive row. The first general connection end and the second general connection end are The connection ends are located on the same side of the plurality of battery assemblies in the first direction. [0016] In some embodiments, a plurality of single cells in each battery assembly are stacked and arranged along a second direction orthogonal to the first direction, and the conductive row is located on the second direction in the second direction. One side of the plurality of battery assemblies extends along the first direction. [0017] In some embodiments, the battery pack further includes a first side plate disposed on one side of the battery assembly, at least a portion of the first side plate is configured into a honeycomb structure, and the The first side plate is provided with a positioning groove, and the conductive row is installed in the positioning groove. [0018] In some embodiments, the positioning groove is provided on a side of the first side plate facing away from the battery assembly. [0019] In some embodiments, the honeycomb structure is provided on a side of the first side plate facing away from the battery assembly; and/or The honeycomb structure is provided at the bottom of the positioning groove. [0020] In some embodiments, the battery pack further includes: The clamping plate is clamped on the side of the first side plate facing away from the battery assembly, and limits the conductive row to the positioning groove. [0021] In some embodiments, the first side plate is provided with a wiring trough, and a sampling line is provided in the wiring trough. [0022] In some embodiments, it also includes: The second side plate, the first side plate and the second side plate are respectively arranged on opposite sides of the battery assembly. [0023] In some embodiments, there are multiple first side plates, and the plurality of first side plates are arranged in one-to-one correspondence with the plurality of battery assemblies, and each first side plate is provided with the Positioning grooves, the conductive rows are installed in a plurality of positioning grooves on the first side plates. [0024] In some embodiments, the tray further includes an epoxy resin coating disposed on surfaces of the base plate, side beams, and cross beams facing the electrical components. [0025] In some embodiments, the thickness of the epoxy resin coating is D 1 , where, the D 1 Meet: 100μm≤D 1 ≤200μm. [0026] In some embodiments, the pallet further includes a first fireproof component and/or a second fireproof component; the first fireproof component is provided on a side of the side beam facing the electrical component, on the side beam. The epoxy resin coating is located between the first fireproof component and the side beam. [0027] The second fireproof component is provided on both sides of the crossbeam in the thickness direction, and the epoxy resin coating of the crossbeam is located between the second fireproof component and the crossbeam. [0028] In some embodiments, the first fireproof component and/or the second fireproof component is a mica component, and the thickness of the mica component is D 2 , where, the D 2 Meet: 0.5mm≤D 2 ≤1mm. [0029] In some embodiments, at least one exhaust channel is provided inside at least one of the plurality of side beams, and the exhaust channel is connected with the accommodation space; The battery pack also includes: At least one explosion-proof valve is provided on the gas passage of the exhaust channel and is used to discharge gas in the exhaust channel out of the battery tray. [0030] In some embodiments, the plurality of first beams are disposed in the accommodation cavity and spaced apart along the length direction of the bottom plate, and the plurality of first beams separate the accommodation cavity into independent parts of each other. A plurality of chambers, the plurality of chambers including a first chamber and a plurality of second chambers; Wherein, there are a plurality of battery assemblies, a plurality of second chambers correspond to a plurality of battery assemblies one by one, one end of the exhaust channel is connected to the first chamber, and the exhaust channel The other end of the explosion-proof valve is connected to the second chamber, and the explosion-proof valve is provided at a position opposite the side beam and the first chamber. [0031] In some embodiments, there are a plurality of exhaust channels, the plurality of exhaust channels are independent of each other, the plurality of exhaust channels correspond to a plurality of second chambers one by one, and each of the rows The air passages are respectively connected with the first chamber and the corresponding second chamber. [0032] In some embodiments, a cover assembly is further included. The cover assembly is provided on the open side of the battery tray. The cover assembly includes a first cover and a second cover. The second cover is located on the open side of the battery tray. A heat absorbing member is disposed between the first cover plate and the second cover plate on a side of the first cover plate adjacent to the battery tray. [0033] In some embodiments, the battery pack further includes a cover assembly, which includes: a sealing cover installed on the tray and covering the open side of the tray; A maintenance plate, the sealing cover is provided with a maintenance hole, the maintenance plate is detachably installed on the side of the sealing cover facing away from the tray and blocks the maintenance hole; and A sealing elastic member is located between the maintenance plate and the sealing cover and surrounds the maintenance hole. [0034]In some embodiments, the maintenance plate is disposed adjacent to one end of the pallet in the length direction, and a sealing bend is provided on an edge of the maintenance plate, and the sealing bend extends to the end of the pallet. outside of the end face. [0035] In some embodiments, the battery pack further includes: An upper cover, the upper cover is located on the top of the tray, the upper cover and the tray jointly define the accommodation space, and the top of the upper cover is provided with at least one reinforcing plate; Reinforcement member, the reinforcement member is provided at the bottom of the pallet, the reinforcement member includes at least one reinforcement part, the reinforcement part is located at the cross beam, the extension direction of the reinforcement part is the same as the extension direction of the cross beam , and the reinforcing portion extends below the end portions of the plurality of single cells, and the extending direction of the reinforcing portion and the extending direction of the reinforcing plate are perpendicular to each other. [0036] In some embodiments, the reinforcement includes a plurality of reinforcement portions, and the plurality of reinforcement portions are respectively located at a plurality of the cross beams. [0037] In some embodiments, the battery pack further includes: An insulation member is provided on the side of the reinforcement member away from the tray. [0038] In some embodiments, at least one heat preservation protrusion is provided on a side surface of the heat preservation component facing the tray, and the heat preservation protrusion is located between two adjacent reinforcement parts. [0039] In some embodiments, the top surface of the insulation protrusion is flush with the top surface of the reinforcement part. [0040] In some embodiments, the tray further includes: A heat exchange plate is provided at the bottom of the tray frame, and the reinforcing member is provided at the bottom of the heat exchange plate. [0041] In some embodiments, the battery pack further includes: A protective plate is provided at the bottom of the reinforcement. [0042] In some embodiments, the base plate includes: A plate body, the plate body is configured with a cooling channel and a converging channel for circulating cooling liquid, the cooling channel forms a plurality of cooling zones on the plate body, the converging channel is on the plate body An inlet liquid confluence area and an outlet liquid confluence area are formed, and each cooling area is connected to the inlet liquid confluence area respectively. The confluence area and the liquid outlet confluence area are connected, a plurality of the cooling areas are connected in parallel with each other, at least one of the plurality of cooling areas is provided with a throttling structure, and the number of throttling structures in the plurality of cooling areas is, The flow direction of the cooling liquid in the liquid inlet confluence area gradually decreases from upstream to downstream. [0043] In some embodiments, each of the cooling zones is used to cool the same number of battery cells. [0044] In some embodiments, each of the throttling structures includes: A first throttling rib, the first throttling rib is provided on one of the opposite side walls of the cooling flow channel, the first throttling rib is directed toward the opposite two sides of the cooling flow channel. Another of the side walls extends and is spaced apart from the other side wall. [0045] In some embodiments, each of the throttling structures further includes: A second throttling rib, the second throttling rib is disposed on the other side wall of the opposite side walls of the cooling flow channel, and the second throttling rib faces the cooling flow channel. The one side wall of the opposite side walls extends and is spaced apart from the one side wall. [0046] In some embodiments, the first throttling rib and the second throttling rib are spaced apart along the length direction of the cooling flow channel. [0047] In some embodiments, for a cooling area provided with multiple throttling structures, the first throttling ribs and the second throttling ribs are alternately arranged along the length direction of the cooling flow channel. [0048] In some embodiments, the plate body is also configured with a liquid inlet and a liquid outlet, the liquid inlet confluence area is connected to the liquid inlet, and the liquid outlet confluence area is connected to the liquid outlet; The number of throttling structures in multiple cooling zones decreases as the distance between the cooling zone and the liquid inlet increases. [0049] In some embodiments, the plate body has a first direction and a second direction that are orthogonal to each other; A plurality of the cooling zones are arranged sequentially along the first direction, and the inlet liquid confluence area and the liquid outlet confluence area are respectively located on both sides of the plurality of cooling areas in the second direction, The liquid inlet and the liquid outlet are located on the same side of the plate body in the first direction. [0050] In some embodiments, each cooling zone has a first inlet, a second inlet and an outlet. The first inlet and the second inlet are respectively connected with the liquid inlet confluence area, and the outlet is connected with the liquid outlet. Convergence area connectivity; The first inlet and the second inlet are respectively arranged adjacent to both sides of the cooling zone in the first direction, and the outlets are adjacent to each other and located at the first inlet and the second inlet in the first direction. between the two imports. [0051] In some embodiments, the throttling structure in each of the cooling zones is positioned adjacent to at least one of the first inlet, the second inlet and the outlet. [0052] In some embodiments, each of the cooling zones includes a first sub-cooling zone and a second sub-cooling zone, and the first sub-cooling zone and the second sub-cooling zone are along the extending direction of the liquid inlet confluence zone. Arranged, the first sub-cooling zone is closer to the liquid inlet than the second sub-cooling zone, the first sub-cooling zone has the first inlet and is connected to the outlet, and the third sub-cooling zone The second sub-cooling zone has the second inlet and is connected with the outlet; On a plane perpendicular to the thickness direction of the cooling plate, the area of ​​the orthographic projection of the first sub-cooling zone is greater than the area of ​​the orthogonal projection of the second sub-cooling zone; and/or The number of throttling structures in the first sub-cooling zone is smaller than the number of throttling structures in the second sub-cooling zone. [0053] In some embodiments, the plate body is configured with liquid inlet spoiler ribs, and the liquid inlet spoiler ribs are provided on the bottom wall of the converging channel in the liquid inlet confluence area. The liquid inlet spoiler ribs are arranged along the The extension direction of the liquid inlet confluence area extends, and the liquid inlet spoiler rib is spaced from the side wall of the converging flow channel; Wherein, the liquid inlet spoiler rib is provided with at least one first notch in its extending direction. [0054] In some embodiments, there are a plurality of liquid inlet spoiler ribs, and the plurality of liquid inlet spoiler ribs are arranged at intervals along the width direction of the converging channel, and the first adjacent liquid inlet spoiler ribs are The gaps are staggered along the extension direction of the converging channel. [0055] In some embodiments, the first notch and the first inlet are staggered along the extension direction of the liquid inlet confluence area; The first notch and the second inlet are staggered along the extending direction of the liquid inlet confluence area. [0056] In some embodiments, the plate body is configured with liquid outlet spoiler ribs, and the outlet liquid spoiler ribs are provided on the bottom wall of the converging flow channel in the liquid outlet confluence area. The liquid outlet spoiler ribs are arranged along the The extension direction of the liquid outlet converging area extends, and the liquid outlet spoiler rib is spaced from the side wall of the converging flow channel; Wherein, the liquid outlet spoiler rib is provided with at least one second notch in its extending direction. [0057] In some embodiments, there are a plurality of liquid outlet spoiler ribs, and the plurality of liquid outlet spoiler ribs are arranged at intervals along the width direction of the converging flow channel, and the second liquid outlet spoiler rib adjacent to the liquid outlet spoiler rib is The gaps are staggered along the extension direction of the converging channel. [0058] In some embodiments, the plate body is further formed with at least one fixed area, and at least one fixed area and a plurality of cooling areas are alternately arranged along the extension direction of the liquid inlet bus area. [0059] The present invention also provides an electrical device, including an electrical device and any of the aforementioned battery packs. The battery pack is electrically connected to the electrical device to provide power to the electrical device. [0060] In the aforementioned battery pack, the connection between the first connector and the second connector is covered by the insulating plastic piece, and the second connecting end, the fourth connecting end and the insulating plastic piece are accommodated in the avoidance space. , which avoids the first connecting piece and the second connecting piece in the electrical connection assembly The crossover of the first connecting piece, the second connecting piece and the insulating plastic piece can also basically fill up the avoidance space of the partition, and the overall order is maintained. The shape facilitates the assembly of other components in the battery pack. Correspondingly, electrical equipment using the battery pack can also take advantage of the excellent characteristics of the battery pack. [0061] Additional aspects and advantages of the invention will be set forth in part in the description which follows, and in part will be obvious from the description, or may be learned by practice of the invention. Description of drawings [0062] The above and/or additional aspects and advantages of the present invention will become apparent and readily understood from the description of the embodiments taken in conjunction with the following drawings, in which: Figure 1 It is a schematic diagram of the logical structure of electrical equipment according to an embodiment of the present invention; Figure 2 It is a schematic structural diagram of a battery pack according to an embodiment of the present invention; Figure 3 yes Figure 2 A partial view of the partial structural diagram of the battery pack shown; Figure 4 yes Figure 2 Shown is a schematic structural diagram of the tray and multiple electrical connection components in the battery pack; Figure 5 yes Figure 2 Shown is a schematic structural diagram of the electrical connection components in the battery pack; Figure 6 yes Figure 5 A partial structural diagram of the electrical connection assembly shown; Figure 7 yes Figure 5 Exploded view of electrical connection assembly shown; Figure 8 It is a schematic structural diagram of a battery pack according to an embodiment of the present invention; Figure 9 is another structural schematic diagram of a battery pack according to an embodiment of the present invention; Figure 10 is an exploded view of a battery pack according to another embodiment of the present invention; Figure 11 yes Figure 10 Magnified view of part at F in; Figure 12 It is a schematic structural diagram of the first side plate according to an embodiment of the present invention; Figure 13 It is a schematic structural diagram of the first side panel from another perspective according to an embodiment of the present invention; Figure 14 It is a schematic structural diagram of the first side panel from another perspective according to an embodiment of the present invention; Figure 15 yes Figure 14 Sectional view at B-B; Figure 16 This is a schematic structural diagram of the tray in the battery pack of the present invention in one embodiment; Figure 17 is an exploded view of the cover assembly of a battery pack according to an embodiment of the present invention; Figure 18 is a schematic diagram of a battery tray of a battery pack according to an embodiment of the present invention; Figure 19It is a schematic diagram of the battery tray of the battery pack according to an embodiment of the present invention from another angle; Figure 20 yes Figure 17 The enlarged view of part G shown in the middle circle; Figure 21 yes Figure 18 The enlarged view of part H shown in the middle circle; Figure 22 This is an exploded view of the battery pack of the present invention in a preferred embodiment; Figure 23 yes Figure 22 Schematic of the cover in the battery pack shown; Figure 24 It is an exploded schematic diagram of a battery pack according to an embodiment of the present invention; Figure 25 It is a schematic top view of the upper cover according to an embodiment of the present invention; Figure 26 It is a schematic structural diagram of a cooling plate according to an embodiment of the present invention; Figure 27 yes Figure 1 A partial enlargement of area C. Implementation [0063] The specific embodiments of the present invention will be described in detail below with reference to the accompanying drawings. [0064] ginseng Figure 1 to Figure 7 As shown in the figure, some exemplary implementations of the electrical equipment 1000, the battery pack 100 and the electrical connection assembly 20 of the present invention are shown. [0065] Specifically, such as Figure 1 As shown, the electrical equipment 1000 includes a battery pack 100 and an electrical device 80 . The battery pack 100 is electrically connected to the electrical device 80 to provide power to the electrical device 200 . [0066] In some exemplary embodiments, the electrical device 1000 may be a vehicle, such as a hybrid vehicle or an electric vehicle, and the battery pack 100 is used as a power battery of the vehicle. Correspondingly, the electrical device 80 may be a driving motor of the vehicle. It can be understood that the electrical equipment 1000 can also be other equipment other than vehicles, such as some ships, aircraft, etc., and its specific form can be set according to actual needs, as long as the battery pack 100 of the present invention is used. The specific structures of the electrical equipment 1000 and the electrical devices 80 are not the focus of the improvement of this case, so they will not be described in detail. [0067] See also Figure 2 to Figure 7 As shown, in some exemplary embodiments, the battery pack 100 may include a tray 10, a divider, at least two electrical components and an electrical connection component 20. [0068] A storage space 101 is formed in the tray 10 for accommodating the at least two electrical components and the electrical connection components 20 . [0069] The partition is disposed in the tray 10 and divides the accommodation space 101 into at least two accommodation cavities to accommodate the at least two electrical components. Each electrical component can be located in a separate container. placed inside the cavity to achieve electrical isolation. The partition can be an independent component, that is, not included in the structure of the pallet 10 , or can be one of the components of the pallet 10 and can be set according to specific requirements. An escape space (not shown in the figure) is formed on the partition for the electrical connection component 20 to pass through to electrically communicate with the electrical components in the accommodation cavities on both sides of the partition. [0070] In some embodiments, the electrical connection component 20 includes a first connector 210 , a second connector 220 and an insulating rubber member (not shown in the figure). The connection between the first connector 210 and the second connector 220 is Covered by the insulating rubber piece. The first connector 210 includes a first connection end and a second connection end, and the first connection end is suitable for electrical connection with the first electrical component. The second connector 220 includes a third connection end and a fourth connection end, and the third connection end is suitable for electrical connection with the second electrical component. The second connector 220 includes a third connection end and a fourth connection end, and the third connection end is suitable for electrical connection with the second electrical component. The second connection end and the fourth connection end are electrically connected to each other, and the connection is covered by the insulating glue piece. [0071] And the second connecting end, the fourth connecting end and the insulating plastic piece are accommodated in the avoidance space, thus avoiding the crossing of the first connecting piece, the second connecting piece and the insulating plastic piece in the electrical connection assembly. In addition to interference with the partitions in the tray, the junctions between the first connector, the second connector and the insulating rubber parts can basically fill up the avoidance space of the partitions, maintaining a basically regular shape as a whole, making it convenient for the battery pack 100 Assembly of other components. [0072] In some embodiments, the electrical connection component 20 includes a first connector 210 , a second connector 220 and a first housing 230 . [0073] The first connector 210 includes a first connection end and a second connection end, and the first connection end is suitable for electrical connection with the first electrical component. The second connector 220 includes a third connection end and a fourth connection end, and the third connection end is suitable for electrical connection with the second electrical component. [0074] An accommodating cavity 250 is formed in the first housing 230 , and the accommodating cavity 250 has an open side. [0075] The second connection end and the fourth connection end are adapted to be received in the accommodation cavity via the open side, and the second connection end and the fourth connection end are electrically connected to each other. The open side is formed as a glue injection port for injecting insulating glue into the accommodation cavity 250 to cover the second connection end and the fourth connection end after electrical connection. It is worth noting that in actual applications, the electrical connection component 20 may be in a state where insulating glue has not been poured. [0076] The first connection end and t | 1. A battery pack, It is characterized by, include: A tray with a storage space formed in the tray; A partition, located in the accommodation space and dividing the accommodation space into at least two accommodation cavities; an avoidance space is formed on the partition; At least two electrical components are correspondingly arranged in the at least two accommodation cavities; and Electrical connection components, including: The first connecting piece includes a first connecting end and a second connecting end, the first connecting end is suitable for electrical connection with the first electrical component; The second connector includes a third connection end and a fourth connection end, the third connection end being adapted to be electrically connected to the second electrical component; and Insulating plastic parts; The second connection end and the fourth connection end are electrically connected and covered by the insulating glue piece, and the second connection end, the fourth connection end and the insulating glue piece are accommodated in the avoidance space. 2. The battery pack according to claim 1, Its characteristics are: The electrical connection component further includes a first housing, the first housing is made of an insulating material and has an accommodation cavity formed inside, and the accommodation cavity has an open side; The second connection end and the fourth connection end are adapted to be received in the accommodation cavity and electrically connected via the open side; the open side is formed as a glue injection port for injecting insulating glue into the accommodation cavity. to cover the second connection end and the fourth connection end. 3. The battery pack according to claim 1 or 2, Its characteristics are: The electrical connection assembly further includes a second housing made of insulating material and adapted to cooperate with the first housing to close the open side. 4. The battery pack according to claim 1, Its characteristics are: The first connecting piece includes a first connecting section, a second connecting section and a first extending section connected between the first connecting section and the second connecting section, and the free end of the first connecting section forms the A first connection end, the free end of the second connection section forms the second connection end; At least one of the first connecting section and the second connecting section forms a bend with the first extending section. 5. The battery pack according to claim 1, Its characteristics are: The second connecting piece includes a third connecting section, a fourth connecting section and a second extending section connected between the third connecting section and the fourth connecting section, and the free end of the third connecting section forms the a third connection end, the free end of the fourth connection section forming the fourth connection end; At least one of the third connecting section and the fourth connecting section forms a bend with the second extending section. 6. The battery pack according to claim 1, It is characterized by, The at least two accommodation cavities include; A power distribution cavity containing power distribution components; and a battery cavity adjacent to the power distribution cavity, with battery components accommodated in the battery cavity; The first connection end of the electrical connection component is electrically connected to the power distribution component, and the third connection end of the electrical connection component is electrically connected to the battery component. 7. The battery pack according to claim 1, It is characterized by, The at least two accommodation cavities include two adjacent battery cavities, and battery components are respectively accommodated in the battery cavities; The first connection end and the third connection end of the electrical connection component are respectively electrically connected to two battery components in adjacent battery cavities. 8. The battery pack according to claim 1, It is characterized by, The pallet includes a bottom plate, a plurality of side beams and a plurality of cross beams. The plurality of side beams are connected to the bottom plate and arranged along the circumference of the bottom plate. The plurality of side beams and the bottom plate are jointly defined. out of the accommodation space; The plurality of cross beams are provided in the accommodation space and arranged at intervals to divide the accommodation space into a plurality of accommodation cavities that are independent of each other; one side of the cross beam is fixedly connected to the bottom plate , the avoidance space is a gap formed on the other opposite side of the crossbeam and passing through the crossbeam; the gap is configured as the avoidance space. 9. The battery pack according to claim 6, It is characterized by, The at least two accommodation cavities include a power distribution cavity and a plurality of battery cavities, and a total positive and a total negative are provided in the power distribution cavity; The battery includes a plurality of battery components, a plurality of the battery components are disposed in the battery cavity, the plurality of battery components have a first general connection end, the first general connection end is connected to the total sum of the A connection in the total negative; A conductive row. One end of the conductive row is connected to the plurality of battery components. The other end of the conductive row forms a second general connection end. The second general connection end of the conductive row extends into the power distribution cavity. and connected to the other of said total positive and said total negative. 10. The battery pack according to claim 9, It is characterized by, Each of the battery components includes a plurality of single cells connected in series. The plurality of battery components are arranged along the first direction and connected in series with each other. One of the two battery components located on the outermost sides is provided with the The first general connection end, the other of the two battery assemblies located on the outermost sides is connected to one end of the conductive row, the first general connection end and the second general connection end are on the first One direction is located on the same side of the plurality of battery assemblies. 11. The battery pack according to claim 10, It is characterized by, A plurality of single cells in each of the battery assemblies are stacked and arranged along a second direction orthogonal to the first direction, and the conductive row is located on one side of the plurality of battery assemblies in the second direction. side and extending along the first direction. 12. The battery pack according to claim 10, It is characterized by, The battery pack further includes a first side plate, which is disposed on one side of the battery assembly. At least a portion of the first side plate is configured into a honeycomb structure. The first side plate is provided with Positioning groove, the conductive row is installed in the positioning groove. 13. The battery pack according to claim 12, It is characterized by, The positioning groove is provided on a side of the first side plate facing away from the battery assembly. 14. The battery pack according to claim 12, It is characterized by, The honeycomb structure is provided on a side of the first side plate facing away from the battery component; and/or The honeycomb structure is provided at the bottom of the positioning groove. 15. The battery pack according to claim 12, It is characterized by, Also includes: The clamping plate is clamped on the side of the first side plate facing away from the battery assembly, and limits the conductive row to the positioning groove. 16. The battery pack according to claim 12, It is characterized by, The first side plate is provided with a wiring trough, and a sampling line is provided in the wiring trough. 17. The battery pack according to claim 12, It is characterized by, Also includes: The second side plate, the first side plate and the second side plate are respectively arranged on opposite sides of the battery assembly. 18. The battery pack according to claim 12, It is characterized by, There are multiple first side plates, and the plurality of first side plates are arranged in one-to-one correspondence with the plurality of battery assemblies. Each of the first side plates is provided with the positioning groove, and the conductive A row is installed in a plurality of positioning grooves of the first side plates. 19. The battery pack according to claim 8, It is characterized by, The tray further includes an epoxy resin coating disposed on surfaces of the base plate, the plurality of side beams and the plurality of cross beams facing the electrical components. 20. The battery tray of claim 19, It is characterized by, The thickness of the epoxy resin coating is D 1 , where, the D 1 Meet: 100μm≤D 1 ≤200μm. 21. The battery pack according to claim 19, It is characterized by, The pallet further includes a first fireproof component and/or a second fireproof component; the first fireproof component is provided on a side of the side beam facing the electrical component, and the epoxy resin on the side beam The coating is located between the first fireproof component and the side beam; The second fireproof component is provided on both sides of the crossbeam in the thickness direction, and the epoxy resin coating of the crossbeam is located between the second fireproof component and the crossbeam. 22. The battery pack according to claim 21, It is characterized by, The first fireproof piece and/or the second fireproof piece is a mica piece, and the thickness of the mica piece is D 2 , where, the D 2 Meet: 0.5mm≤D 2 ≤1mm. 23. The battery pack according to claim 8, It is characterized by, At least one exhaust channel is provided inside at least one of the plurality of side beams, and the exhaust channel is connected with the accommodation space; The battery pack also includes: At least one explosion-proof valve is provided on the gas passage of the exhaust channel and is used to discharge gas in the exhaust channel out of the battery tray. 24. The battery pack according to claim 23, It is characterized by, The plurality of first beams are arranged in the accommodation cavity and are spaced apart along the length direction of the bottom plate, and divide the accommodation cavity into a plurality of mutually independent chambers, and the plurality of chambers include a third a chamber and a plurality of second chambers; Wherein, there are a plurality of battery assemblies, a plurality of second chambers correspond to a plurality of battery assemblies one by one, one end of the exhaust channel is connected to the first chamber, and the exhaust channel The other end of the explosion-proof valve is connected to the second chamber, and the explosion-proof valve is provided at a position opposite the side beam and the first chamber. 25. The battery pack according to claim 24, It is characterized by, There are a plurality of exhaust channels, and the plurality of exhaust channels are independent of each other. The plurality of exhaust channels correspond to a plurality of second chambers in a one-to-one manner, and each of the exhaust channels is respectively connected to the plurality of second chambers. The first chamber communicates with the corresponding second chamber. 26. The battery pack according to claim 8, It is characterized by, It also includes a cover assembly, which is provided on the open side of the battery tray. The cover assembly includes a first cover and a second cover, and the second cover is located on the first cover. On one side adjacent to the battery tray, a heat absorbing member is provided between the first cover plate and the second cover plate. 27. The battery pack according to claim 8, It is characterized by, The battery pack also includes a cover assembly, which includes: a sealing cover installed on the tray and covering the open side of the tray; A maintenance plate, the sealing cover is provided with a maintenance hole, the maintenance plate is detachably installed on the side of the sealing cover facing away from the tray and blocks the maintenance hole; and A sealing elastic member is located between the maintenance plate and the sealing cover and surrounds the maintenance hole. 28. The battery pack according to claim 27, It is characterized by, The maintenance plate is disposed adjacent to one end of the tray in the length direction, and a sealing bending portion is provided on an edge of the maintenance plate, and the sealing bending portion extends to the outside of the end surface of the one end of the tray. 29. The battery pack according to claim 10, It is characterized by, The battery pack also includes: An upper cover, the upper cover is located on the top of the tray, the upper cover and the tray jointly define the accommodation space, and the top of the upper cover is provided with at least one reinforcing plate; Reinforcement member, the reinforcement member is provided at the bottom of the pallet, the reinforcement member includes at least one reinforcement part, the reinforcement part is located at the cross beam, the extension direction of the reinforcement part is the same as the extension direction of the cross beam , and the reinforcing portion extends below the end portions of the plurality of single cells, and the extending direction of the reinforcing portion and the extending direction of the reinforcing plate are perpendicular to each other. 30. The battery pack according to claim 29, It is characterized by, The reinforcement member includes a plurality of reinforcement parts, and the plurality of reinforcement parts are respectively located at a plurality of cross beams. 31. The battery pack according to claim 30, It is characterized by, The battery pack also includes: An insulation member is provided on the side of the reinforcement member away from the tray. 32. The battery pack according to claim 31, It is characterized by, At least one heat preservation protrusion is provided on a side surface of the heat preservation component facing the tray, and the heat preservation protrusion is located between two adjacent reinforcement parts. 33. The battery pack according to claim 32, It is characterized by, The top surface of the heat preservation protrusion is flush with the top surface of the reinforcement part. 34. The battery pack according to claim 29, It is characterized by, The pallet further includes: A heat exchange plate is provided at the bottom of the tray frame, and the reinforcing member is provided at the bottom of the heat exchange plate. 35. The battery pack according to claim 29, It is characterized by, Further includes: A protective plate is provided at the bottom of the reinforcement. 36. The battery pack according to claim 8, It is characterized by, The base plate includes: A plate body, the plate body is configured with a cooling channel and a converging channel for circulating cooling liquid, the cooling channel forms a plurality of cooling zones on the plate body, the converging channel is on the plate body An inlet liquid confluence area and an outlet liquid confluence area are formed, and each of the cooling areas is connected to the inlet liquid confluence area respectively. The flow area is connected to the liquid outlet confluence area, multiple cooling areas are connected in parallel with each other, at least one of the multiple cooling areas is provided with a throttling structure, and the number of throttling structures in the multiple cooling areas is, The flow direction of the cooling liquid in the liquid inlet confluence area shows a decreasing trend from upstream to downstream. 37. The battery pack according to claim 36, It is characterized by, Each of the cooling zones is used to cool the same number of battery cells. 38. The battery pack according to claim 36, It is characterized by, Each of the throttling structures includes: A first throttling rib, the first throttling rib is provided on one of the opposite side walls of the cooling flow channel, the first throttling rib is directed toward the opposite two sides of the cooling flow channel. Another of the side walls extends and is spaced apart from the other side wall. 39. The battery pack according to claim 38, It is characterized by, Each of said throttling structures also includes: A second throttling rib, the second throttling rib is disposed on the other side wall of the opposite side walls of the cooling flow channel, and the second throttling rib faces the cooling flow channel. The one side wall of the opposite side walls extends and is spaced apart from the one side wall. 40. The battery pack according to claim 39, It is characterized by, The first throttling rib and the second throttling rib are spaced apart along the length direction of the cooling flow channel. 41. The battery pack according to claim 40, It is characterized by, For a cooling area provided with multiple throttling structures, the first throttling ribs and the second throttling ribs are alternately arranged along the length direction of the cooling flow channel. 42. The battery pack of claim 36, It is characterized by, The plate body is also configured with a liquid inlet and a liquid outlet, the liquid inlet confluence area is connected with the liquid inlet, and the liquid outlet confluence area is connected with the liquid outlet; The number of throttling structures in multiple cooling zones decreases as the distance between the cooling zone and the liquid inlet increases. 43. The battery pack according to claim 42, It is characterized by, The plate body has a first direction and a second direction that are orthogonal to each other; A plurality of the cooling zones are arranged sequentially along the first direction, and the inlet liquid confluence area and the liquid outlet confluence area are respectively located on both sides of the plurality of cooling areas in the second direction, The liquid inlet and the liquid outlet are located on the same side of the plate body in the first direction. 44. The battery pack according to claim 43, It is characterized by, Each cooling zone has a first inlet, a second inlet and an outlet, the first inlet and the second inlet are respectively connected with the inlet liquid confluence area, and the outlet is connected with the outlet liquid confluence area; The first inlet and the second inlet are respectively arranged adjacent to both sides of the cooling zone in the first direction, and the outlets are adjacent to each other and located at the first inlet and the second inlet in the first direction. between the two imports. 45. The battery pack according to claim 44, It is characterized by, The throttling structure in each of the cooling zones is positioned adjacent to at least one of the first inlet, the second inlet and the outlet. 46. ​​The battery pack according to claim 44, It is characterized by, Each cooling zone includes a first sub-cooling zone and a second sub-cooling zone. The first sub-cooling zone and the second sub-cooling zone are arranged along the extending direction of the liquid inlet confluence zone. A sub-cooling zone is closer to the liquid inlet than the second sub-cooling zone, the first sub-cooling zone has the first inlet and is connected to the outlet, and the second sub-cooling zone has all The second inlet is connected to the outlet; On a plane perpendicular to the thickness direction of the cooling plate, the area of ​​the orthographic projection of the first sub-cooling zone is greater than the area of ​​the orthogonal projection of the second sub-cooling zone; and/or The number of throttling structures in the first sub-cooling zone is smaller than the number of throttling structures in the second sub-cooling zone. 47. The battery pack according to claim 44, It is characterized by, The plate body is constructed with liquid inlet spoiler ribs, and the liquid inlet spoiler ribs are located on the bottom wall of the converging channel in the inlet liquid confluence area. The liquid inlet spoiler ribs are arranged along the inlet liquid converging area. extends in the extension direction, and the liquid inlet spoiler rib is spaced from the side wall of the converging flow channel; Wherein, the liquid inlet spoiler rib is provided with at least one first notch in its extending direction. 48. The battery pack according to claim 47, It is characterized by, There are a plurality of liquid inlet spoiler ribs, and the plurality of liquid inlet spoiler ribs are arranged at intervals along the width direction of the converging channel, and the first notches of the adjacent liquid inlet spoiler ribs are along the converging channel. The extension direction is staggered. 49. The battery pack according to claim 47, It is characterized by, The first notch and the first inlet are staggered along the extension direction of the liquid inlet confluence area; The first notch and the second inlet are staggered along the extending direction of the liquid inlet confluence area. 50. A cooling plate for a battery pack according to claim 42, It is characterized by, The plate body is constructed with liquid outlet spoiler ribs, which are arranged on the bottom wall of the converging flow channel in the liquid outlet confluence area, and the liquid outlet spoiler ribs are arranged along the liquid outlet converging area. extends in the extension direction, and the liquid outlet spoiler rib is spaced from the side wall of the converging flow channel; Wherein, the liquid outlet spoiler rib is provided with at least one second notch in its extending direction. 51. A cooling plate for a battery pack according to claim 50, It is characterized by, There are a plurality of liquid outlet spoiler ribs, and the plurality of liquid outlet spoiler ribs are arranged at intervals along the width direction of the converging flow channel, and the second gaps adjacent to the liquid outlet spoiler ribs are along the converging flow channel. The extension direction is staggered. 52. The battery pack of claim 36, It is characterized by, The plate body is also formed with at least one fixed area, and at least one fixed area and a plurality of cooling areas are alternately arranged along the extension direction of the liquid inlet bus area. 53. An electrical equipment, It is characterized by, It includes an electrical device and a battery pack according to any one of claims 1-52, and the battery pack is electrically connected to the electrical device to supply power to the electrical device. | 比亚迪股份有限公司
685 | CN119069906A | Examining | BYD CO LTD | Cell lids/covers | 2023-05-31 | 2024-12-03 | Battery cases, batteries and electrical equipment | This application provides a battery case, a battery and electrical equipment. The present application provides a battery case. The battery case includes a case body and a cover plate. The case body and the cover plate are fixedly connected through a welding part. The welding part includes a first welding part. The first welding part is at least connected to the cover at the same time. The outer surface of the plate and the side wall of the case body improves the welding strength of the case body and the cover plate, which can reduce the risk of separation between the case body and the cover plate during battery use, thereby effectively reducing the risk of safety accidents such as battery leakage. occurs, improving the safety performance of the battery. | Technical field [0001] This application relates to the field of battery technology, specifically battery casings, batteries and electrical equipment. Background technology [0002] As batteries are increasingly used in various fields, battery safety has become one of the most concerning issues for major battery manufacturers and consumers. Generally, a battery includes a battery case and a pole core contained in the battery case. The battery case generally includes a case body and a cover. In order to ensure the safety of the battery during subsequent use, it is necessary to ensure that the cover plate and the case body are properly connected. The firmness of the connection between them. [0003] Therefore, how to improve the connection firmness between the cover plate and the case body is an urgent problem that needs to be solved in the battery field. Contents of the invention [0004] In view of this, the present application provides a battery case. The battery case includes a case body and a cover plate. The case body and the cover plate are fixedly connected through a welding part. The welding part includes a first welding part. The first welding part at least Simultaneously connecting multiple surfaces of the cover plate and the outer surface of the side wall of the case body improves the welding strength of the case body and the cover plate, which can reduce the risk of separation between the case body and the cover plate during battery use, thereby effectively reducing In the event of safety accidents such as battery leakage, the safety performance of the battery will be improved. [0005] A first aspect of the application provides a battery case. The battery case includes a cover plate and a case body. Along a first direction, at least one end of the case body has an opening. The cover plate is suitable for welding. Cover the opening of the shell body and form a receiving space; [0006] The cover plate has a first surface and a second surface arranged oppositely, and the first surface is a side surface of the cover plate facing away from the receiving space; the side wall of the shell body has a third surface arranged oppositely. and a fourth surface, the third surface being a side surface of the shell body facing away from the receiving space; [0007] The welding part includes a first welding part; [0008] In the cross-section of the battery case perpendicular to the third direction, the intersection point of the first welding part and the first surface is A, and the intersection point of the first welding part and the third surface is B, so The third direction is perpendicular to the first direction, wherein the angle between the extension line of the contour line of the third surface on the cross section and the line connecting point A and point B is α. , 0<α<90°; wherein, the extension line extends from point B toward the plane where the second surface is located and along the first direction. [0009] It can be understood that the cover plate has a certain thickness, so that there is a side wall connecting the first surface and the second surface between the first surface and the second surface of the cover plate. In the above-mentioned battery case, the connection line AB and The angle α between the extension lines of the outer contour of the shell body satisfies 0<α<90°. Therefore, it is not difficult to deduce that the first welding The connection part is at least connected to the cover plate and the third surface of the case body (the outer surface of the side wall of the case body) at the same time, which improves the welding strength of the case body and the cover plate and can reduce the gap between the case body and the cover plate during battery use. The risk of separation can effectively reduce the occurrence of safety accidents such as battery leakage and improve the safety performance of the battery. [0010] Optionally, 30°≤α≤60°. [0011] Optionally, the distance between point B and the plane where the corresponding first surface of the cover plate is located is W 1 , the distance between point A and the second surface is W 2 , the distance between point B and the fourth surface is W 3 ;The first welding part satisfies: 0.2W 3 ≤(W 1 -W 2 )×tanα≤W 3 ;The W 1 ,W 2 ,W 3 In the same units. [0012] Further, in the direction toward the receiving space, the outer edge of the first welding portion does not exceed the second surface and the fourth surface. [0013] Optionally, the orthographic projection of point A on the second surface is point A’, and point A’ is located within the orthographic projection of the shell body on the cover plate or on its boundary. [0014] Optionally, along the second direction and the third direction, the orthographic projection of the cover plate and the orthographic projection of the shell body do not overlap, and the first direction, the second direction and the third direction are mutually exclusive. vertical. [0015] Optionally, in the first direction, there is a gap between the shell body and the cover; the width of the gap is L 1 ,0<L 1 ≤0.05mm. [0016] Optionally, the first welding part protrudes relative to the first surface and/or the third surface, and the maximum dimension of the first welding part protruding relative to the first surface is L 2 ;The maximum dimension of the first welding portion protruding relative to the third surface is L 3 ;0<L 2 ≤0.05mm;0<L 3 ≤0.05mm. [0017] Optionally, the distance between point A and the second surface is W 2 , the distance between point B and the fourth surface is W 3 ,0.05mm≤W 2 ≤W 3 . Further, W 2 <W 3 ,30°≤α≤45°. [0018] Optionally, along the first direction, both ends of the case body have openings, and the battery case includes two cover plates; wherein the second surface is the one with the largest surface area of ​​the battery case. noodle. [0019] A second aspect of this application provides a battery, including the battery case provided in the first aspect of this application, and a pole core; wherein the pole core is accommodated in the receiving space of the battery case. Since the battery adopts the battery case provided by this application, the battery is less prone to safety accidents such as battery leakage, and the battery has high safety performance. [0020] The third aspect of this application provides an electrical device, including the battery provided in the second aspect of this application. Since the above-mentioned battery is used to power the equipment, the above-mentioned electrical equipment has good market competitiveness. Description of drawings [0021] Figure 1A It is an exploded view of a structure of the battery of this application; [0022] Figure 1B yes Figure 1A Top view of the medium battery; [0023] Figure 1C yes Figure 1B Sectional view at D-D; [0024] Figure 2 yes Figure 1C Partial enlargement of part b; [0025] Figure 3A yes Figure 1C Partial enlargement of part a; [0026] Figure 3B yes Figure 1C A partially enlarged schematic diagram of part a in the middle, with size markings and Figure 3A different; [0027] Figure 4 It is a partially enlarged schematic diagram of part a of the battery of Comparative Example 1; [0028] Figure 5 This is an exploded view of another structure of the battery case of this application. [0029] Explanation of reference numbers: 100-battery; 10-battery case; 11-cover plate; 111-first surface; 112-second surface; 12-shell body; 123-third surface; 124-fourth table surface; 13-first welding part; 20-pole core; 40-sealing component; 41-sealing cover; 42-sealing plug; 50-pole assembly; 51-first pole tab; 52-second pole tab; 60 - Anti-explosion marks. Detailed implementation [0030] Generally, a battery includes a battery case and a pole core housed in the battery case. Taking a prismatic battery as an example, the battery case includes a case body and a cover. In some cases, the battery case includes a case body, an upper cover, and a lower cover. The case body is also equipped with a pole assembly, a sealing assembly, etc. The sealing assembly is used to seal the liquid injection hole opened on the case body, and the liquid injection hole is used to inject electrolyte into the battery. The cover plate and the shell body are generally fixedly connected using a welding process, and laser welding is often used. However, in the current welding method used by battery manufacturers, the laser is generally irradiated perpendicularly to the upper surface of the original cover plate, causing partial areas of the cover plate and the case body to melt, forming a welded portion that penetrates the cover plate and penetrates deep into the case body. The welded portion only connects The cover plate and the upper surface of the side wall of the shell body. The battery obtained by this welding method is not strong enough to ensure the safety of the battery during subsequent use; especially after the battery is dropped or collided, the battery welding part is prone to failure, resulting in battery leakage (electrolyte) and other adverse consequences, leading to safety accidents. [0031] In order to solve the above problems, embodiments of the present application provide a battery case 10 , please refer also to Figure 1A-Figure 3B , the battery case 10 includes a cover plate 11 and a case body 12. Along the first direction, at least one end of the case body 12 has an opening, and the cover plate 11 is adapted to cover the opening of the case body 12 through a welding portion and form a receiving space; Specifically, in the first direction, one end of the case body 12 may have an opening and the other end may be a sealed integrated structure; in this case, the battery case 10 includes the cover plate 11 and the case body 12 . It is also possible that the case body 12 has openings at both opposite ends in the first direction, and both openings are welded with cover plates 11 to achieve sealing of the accommodation space; in this case, the battery case 10 includes an upper cover, a case Body 12 and lower cover. It should be noted that when the shell body 12 has two opposite openings along the first direction, the side walls of the shell body 12 are the shell body 12 itself. [0032] The cover 11 has a first surface 111 and a second surface 112 arranged oppositely. The first surface 111 is a side surface of the cover 11 facing away from the receiving space. It can be understood that the cover 11 has a certain thickness, so the cover 11 has a certain thickness. 11 has a first surface 111, a second surface 112 and a side wall located between the first surface 111 and the second surface 112 and connecting the first surface 111 and the second surface 112. The first surface 111 The second surface 112 is the surface of the cover 11 facing away from the receiving space (the upper surface of the cover 11), and the second surface 112 is the surface of the cover 11 facing the receiving space (the lower surface of the cover 11); the side walls of the shell body 12 have opposite configurations. The third surface 123 and the fourth surface 124 (that is, the third surface 123 and the fourth surface 124 of the shell body 12) are provided. The third surface 123 is the side surface of the side wall of the shell body 12 that is away from the receiving space. In this application, the shape of the battery case 10 is not limited. In application, in order to adapt to different shapes of the battery 100, the battery case 10 will also have different shapes, such as square, cylindrical, special-shaped, etc., and the cover The shape of the plate 11 only needs to match the shape of the opening of the case body 12 . Taking the battery case 10 as a square shape as an example below, in either case, the third surface 123 refers to the outer surface of the case body 12 , and the fourth surface 124 refers to the inner surface of the case body 12 . [0033] The above-mentioned welding part includes the first welding part 13 . See Figure 3A, define a second direction and a third direction, the second direction and the third direction are both perpendicular to the first direction, and the second direction and the third direction are perpendicular to each other; in the battery case On the cross section of the body perpendicular to the third direction, the intersection point of the first welding part 13 and the first surface 111 is A, and the intersection point of the first welding part 13 and the third surface 123 is B; wherein, in some embodiments, The battery case 10 is a square battery case. It can be understood that the first direction is determined to be the battery case 10 The extension direction (thickness direction), the second direction is parallel to the length direction of the battery case 10, and the third direction is parallel to the width direction of the battery case 10; or, the second direction is parallel to the width direction of the battery case 10, The three directions are parallel to the length direction of the battery case 10; in other embodiments, the battery case 10 is cylindrical, the first direction is the extension direction (thickness direction) of the battery case 10, the second direction and the third direction are cylindrical. The directions are parallel to the two mutually perpendicular diameters of its circular cover plate. Battery cases 10 of other shapes are adapted according to the above principles, and will not be described again here. Among them, in the above-mentioned cross-section, the third surface 123 has a contour line on the above-mentioned cross-section (that is, the outer contour line of the side wall of the shell body 12 on the above-mentioned cross-section), and the line connecting point A and point B is the connecting line AB, The angle between the extension line of the above-mentioned contour line and the connecting line AB is α, 0<α<90°; wherein, the above-mentioned extension line is where the above-mentioned contour line is along the first direction and from point B toward the second surface 112 The plane extends. In this application, the above-mentioned extension line may refer to a ray with point B as the endpoint, and the above-mentioned angle is the intersection point of the line segment AB and the above-mentioned ray. In other words, if Figure 3A As shown, the active area of ​​the first welding part 13 simultaneously includes the upper surface (first surface 111) of the cover plate 11, the side wall of the cover plate 11 and the outer surface (third surface 123) of the side wall of the shell body 12, It can also act on the second surface 112 of the cover 11 and the side of the shell body 12 The upper surface of the wall improves the welding strength of the case body 12 and the cover plate 11, thereby reducing the risk of separation between the case body 12 and the cover plate 11 during use of the battery 100, thereby effectively reducing safety issues such as leakage of the battery 100. In the event of an accident, the safety performance of the battery 100 is improved. [0034] In addition, the above-mentioned first welding portion 13 improves the welding strength between the case body 12 and the cover plate 11 , which is also conducive to improving the sealing performance of the battery 100 . [0035] In this application, as for the fixed connection area between the cover plate 11 and the shell body 12 , the entire fixed connection area between the cover plate 11 and the shell body 12 may be connected by the first welding part 13 ; or it may be that the cover plate 11 and the shell body 12 are connected by the first welding part 13 . Part of the connection area of ​​the shell body 12 is connected by the first welding part 13, and the remaining parts are solid. In the fixed connection area, the cover plate 11 and the shell body 12 are connected through the existing welding method (for convenience of description, the welding part formed by the existing welding method is called the second welding part, which is not shown in the figure; That is, in some embodiments, the welding part includes a first welding part 13 and a second welding part). In some embodiments of the present application, the battery case 10 is square, that is, the outer contour of the cover 11 and the outline of the opening of the case body 12 are both rectangular, and at least the four corners of the cover 11 and the case body 12 are rectangular. It has a first welding part 13 . In some embodiments of the present application, the battery case 10 is cylindrical, that is, the outer contour of the cover 11 and the contour shape of the opening of the case body 12 are circular, elliptical or quasi-circular, at least the cover 11 There are first welding parts 13 at the rounded corners with the shell body 12 . In some embodiments of the present application, the shell body 12 and the cover 11 are all connected and fixed through the first welding part 13 . That is, the contact area between the case body 12 and the cover 11 has the first welding portion 13 , which is more conducive to improving the firmness and sealing performance of the battery case 10 and further ensuring the safety performance of the battery 100 . [0036] In this application, the above α can be 1°, 2°, 5°, 8°, 10°, 15°, 20°, 25°, 30°, 35°, 40°, 42°, 45°, 48°, 50°, 52°, 55°, 58°, 60°, 62°, 65°, 68°, 70°, 75°, 80°, 85°, 88°, 89°, etc. [0037] In this application, when describing the relationship between point A and point B, it refers to the relationship between point B and the corresponding point A on the cover plate 11 . Specifically, when the battery case 10 has both an upper cover and a lower cover, when discussing the relationship between point A and point B, point A is point A of the upper cover, then point B is the connection point between the upper cover and the case body 12 The intersection of the first welding part 13 and the third surface 123; the lower cover is also similar, and will not be described again here. In addition, taking the rectangular battery case 10 as an example, the third surface 123 and the fourth surface 124 of the side wall of the case body 12 both include four surrounding side surfaces. In this application, point A, point B and the third surface 123 are , the fourth surface 124 is discussed, the third surface 123 , the fourth surface 124 respectively refers to the two sides corresponding to point B. Specifically, when discussing the relationship between point A and point B, the "third surface 123" refers to the side where point B corresponding to point A is located. M, "fourth surface 124" refers to the side N located opposite to the above-mentioned side M. Battery cases 10 of other shapes are analogized based on the above principles, and will not be described again here. [0038] In this application, the shape of the first welding part 13 can be arbitrary. It can be understood that in the above-mentioned cross-section, the cross-sectional shape of the first welding part 13 can also be arbitrary, for example, arcuate, irregular graphics, etc.; this application The relationship between the connection line AB and the contour line of the third surface 123 on the above-mentioned cross-section is limited, but the interface between the first welding portion 13 and the connection line AB is not limited. The relationship between the contour line of the third surface 123 on the above-mentioned cross-section. On the above-mentioned cross-section, the contour line of the cross-section of the first welding part 13 toward the connection line AB may be irregular, and it may be a straight line, a curve, a wavy line, etc. etc., its outline may be convex toward the receiving space relative to the connecting line AB, or may be concave relative to the connecting line AB, or may overlap or partially overlap with the connecting line AB. [0039] In some embodiments of the present application, there is a gap between the shell body 12 and the cover 11 in the first direction; the width of the gap is L 1 ,0<L 1 ≤0.05mm. Generally, due to manufacturing accuracy and other reasons, there will be the above-mentioned gap between the housing body 12 and the cover plate 11 . ControlL 1 Within the above range, it is beneficial to weld the shell body 12 and the cover plate 11 , and at the same time, damage to the pole core 20 during the welding process can be avoided. It should be noted that the accommodating space in this application refers to the space used to accommodate the pole core, and the accommodating space does not include the gap between the above-mentioned case body 12 and the cover plate 11 . [0040] In some embodiments of the present application, 30°≤α≤60°. Illustratively, α may be 30°, 32°, 35°, 38°, 40°, 42°, 45°, 48°, 50°, 52°, 55°, 58°, 60°, etc. The distance between point A and the plane of the third surface 123 where the corresponding point B is located is H. 1 (That is, the distance between point A and the extension line of the contour line of the third surface 123 on the above-mentioned cross-section, where the extension line extends from point B toward the plane of the second surface 112 and extends along the first direction), The distance from point B to the plane corresponding to the first surface 111 is W 1 . It can be understood that controlling α within the above range, the above H 1 with W 1 The value of is more appropriate; in other words, the first welding part 13 is formed by welding the cover plate 11 and the shell body 12, then α is within the above range, the area of ​​the active area of ​​the first welding part 13 on the cover plate 11 and the shell body 12 are more suitable, which can further improve the firmness of the welded back cover 11 and the case body 12, thereby further improving the safety performance of the battery 100. [0041] See Figure 3A , in some embodiments of the present application, the distance between point B and the plane where the corresponding first surface 111 of the cover plate 11 is located is W 1 , the distance between point A and the second surface 112 is W 2 , the distance between point B and the fourth surface 124 is W 3 ;The first welding part 13 satisfies: 0.2W 3 ≤(W 1 -W 2 )×tanα≤W 3 ;W 1 ,W 2 ,W 3 In the same units. (W 1 -W 2 )×tanα≥0.2W 3 , the distance from the intersection point C of the first welding part 13 and the second surface 112 of the cover plate 11 to the plane where the corresponding third surface 123 is located is relatively large; in other words, combined with the state before welding of the cover plate 11 and the shell body 12, before welding The upper surface of the side wall of the cover plate 11 and the welded front shell body 12 The welding size of the upper surface (the upper surface is the surface of the side wall of the shell body 12 close to the cover 11 before welding, and the upper surface connects the third surface 123 and the fourth surface 124 of the shell body 12) is larger and the welding area is larger, so the welding The connection between the back cover 11 and the shell body 12 is stronger; (W 1 -W 2 )×tanα≤W 3 , that is to say, the orthographic projection of the above point C on the shell body 12 falls within the side wall of the shell body 12 , or coincides with the fourth surface 124 ; in this way, it will not affect the firmness of the cover 11 and the shell body 12 It is more durable and easier to produce and will not damage the pole core 20 during the welding process. [0042] Furthermore, in some specific embodiments of the present application, in the direction toward the receiving space, the outer edge of the first welding portion 13 does not exceed the second surface 112 and the fourth surface 124 . That is, in the direction toward the accommodation space, the first welding portion 13 does not exceed the cover plate 11 and the shell body 12 . It is emphasized again that the accommodation space in this application does not include the gap between the cover 11 and the shell body 12 . In this way, there will be no protruding part squeezing the volume of the receiving space, thereby not squeezing the space of the pole core 20; at the same time, the inner surface of the battery case 10 is a smooth surface, and there will be no threat of protruding matter. The safety of the pole core 20; furthermore, during the welding process of the battery case 10, no molten material/solder will fall onto the pole core 20, thus fully protecting the safety of the pole core 20. [0043] In some embodiments of the present application, the distance between point A and the second surface 112 is W 2 , the distance between point B and the fourth surface 124 is W 3 ,0.05mm≤W 2 ≤W 3 . Control W 2 ,W 3 The thickness is within the above range, which ensures that both the cover plate 11 and the battery case 10 have a certain strength, providing protection for the pole core 20 in the receiving space, and the cover plate 11 is not bent during the welding and subsequent assembly processes. The risk is also less, which facilitates the assembly of the battery 100 . In some specific implementations of this application, 0.05mm≤W 2 ≤0.5mm;0.05mm≤W 3 ≤0.5mm. For example, W 2 and W 3 They can be independently 0.05mm, 0.06mm, 0.07mm, 0.08mm, 0.09mm, 0.1mm, 0.15mm, 0.2mm, 0.25mm, 0.3mm, 0.35mm, 0.4mm, 0.45mm, 0.48mm, etc. In some specific embodiments of this application, 0.05mm≤W 2 <W 3 ≤0.5mm. In this way, under the premise that the battery 100 has a certain size, the structural strength of the battery case 10 can be ensured while reducing the space occupied by the cover, so that the battery case 10 can provide more storage space to accommodate more The large-volume pole core can further increase the energy density of the battery 100 . [0044] In some embodiments of this application, W 2 <W 3,30°≤α≤45°. For example, at this time, α can be 30°, 31°, 32°, 33°, 34°, 35°, 36°, 37°, 38°, 39°, 40°, 41°, 42°, 43 °, 44°, 45°, etc. In this way, H 1 ≤W 1 And H 1 with W 1 The difference is small, that is, the force distribution of the first welding part 13 on the cover plate 11 and the case body 12 is relatively balanced or biased towards the case body 12. When the battery 100 withstands an external force impact from any direction, the first The welding part 13 connects the cover plate 11 and the shell body 12 The stress transfer is equivalent, or more is transferred to the shell body 12, giving full play to the binding force of the shell body 12 to the first welding part 13, and further reducing the stress between the first welding part 13, the cover plate 11 and the shell body 12 Risk of cracks or even separation. In addition, controlling α within the above range allows the welding heat of the battery case 10 to have less impact on the cover 11 during the welding process, which can fully reduce the risk of deformation of the cover 11, making it easier to obtain a battery with better overall performance. Housing 10, and the yield rate is also higher. [0045] In some embodiments of the present application, the orthographic projection of point A on the second surface is point A’, and point A’ is located within the orthographic projection of the shell body 12 on the cover 11 or on its boundary. combine Figure 3B , popularly explained, it can be understood that point A does not exceed the plane where the fourth surface 124 is located; or in other words, the distance between point A and the plane where the corresponding point B is located on the third surface 123 is H 1 ,H 1 ≤W 3 . In this way, defects such as pores will not appear on the cover 11, ensuring the sealing of the battery 100 and the solidity of the cover 11; at the same time, during the preparation process, the cover 11 will not be welded through, let alone Molten material falls from the cover plate 11 onto the pole core 20 . [0046] In some embodiments of the present application, along the second direction and the third direction, the orthographic projection of the cover plate does not overlap with the orthographic projection of the shell body. It can be understood that in order to realize the above structure, in the second direction and the third direction, the outer edge of the side wall of the welded front cover 11 coincides with the third surface 123 of the welded front shell body 12, or the welded front cover The outer edge of the side wall 11 is beyond the third surface 123 of the welded front shell body 12 . In this way, the positioning between the cover plate 11 and the case body 12 is more facilitated, and the first welding portion 13 can connect the cover plate 11 and the case body 12 more firmly. [0047] In some embodiments of the present application, along the first direction, both ends of the case body 12 have openings, and the battery case 10 includes two cover plates 11; wherein, the cover plate 11 faces the surface of the receiving space (that is, The second surface 112) is the surface with the largest surface area in the battery case 10 (such as Figure 1A structure shown). The second surface 112 is the surface with the largest surface area of ​​the battery case 10. That is to say, the cover plate 11 occupies the largest area in the battery case 10, and the opening area is large, which is more convenient for subsequent assembly of the pole core and improves production efficiency; in addition, , and due to structural characteristics, the thickness of the cover can be thinner than the case body. Therefore, the relative second surface 112 is not the surface with the largest surface area of ​​the battery case 10 (please refer to Figure 5 In this case, when the second surface 112 is the largest surface, the total volume of the battery housing 10 can be smaller, which can improve the space utilization of the battery 100 . Furthermore, in the current production process, the case body 12 (especially the case body 12 of the square battery case) needs to be formed by bending the plate and then welding it. Reducing the size of the case body 12 can reduce the above-mentioned problems. The size of the plate is more conducive to the bending process, thereby facilitating the preparation of the shell body 12 itself. [0048] In some embodiments of the present application, the first welding part 13 protrudes relative to the first surface 111 and/or the third surface 123 , and the maximum dimension of the first welding part 13 protruding relative to the first surface 111 is L. 2 ;The maximum dimension of the first welding portion 13 protruding relative to the third surface 123 is L 3 ;0<L 2 ≤0.05mm;0<L 3 ≤0.05mm. For example, the above L 2 and L 3 They can be independently 0.01mm, 0.02mm, 0.03mm, 0.04mm, 0.05mm, etc. ControlL 2 and L 3 Within the above range, the external space of the battery 100 occupied by the first welding part 13 can be greatly saved, which facilitates the assembly of the battery 100 and improves the space utilization of the battery 100 while ensuring the firmness of the connection between the case body 12 and the cover 11 . [0049] In some embodiments of the present application, the outer edge of the first welding part 13 is flush with the first surface 111 and the third surface 123 respectively. [0050] In some embodiments of the present application, the material of the battery case 10 is selected from metal. In some specific embodiments, the materials of the cover plate 11 and the shell body 12 are each independently selected from, but not limited to, stainless steel, aluminum, aluminum alloy, etc. [0051] In some embodiments of the present application, the cover plate 11 is also provided with explosion-proof marks 60 . When the internal pressure of the battery 100 is too high, since the thickness of the explosion-proof mark 60 is smaller than the thickness of other positions on the cover 11 , when the internal pressure of the battery 100 is too high, the explosion-proof mark 60 will rupture and release the gas inside the battery 100 to the outside. discharge to achieve the purpose of pressure relief. This can prevent the battery 100 from exploding and improve the safety of the battery 100 . In this application, when the battery case 10 has both an upper cover and a lower cover, the explosion-proof marks 60 may be provided on the upper c | 1. A battery case, It is characterized by, The battery case includes a cover plate and a case body. Along the first direction, at least one end of the case body has an opening. The cover plate is adapted to cover the opening of the case body through a welding portion and form a receiving space. ; The cover plate has a first surface and a second surface arranged oppositely, and the first surface is a side surface of the cover plate facing away from the receiving space; The side wall of the shell body has a third surface and a fourth surface arranged oppositely, and the third surface is a side surface of the shell body facing away from the receiving space; The welding part includes a first welding part; In the cross-section of the battery case perpendicular to the third direction, the intersection point of the first welding part and the first surface is A, and the intersection point of the first welding part and the third surface is B, so The third direction is perpendicular to the first direction; wherein, the angle between the extension line of the contour line of the third surface on the cross section and the line connecting point A and point B is α. , 0<α<90°; wherein, the extension line extends from point B toward the plane where the second surface is located and along the first direction. 2. The battery case according to claim 1, It is characterized by, 30°≤α≤60°。 3. The battery case according to any one of claims 1-2, It is characterized by, The distance between point B and the plane corresponding to the first surface of the cover is W 1 , the distance between point A and the second surface is W 2 , the distance between point B and the fourth surface is W 3 ;The first welding part satisfies: 0.2W 3 ≤(W 1 -W 2 )×tanα≤W 3 ;The W 1 ,W 2 ,W 3 In the same units. 4. The battery case according to claim 3, It is characterized by, In the direction toward the receiving space, the outer edge of the first welding portion does not exceed the second surface and the fourth surface. 5. The battery case according to claim 1, It is characterized by, The orthographic projection of point A on the second surface is point A’, and point A’ is located within the orthographic projection of the shell body on the cover plate or on its boundary. 6. The battery case according to any one of claims 1-5, It is characterized by, Along the second direction and the third direction, the orthographic projection of the cover plate and the orthographic projection of the housing body do not overlap, and the first direction, the second direction and the third direction are perpendicular to each other. 7. The battery case according to any one of claims 1-6, It is characterized by, In the first direction, there is a gap between the shell body and the cover; the width of the gap is L 1 ,0<L 1 ≤0.05mm. 8. The battery case according to any one of claims 1-5, It is characterized by, The first welding part protrudes relative to the first surface and/or the third surface, and the maximum dimension of the first welding part protruding relative to the first surface is L. 2 ;The maximum dimension of the first welding portion protruding relative to the third surface is L 3 ; 0<L 2 ≤0.05mm;0<L 3 ≤0.05mm. 9. The battery case according to any one of claims 1-5, It is characterized by, The distance between point A and the second surface is W 2 , the distance between point B and the fourth surface is W 3 ,0.05mm≤W 2 ≤W 3 . 10. The battery case according to claim 9, It is characterized by, When W 2 <W 3 When, 30°≤α≤45°. 11. The battery case according to any one of claims 1-10, It is characterized by, Along the first direction, both ends of the case body have openings, and the battery case includes two cover plates; Wherein, the second surface is the surface with the largest surface area of ​​the battery case. 12. A battery, It is characterized by, The battery includes the battery case according to any one of claims 1 to 11, and a pole core; wherein the pole core is accommodated in the receiving space of the battery case. 13. An electrical equipment, It is characterized by, The electrical device includes a battery as claimed in claim 12 . | 比亚迪股份有限公司
686 | CN119069790A | Published | BYD CO LTD | Electrolyte accumulators manufacture | 2023-05-31 | 2024-12-03 | The application of polyazine compounds in electrolytes, electrolytes and their preparation methods and applications, lithium-ion batteries and electrical equipment | The invention relates to the field of lithium batteries and discloses the application of a polyazine compound in an electrolyte, wherein the polyazine compound has a structure represented by formula (1), wherein V 1 and V 2 Each is independently selected from C or N; where, R 1 ,R 2 ,R 4 and R 5 Each independently selected from H, substituted or unsubstituted C 1 to C 10 Alkyl, substituted or unsubstituted C 2 to C 10 Alkenyl, substituted or unsubstituted C 2 to C 10 Alkynyl, substituted or unsubstituted phenyl, substituted or unsubstituted C 2 to C 10 ketone or ester group, or R 4 and R 5 Combined with the respective connected N atoms to form a six-membered nitrogen heterocycle containing two N atoms; where, R 3 and R 6 Each is independently selected from H, or R 3 and R 6 Each independently forms a carbonyl group with the C atom to which it is attached. Applying the electrolyte containing the polyazine compound to a lithium battery can reduce the battery impedance and improve the cycle stability of the ternary cathode under high pressure, #imgabs0# | Technical field [0001] The invention relates to the field of lithium batteries, and in particular to an electrolyte and its preparation method and application. Background technology [0002] The ternary cathode material has been receiving widespread attention in the industry due to its higher theoretical specific capacity. Among them, the ternary cathode material has a higher energy density due to its higher charging cut-off voltage (up to 4.5V). The improvement is even more popular. However, the existing electrolyte system is based on carbonate solvents and lithium hexafluorophosphate lithium salt, which is prone to oxidation and decomposition at a high voltage of 4.5V, generating by-products, increasing the resistance of the cathode, and accelerating the consumption of the electrolyte; at the same time, , the acidic impurities in the electrolyte will cause the metal in the cathode material to dissolve and cause structural collapse, resulting in a decrease in the energy density of the battery and a deterioration in cycle performance. [0003] In response to this problem, there are currently three main solutions: one is to use organic solvents with higher oxidation potential to replace or partially replace carbonate solvents, such as sulfones, nitriles, etc.; the other is to use better stability , lithium salts that do not produce by-products (such as hydrofluoric acid, etc.) are used to replace or partially replace lithium hexafluorophosphate, Such as lithium bisfluorosulfonyl imide (LiFSI), lithium bistrifluoromethanesulfonyl imide (LiTFSI), etc.; the third is to use positive electrode film-forming additives, such as CN104282939A discloses a fluorinated additive, US20120009485A1P discloses a Phosphate ester additives. [0004] The non-carbonate solvent of the above solution has a low dielectric constant, which is not conducive to lithium ion transport and is easy to be reduced at the negative electrode. The lithium salt of Scheme 2 is easy to corrode the aluminum current collector under high voltage. The difficulty of the third option is to find suitable high-pressure additives that can form a stable solid interface film on the surface of the positive electrode. For example, fluorinated additives are more expensive, and due to the presence of fluorine atoms, it is easy to generate acid in the electrolyte, inducing metal dissolution of the positive electrode. ; In addition, fluorinated additives are often not stable enough at high temperatures. [0005] Therefore, there is a need to develop an electrolyte that can reduce battery impedance and improve the cycle stability of the ternary cathode under high pressure. Contents of the invention [0006] The purpose of the present invention is to provide an electrolyte and its preparation method and application in order to overcome the existing problems in the prior art of high battery impedance and poor cycle stability of the ternary positive electrode under high pressure. [0007] In order to achieve the above object, the first aspect of the present invention provides an application of a polyazine compound in an electrolyte, wherein the polyazine compound has a structure represented by formula (1): [0008] [0009] Among them, V 1 and V 2 Each is independently selected from C or N; [0010] Among them, R 1 ,R 2 ,R 4 and R 5 Each independently selected from H, substituted or unsubstituted C 1 to C 10 Alkyl, substituted or unsubstituted C 2 to C 10 Alkenyl, substituted or unsubstituted C 2 to C 10 Alkynyl, substituted or unsubstituted phenyl, substituted or unsubstituted C 2 to C 10 ketone or ester group, or R 4 and R 5 Combined with the respective connected N atoms to form a six-membered nitrogen heterocycle containing two N atoms; [0011] Among them, R 3 and R 6 Each is independently selected from H, or R 3 and R 6 Each independently forms a carbonyl group with the C atom to which it is attached. [0012] A second aspect of the present invention provides an electrolyte solution, wherein the electrolyte solution includes solvent A, solvent B, lithium salt, polyazine compounds and optional non-azine additives; [0013] Wherein, the polyazine compound has a structure represented by formula (1): [0014] [0015] Among them, V 1 and V 2 Each is independently selected from C or N; [0016] Among them, R 1 ,R 2 ,R 4 and R 5 Each independently selected from H, substituted or unsubstituted C 1 to C 10 Alkyl, substituted or unsubstituted C 2 to C 10 Alkenyl, substituted or unsubstituted C 2 to C 10 Alkynyl, substituted or unsubstituted phenyl, substituted or unsubstituted C 2 to C 10 ketone or ester group, or R 4 and R 5 Combined with the respective connected N atoms to form a six-membered nitrogen heterocycle containing two N atoms; [0017] Among them, R 3 and R 6 Each is independently selected from H, or R 3 and R 6 Each independently forms a carbonyl group with the C atom to which it is attached. [0018] A third aspect of the present invention provides a method for preparing an electrolyte, which method includes: [0019] Lithium salt, polyazine compounds and optional non-azine additives are added to the solvent to obtain an electrolyte. [0020] A fourth aspect of the present invention provides an electrolyte prepared by the preparation method described in the third aspect of the present invention. [0021] A fifth aspect of the present invention provides an application of the electrolyte described in the second and fourth aspects of the present invention in a lithium-ion battery. [0022] A sixth aspect of the present invention provides a lithium battery, which includes the electrolyte solution described in the second and fourth aspects of the present invention. [0023] A seventh aspect of the present invention provides an electrical device, which includes the lithium-ion battery described in the sixth aspect of the present invention; wherein the electrical device includes vehicles and digital products, preferably selected from the group consisting of pure electric vehicles, gasoline-electric hybrid electric cars, electric bicycles, laptops. [0024] Through the above technical solutions, the present invention can produce the following beneficial effects: [0025] 1. The six-membered ring of the polyazine compound of the present invention has multiple nitrogen atoms, and the nitrogen-nitrogen single bond formed by it has a lower bond energy, about 200kJ/mol, which is much lower than the carbon-carbon single bond (approximately (346kJ/mol) and carbon-oxygen single bond (356kJ/mol), so it is more likely to undergo electrochemical reactions and break bonds on the surface of the battery pole piece. In other words, the molecular structure of the present invention will have a higher priority than carbonate molecules, especially ethylene carbonate (EC), to undergo electrochemical reactions at the positive and negative electrodes, and the reaction products will form solid electrolyte interface films. [0026] 2. Since the polyazine compound of the present invention is rich in nitrogen atoms, it can generate a large amount of Li after an electrochemical reaction occurs on the surface of the pole piece. 3 N, while Li 3 N has extremely high ionic conductivity (1.3×10 -5 S/cm), while EC is reduced to generate Li 2 CO 3 The ionic conductivity is only 1×10 -8 S/cm, much lower than Li 3 N. Therefore, the interface film formed by the polyazine compound is more conducive to conducting lithium ions and reducing the impedance of the battery. [0027] 3. When the ternary material is charged to 4.5V, a large number of tetravalent nickel ions will be formed, and high-valence metal ions are highly oxidizing and will oxidize carbonate solvents, consume active lithium and electrolyte, and ultimately lead to rapid battery capacity attenuation. The polyazine compound has multiple nitrogen atoms. The lone electron pair on the nitrogen atom provides a complexing site, and the six-membered ring provides a space for complexing metal ions, so it can be used efficiently in the electrolyte. The ground captures the positive electrode because of the high voltage and electricity The tetravalent nickel ions dissolved due to the acidity of the electrolyte form an organic metal chelate with a stable structure, thereby preventing its oxidation of the electrolyte, reducing the generation of by-products in the battery system, and improving the performance of the ternary cathode under high pressure. cycle stability. [0028] 4. Due to the substitution of the alkyl group on the N atom, the polyazine compound has good compatibility with the electrolyte body (organic carbonate molecules), can be used in different electrolyte systems, and has universal applicability . [0029] The comprehensive effects listed above enable the polyazine compound of the present invention to effectively improve the battery performance after being added to the electrolyte of a ternary material high-voltage battery. [0030] The polyazine compound of the present invention is targeted at ternary materials, which can be LiNi 0.5 Co 0.2 Mn 0.3 O 2 (NCM523 type), LiNi 0.6 Co 0.2 Mn 0.2 O 2 (NCM622 type), LiNi 0.8 Co 0.1 Mn 0.1 O 2 (NCM811 type), LiNi 0.85 Co 0.075 Mn 0.075 O 2 ; The negative electrode can be artificial graphite, natural graphite, mesocarbon microspheres (MCMB), silicon carbon negative electrode, etc. [0031] The Li of the polyazine compound of the present invention when forming a negative electrode film 3 The N content is much more than Li during positive electrode film formation. 3 N is more conducive to the conduction and insertion of lithium ions on the negative electrode side. Detailed implementation [0032] The endpoints of ranges and any values ​​disclosed herein are not limited to the precise range or value, but these ranges or values ​​are to be understood to include values ​​approaching such ranges or values. For numerical ranges, the endpoint values ​​of each range, the endpoint values ​​of each range and individual point values, and the individual point values ​​can be combined with each other to obtain one or more new numerical ranges. These values The scope shall be deemed to be specifically disclosed herein. [0033] In the present invention, the related terms are uniformly explained as follows: [0034] Polyazines refer to six-membered heterocyclic compounds containing 2-4 nitrogen atoms. [0035] As mentioned above, the first aspect of the present invention provides an application of a polyazine compound in an electrolyte, wherein the polyazine compound has a structure represented by formula (1): [0036] [0037] Among them, V 1 and V 2 Each is independently selected from C or N; [0038] Among them, R 1 ,R 2 ,R 4 and R 5 Each independently selected from H, substituted or unsubstituted C 1 to C 10 Alkyl, substituted or unsubstituted C 2 to C 10 Alkenyl, substituted or unsubstituted C 2 to C 10 Alkynyl, substituted or unsubstituted phenyl, substituted or unsubstituted C 2 to C 10 ketone or ester group, or R 4 and R 5 Combined with the respective connected N atoms to form a six-membered nitrogen heterocycle containing two N atoms; [0039] Among them, R 3 and R 6 Each is independently selected from H, or R 3 and R 6 Each independently forms a carbonyl group with the C atom to which it is attached. [0040] Preferably, V 1 for C,V 2 is N; or V 1 and V 2 All are N. [0041] R 1 ,R 2 ,R 4 and R 5 Each independently selected from H, substituted or unsubstituted C 1 to C 8 Alkyl, substituted or unsubstituted C 2 to C 8 Alkenyl, substituted or unsubstituted C 2 to C 8 Alkynyl, substituted or unsubstituted phenyl, substituted or unsubstituted C 2 to C 8 ketone or ester group, or R 4 and R 5 Combined with the respective connected N atoms to form a six-membered nitrogen heterocycle containing two N atoms. [0042] More preferably, the polyazine compound is selected from 1,2,4,5-tetramethyl-1,2,4,5-tetrazine, 1,4-diacetyl-2,5-dimethyl -1,2,4,5-Tetrazine, 1, 4-Diacetyl-2,5-diethyl-1,2,4,5-tetrazine, 1,4-dimethyl-2,5-bis(phenylmethyl)-1,2,4 ,5-tetrazine,1,2,3,4,5,6 -Hexamethyl-1,2,4,5-tetrazine, 2,3-dimethyloctahydropyridazine[1,2-a]-1,2,4,5-tetrazine, 1,5- Dimethyl-2,4-bis(phenylmethyl)-1, 2,4,5-tetrazine-3,6-dione, 1,2,4,5-tetrazine-3,6-dione, hexahydro-1,2-dimethylpyridazine or hexahydro- 1,2,4-Trimethyl-1,2,4-triazine. [0043] According to a particularly preferred embodiment of the present invention, the polyazine compound is selected from the group consisting of 1,2,4,5-tetramethyl-1,2,4,5-tetrazine, 1,4-diacetyl- 2,5-dimethyl-1,2,4,5-tetrazine, 1, 4-Diacetyl-2,5-diethyl-1,2,4,5-tetrazine, 1,4-diacetyl-2,5-diethyl-1,2,4,5-tetrazine 1,2,3,4,5,6-hexamethyl-1,2,4,5-tetrazine. [0044] Wherein, in the polyazine compound, the bond energy of the nitrogen-nitrogen single bond is lower than 356kJ/mol, preferably lower than 346kJ/mol, and more preferably 200kJ/mol. [0045] A second aspect of the present invention provides an electrolyte solution, wherein the electrolyte solution includes solvent A, solvent B, lithium salt, polyazine compounds and optional non-azine additives; [0046] Wherein, the polyazine compound has a structure represented by formula (1): [0047] [0048] Among them, V 1 and V 2 Each is independently selected from C or N; [0049] Among them, R 1 ,R 2 ,R 4 and R 5 Each independently selected from H, substituted or unsubstituted C 1 to C 10 Alkyl, substituted or unsubstituted C 2 to C 10 Alkenyl, substituted or unsubstituted C 2 to C 10 Alkynyl, substituted or unsubstituted phenyl, substituted or unsubstituted C 2 to C 10 ketone or ester group, or R 4 and R 5 Combined with the respective connected N atoms to form a six-membered nitrogen heterocycle containing two N atoms; [0050] Among them, R 3 and R 6 Each is independently selected from H, or R 3 and R 6 Each independently forms a carbonyl group with the C atom to which it is attached. [0051] Preferably, V 1 for C,V 2 is N; or V 1 and V 2 Both are N; [0052] R 1 ,R 2 ,R 4 and R 5 Each independently selected from H, substituted or unsubstituted C 1 to C 8 Alkyl, substituted or unsubstituted C 2 to C 8 Alkenyl, substituted or unsubstituted C 2 to C 8 Alkynyl, substituted or unsubstituted phenyl, substituted or unsubstituted C 2 to C 8 ketone or ester group, or R 4 and R 5 Combined with the respective connected N atoms to form a six-membered nitrogen heterocycle containing two N atoms. [0053] More preferably, the polyazine compound is selected from 1,2,4,5-tetramethyl-1,2,4,5-tetrazine, 1,4-diacetyl-2,5-dimethyl -1,2,4,5-Tetrazine, 1, 4-Diacetyl-2,5-diethyl-1,2,4,5-tetrazine, 1,4-dimethyl-2,5-bis(phenylmethyl)-1,2,4 ,5-tetrazine,1,2,3,4,5,6 -Hexamethyl-1,2,4,5-tetrazine, 2,3-dimethyloctahydropyridazine[1,2-a]-1,2,4,5-tetrazine, 1,5- Dimethyl-2,4-bis(phenylmethyl)-1, 2,4,5-tetrazine-3,6-dione, 1,2,4,5-tetrazine-3,6-dione, hexahydro-1,2-dimethylpyridazine or hexahydro- 1,2,4-trimethyl-1,2,4-triazine; [0054] According to a particularly preferred embodiment of the present invention, the polyazine compound is selected from the group consisting of 1,2,4,5-tetramethyl-1,2,4,5-tetrazine, 1,4-diacetyl- 2,5-dimethyl-1,2,4,5-tetrazine, 1, 4-Diacetyl-2,5-diethyl-1,2,4,5-tetrazine, 1,4-diacetyl-2,5-diethyl-1,2,4,5-tetrazine 1,2,3,4,5,6-hexamethyl-1,2,4,5-tetrazine. [0055] Wherein, the lithium salt is selected from lithium hexafluorophosphate, lithium bisfluorosulfonimide, lithium bistrifluoromethanesulfonimide, lithium tetrafluoroborate or lithium perchlorate; preferably, it is lithium hexafluorophosphate. [0056] Preferably, the solvent A is selected from cyclic carbonate, preferably from ethylene carbonate, propylene carbonate, and 1,2-butene carbonate; more preferably, ethylene carbonate. [0057] Preferably, the solvent B is selected from linear carbonates, preferably from dimethyl carbonate, diethyl carbonate, ethyl methyl carbonate, and methyl propyl carbonate; more preferably, ethyl methyl carbonate. [0058] Preferably, the non-azine additive is selected from the group consisting of propylene sulfite, 1,3-propylene sultone (PST), vinylene sulfate (DTD), and ethylene methane disulfonate (MMDS); more preferably Propylene sulfite. [0059] Wherein, based on the total amount of the electrolyte, the mass concentration of the solvent A is 25-35%; the mass concentration of the solvent B is 50-65%; the mass concentration of the polyazine compound is 0.1-10%, Preferably, it is 0.5-3%; the mass concentration of the lithium salt is 6-15%, and the mass concentration of the non-azine additive is 0-5%. [0060] Wherein, the mass ratio of solvent A and solvent B is 1: (1-3); preferably 1: (2-2.5). An appropriate mass ratio allows the solvent system formed by the solvent A and the solvent B to achieve both a smaller viscosity and a larger dielectric constant, and the prepared electrolyte has good conductivity. [0061] A third aspect of the present invention provides a method for preparing an electrolyte, which method includes: [0062] Lithium salt, polyazine compounds and optional non-azine additives are added to the solvent to obtain an electrolyte. [0063] In some embodiments of the present invention, preferably, the lithium salt is selected from lithium hexafluorophosphate, lithium bisfluorosulfonimide, lithium bistrifluoromethanesulfonimide, lithium tetrafluoroborate or lithium perchlorate; more preferably Lithium hexafluorophosphate; [0064] In some embodiments of the present invention, preferably, the polyazine compound has a structure represented by formula (1): [0065] [0066] Among them, V 1 and V 2 Each is independently selected from C or N; [0067] Among them, R 1 ,R 2 ,R 4 and R 5 Each independently selected from H, substituted or unsubstituted C 1 to C 10 Alkyl, substituted or unsubstituted C 2 to C 10 Alkenyl, substituted or unsubstituted C 2 to C 10 Alkynyl, substituted or unsubstituted phenyl, substituted or unsubstituted C 2 to C 10 ketone or ester group, or R 4 and R 5 Combined with the respective connected N atoms to form a six-membered nitrogen heterocycle containing two N atoms; [0068] Among them, R 3 and R 6 Each is independently selected from H, or R 3 and R 6 Each independently forms a carbonyl group with the C atom to which it is connected; [0069]In some embodiments of the present invention, preferably, the non-azine additive is selected from the group consisting of propylene sulfite, 1,3-propylene sultone (PST), vinylene sulfate (DTD), and ethylene methane disulfonate. Ester (MMDS); more preferably propylene sulfite. [0070] In some embodiments of the present invention, preferably, the solvent is a mixed solvent made of solvent A and solvent B; preferably, the mass ratio of solvent A and solvent B is 1:(1-3); more preferably is 1:(2-2.5). [0071] In some embodiments of the present invention, preferably, in parts by weight, the solvent A is 25-35 parts; the solvent B is 50-65 parts; the lithium salt is 6-15 parts; the polyazine The amount of the compound is 0.1-10 parts, preferably 0.5-3 parts; the non-azine additive is 0-5 parts. [0072] A fourth aspect of the present invention provides an electrolyte prepared by the preparation method described in the third aspect of the present invention. [0073] A fifth aspect of the present invention provides an application of the electrolyte described in the second and fourth aspects of the present invention in a lithium-ion battery. [0074] A sixth aspect of the present invention provides a lithium battery, which includes the electrolyte solution described in the second and fourth aspects of the present invention. [0075] Wherein, the lithium battery includes a positive electrode sheet and a negative electrode sheet. [0076] Wherein, the active material contained in the positive electrode sheet is a ternary material; the surface of the negative electrode sheet can generate a solid electrolyte (SEI) film; wherein the components of the solid electrolyte (SEI) film include Li 3 N. [0077] A seventh aspect of the present invention provides an electrical device, which includes the lithium-ion battery described in the sixth aspect of the present invention; wherein the electrical device includes vehicles and digital products, preferably selected from the group consisting of pure electric vehicles, gasoline-electric hybrid electric cars, electric bicycles, laptops. [0078] The present invention will be described in detail below through examples. In the following examples, the raw materials of ethylene carbonate and methyl ethyl carbonate are commercial products of Xinzhoubang Company; the raw material lithium hexafluorophosphate is a commercial product of Duofluoro Company; the raw materials of polyazine compounds are commercial products of HONEST JOY HOLDINGS LIMITED. Taste. [0079] Example 1 [0080] (1) Preparation of electrolyte [0081] Mix 30g ethylene carbonate (EC) and 70g ethyl methyl carbonate (EMC) into a mixed solvent, and add 14.4g lithium hexafluorophosphate to the mixed solvent. Then 2.32g (mass percentage 2%) of 1,2,4,5-tetramethyl-1,2,4,5-tetrazine (shown in Formula 2) was added thereto. The electrolyte is designated I1. [0082] [0083] (2) Preparation of battery [0084] Mix the carbon-coated silicon material, conductive agent super-p, thickener sodium carboxymethyl cellulose (CMC), and binder styrene-butadiene rubber (SBR) in a mass ratio of 100:2:2:3 to obtain The paste is evenly coated on the copper foil as the negative electrode current collector, and dried in a vacuum oven at 60°C for 24 hours to obtain the negative electrode sheet. [0085] The positive electrode uses LiNi 0.5 Co 0.2 Mn 0.3 O 2 , that is, NCM523 type, mix NCM523, carbon nanotubes (CNT), and polyvinylidene fluoride (PVDF) in a mass ratio of 100:2:2, and the resulting paste is evenly coated on the aluminum foil as the positive electrode current collector. on the electrode, and dried in a vacuum oven at 60°C for 24 hours to obtain the positive electrode sheet. [0086] Preparation of soft-packed battery: The cell is wound to produce a silicon anode soft-packed lithium battery model SL523450. In an argon glove box with water and oxygen contents both less than 5 ppm, inject 3 g of electrolyte I1 into a soft-pack battery with an air bag to prepare battery P1 for cycle testing. [0087] Formation process: The simulated battery is first charged to 1.5V with a current of 45mA (0.05C), and maintained at 1.5V for 10 hours, so that the electrolyte can fully infiltrate the battery pole pieces. After full aging, the battery is first charged with a smaller current of 9mA (C/100) for 15h to form a stable and complete SEI film, then charged with a current of 45mA (0.05C) to 4.5V, and then discharged to 3V. [0088] Example 2 [0089] The electrolyte solution was prepared according to the same method as Example 1, except that the additive was 2.32g (mass percentage 2%) 1,4-diacetyl-2,5-dimethyl-1,2,4,5-tetrakis oxazine (as shown in Formula 3) to prepare electrolyte I2. The battery preparation and formation process were the same as in Example 1, and a soft pack battery P2 was prepared. [0090] [0091] Example 3 [0092] The electrolyte was prepared according to the same method as Example 1, except that the additive was 2.32g (mass percentage 2%) 1,4-diacetyl-2,5-diethyl-1,2,4,5-tetrakis oxazine (as shown in Formula 4) to prepare electrolyte I3. The battery preparation and formation process were the same as in Example 1, and a soft pack battery P3 was prepared. [0093] [0094] Example 4 [0095] The electrolyte solution was prepared according to the same method as Example 1, except that the additive was 2.32g (mass percentage 2%) 1,2,3,4,5,6-hexamethyl-1,2,4,5-tetramethyl oxazine (as shown in Formula 5) to prepare electrolyte I4. The battery preparation and formation process were the same as in Example 1, and a soft pack battery P4 was prepared. [0096] [0097] Example 5 [0098] The electrolyte solution was prepared according to the same method as Example 1, except that the additive was 2.32g (mass percentage 2%) 1,2,3,4,5,6-hexamethyl-1,2,4,5-tetramethyl oxazine (as shown in Formula 5) and 1.16g (mass percentage 1%) of 1,3-propane sultone (PS) to prepare electrolyte I5. The battery preparation and formation process were the same as in Example 1, and a soft pack battery P5 was prepared. [0099] Example 6 [0100] The electrolyte was prepared according to the same method as Example 1, except that the additive was 2.32g (mass percentage 2%) 1,2,4,5-tetrazine-3,6-dione (as shown in formula 6, six The nitrogen atom in the ring is connected with active hydrogen) to prepare electrolyte I6. The battery preparation and formation process were the same as in Example 1, and battery P6 was prepared. [0101] [0102] Example 7 [0103] The electrolyte solution was prepared according to the same method as Example 1, except that the additive was 2.32g (mass percentage 2%) 1,4-dimethyl-2,5-bis(phenylmethyl)-1,2,4 , 5-tetrazine (the structure is shown in Formula 7, the nitrogen atom in the six-membered ring is connected with a bulky group) to prepare electrolyte I7. The battery preparation and formation process were the same as in Example 1, and battery P7 was prepared. [0104] [0105] Example 8 [0106] The electrolyte was prepared in the same manner as in Example 1, except that the additive was 2.32g (mass percentage 2%) hexahydro-1,2-dimethylpyridazine (as shown in Formula 8, the six-membered ring contains two nitrogen atoms) to prepare electrolyte I8. The battery preparation and formation process were the same as in Example 1, and battery P8 was prepared. [0107] [0108] Example 9 [0109] The electrolyte solution was prepared according to the same method as Example 1, except that the additive was 2.32g (mass percentage 2%) hexahydro-1,2,4-trimethyl-1,2,4-triazine (such as formula 9 As shown, the six-membered ring contains three nitrogen atoms) to prepare electrolyte I9. The battery preparation and formation process were the same as in Example 1, and battery P9 was prepared. [0110] [0111] Comparative example 1 [0112] The electrolyte solution was prepared according to the same method as Example 1, except that there was no additive, and electrolyte solution R1 was prepared. The battery preparation and formation process were the same as in Example 1, and battery RP1 was prepared. [0113] Comparative example 2 [0114] The electrolyte solution was prepared according to the same method as Example 5, except that only 1.16g (mass percentage 1%) of 1,3-propane sultone (PS) was added to prepare electrolyte solution R2. The battery preparation and formation process were the same as in Example 1, and battery RP2 was prepared. [0115] Fully charged high temperature storage test [0116] The electrolyte compositions in Examples 1-9 and Comparative Examples 1-3 are shown in Table 1 [0117] Table 1 [0118] [0119] [0120] After each experiment was completed, the batteries P1-P9 and RP1-RP2 were charged at 0.5C (450mA) with a cut-off voltage of 4.5V, and then charged at a constant voltage of 4.5V with a cut-off current of 45mA. The fully charged batteries were stored in a constant temperature oven at 60°C for 5 days. There were 10 batteries for each condition, and the average value was taken. Use a vernier caliper to measure the thickness of the battery before and after storage. The battery expansion rate (%) is calculated by subtracting the thickness after storage from the thickness before storage, and dividing the thickness difference by the thickness before storage as a percentage. The experimental results are shown in Table 2 [0121] Table 2 [0122] Electrolyte number Volume expansion rate (%) I1 23 I2 35 I3 32 I4 21 I5 17 I6 52 I7 44 I8 58 I9 54 R1 79 R2 66 [0123] (2) Nickel element dissolution test [0124] After disassembling the above batteries, rinse the positive and negative electrode separators and aluminum-plastic films repeatedly with 5 mL of acrylic acid, and then send the washing solution to an inductively coupled plasma spectrometer (ICP) for testing. The test instrument is an inductively coupled plasma spectrometer produced by Thermo Fisher Scientific. , the test conditions are familiar to general testers. There are 10 samples for each condition, and the results are averaged. The experimental test results are shown in Table 3. [0125] Table 3 [0126] [0127] [0128] (3) Battery high-voltage cycle test [0129]After each experiment was completed, the batteries P1-P9 and RP1-RP2 were subtracted from the air bags and vacuum-sealed. They were cycled 200 times at 1C (900mA) between 3V and 4.5V (10 for each condition, and the results were taken its average value). The tests were conducted in a 45°C thermostat. The calculation method of capacity retention rate (%) is the percentage obtained by dividing the discharge capacity at the 200th cycle by the initial discharge capacity at the first cycle. The experimental test results are shown in Table 4. [0130] Table 4 [0131] Electrolyte number Capacity retention rate (%) I1 68 I2 60 I3 61 I4 71 I5 78 I6 62 I7 51 I8 44 I9 50 R1 30 R2 35 [0132] As can be seen from Table 2, the film-forming additive of the present invention significantly reduces the expansion rate of high-nickel ternary batteries when fully charged and stored at high temperature, indicating that it successfully forms a solid electrolyte interface film on the surface of the pole piece prior to EC, thereby protecting It eliminates the electrolyte, reduces the continuous occurrence of side reactions, and reduces the generation of gas. Therefore, it can reduce the expansion rate of the battery during storage and improve the high-temperature safety of the battery. The cycle performance test results in Table 4 also prove this point. In addition, the results of Example 5 (electrolyte I5) illustrate that the additive of the present invention has better effects when used in combination with PS. The results of Comparative Example 1 (electrolyte R1) show that without additives, the battery cycle performance of high-voltage cathode materials is extremely poor. This is mainly because the dissolution of cathode metal ions under high voltage cannot be suppressed, which is detrimental to battery life. [0133] As can be seen from Table 3, the additive of the present invention can reduce the dissolution of metal nickel when the battery is stored at high temperature due to its good metal ion complexing effect. Among them, in Examples 2 and 3 (electrolytes I2 and I3), due to the presence of acyl groups on nitrogen atoms, its electron-withdrawing effect reduces the electron cloud density of the six-membered ring in the polyazine compound, making it complex with metal ions. Slightly worse, more metal nickel is dissolved in the battery. The results of Example 6 (Electrolyte I6) are mainly superior to the fact that the presence of active hydrogen on the nitrogen atoms will increase the acidity of the electrolyte; while in Example 7 (Electrolyte I7), due to the excessive volume of the substituents on the nitrogen atoms, the space The steric hindrance is too large, so that the complexing effect of the two on metal ions is not as good as that of other embodiments. In addition, since the six-membered rings of Examples 8 and 9 contain only two and three nitrogen atoms respectively, and have fewer lone electron pairs, their complexing effect on metal ions is not as good as that of tetrazine molecules, so the dissolved metal nickel is relatively small. many. [0134] The preferred embodiments of the present invention have been described in detail above, but the present invention is not limited thereto. Within the scope of the technical concept of the present invention, various simple modifications can be made to the technical solution of the present invention, including the combi | 1. Application of a polyazine compound in electrolyte, in, The polyazine compound has a structure represented by formula (1): Among them, V 1 and V 2 Each is independently selected from C or N; Among them, R 1 ,R 2 ,R 4 and R 5 Each independently selected from H, substituted or unsubstituted C 1 to C 10 Alkyl, substituted or unsubstituted C 2 to C 10 Alkenyl, substituted or unsubstituted C 2 to C 10 Alkynyl, substituted or unsubstituted phenyl, substituted or unsubstituted C 2 to C 10 ketone or ester group, or R 4 and R 5 Combined with the respective connected N atoms to form a six-membered nitrogen heterocycle containing two N atoms; Among them, R 3 and R 6 Each is independently selected from H, or R 3 and R 6 Each independently forms a carbonyl group with the C atom to which it is attached. 2. Application according to claim 1, in, V 1 for C,V 2 is N; or V 1 and V 2 Both are N; Among them, R 1 ,R 2 ,R 4 and R 5 Each independently selected from H, substituted or unsubstituted C 1 to C 8 Alkyl, substituted or unsubstituted C 2 to C 8 Alkenyl, substituted or unsubstituted C 2 to C 8 Alkynyl, substituted or unsubstituted phenyl, substituted or unsubstituted C 2 to C 8 ketone or ester group, or R 4 and R 5 Combined with the respective connected N atoms to form a six-membered nitrogen heterocycle containing two N atoms. 3. Application according to claim 1 or 2, in, The polyazine compound is selected from 1,2,4,5-tetramethyl-1,2,4,5-tetrazine, 1,4-diacetyl-2,5-dimethyl-1,2 ,4,5-tetrazine, 1,4-diethyl Acyl-2,5-diethyl-1,2,4,5-tetrazine, 1,4-dimethyl-2,5-bis(phenylmethyl)-1,2,4,5-tetrazine Azine, 1,2,3,4,5,6-hexane Base-1,2,4,5-tetrazine, 2,3-dimethyloctahydropyridazine[1,2-a]-1,2,4,5-tetrazine, 1,5-dimethyl -2,4-Bis(phenylmethyl)-1,2, 4,5-tetrazine-3,6-dione, 1,2,4,5-tetrazine-3,6-dione, hexahydro-1,2-dimethylpyridazine or hexahydro-1, 2,4-Trimethyl-1,2,4-triazine; Preferably selected from 1,2,4,5-tetramethyl-1,2,4,5-tetrazine, 1,4-diacetyl-2,5-dimethyl-1,2,4,5- Tetrazine, 1,4-diacetyl-2,5-di Ethyl-1,2,4,5-tetrazine, 1,4-diacetyl-2,5-diethyl-1,2,4,5-tetrazine or 1,2,3,4,5 ,6-hexamethyl-1,2,4,5-tetrazine. 4. Application according to any one of claims 1-3, in, In the polyazine compound, the bond energy of the nitrogen-nitrogen single bond is lower than 356kJ/mol, preferably lower than 346kJ/mol, and more preferably 200kJ/mol. 5. An electrolyte, in, The electrolyte includes solvent A, solvent B, lithium salt, polyazine compounds and optional non-azine additives; Wherein, the polyazine compound has a structure represented by formula (1): Among them, V 1 and V 2 Each is independently selected from C or N; Among them, R 1 ,R 2 ,R 4 and R 5 Each independently selected from H, substituted or unsubstituted C 1 to C 10 Alkyl, substituted or unsubstituted C 2 to C 10 Alkenyl, substituted or unsubstituted C 2 to C 10 Alkynyl, substituted or unsubstituted phenyl, substituted or unsubstituted C 2 to C 10 ketone or ester group, or R 4 and R 5 Combined with the respective connected N atoms to form a six-membered nitrogen heterocycle containing two N atoms; Among them, R 3 and R 6 Each is independently selected from H, or R 3 and R 6 Each independently forms a carbonyl group with the C atom to which it is attached. 6. The electrolyte according to claim 5, in, V 1 for C,V 2 is N; or V 1 and V 2 Both are N; Among them, R 1 ,R 2 ,R 4 and R 5 Each independently selected from H, substituted or unsubstituted C 1 to C 8 Alkyl, substituted or unsubstituted C 2 to C 8 Alkenyl, substituted or unsubstituted C 2 to C 8 Alkynyl, substituted or unsubstituted phenyl, substituted or unsubstituted C 2 to C 8 ketone or ester group, or R 4 and R 5 Combined with the respective connected N atoms to form a six-membered nitrogen heterocycle containing two N atoms. 7. The electrolyte solution according to claim 5 or 6, in, The polyazine compound is selected from 1,2,4,5-tetramethyl-1,2,4,5-tetrazine, 1,4-diacetyl-2,5-dimethyl-1,2 ,4,5-tetrazine, 1,4-diethyl Acyl-2,5-diethyl-1,2,4,5-tetrazine, 1,4-dimethyl-2,5-bis(phenylmethyl)-1,2,4,5-tetrazine Azine, 1,2,3,4,5,6-hexane Base-1,2,4,5-tetrazine, 2,3-dimethyloctahydropyridazine[1,2-a]-1,2,4,5-tetrazine, 1,5-dimethyl -2,4-Bis(phenylmethyl)-1,2, 4,5-tetrazine-3,6-dione, 1,2,4,5-tetrazine-3,6-dione, hexahydro-1,2-dimethylpyridazine or hexahydro-1, 2,4-Trimethyl-1,2,4-triazine; Preferably selected from 1,2,4,5-tetramethyl-1,2,4,5-tetrazine, 1,4-diacetyl-2,5-dimethyl-1,2,4,5- Tetrazine, 1,4-diacetyl-2,5-di Ethyl-1,2,4,5-tetrazine, 1,4-diacetyl-2,5-diethyl-1,2,4,5-tetrazine or 1,2,3,4,5 ,6-hexamethyl-1,2,4,5-tetrazine. 8. The electrolyte solution according to any one of claims 5-7, in, The lithium salt is selected from lithium hexafluorophosphate, lithium bisfluorosulfonimide, lithium bistrifluoromethanesulfonimide, lithium tetrafluoroborate or lithium perchlorate; preferably, it is lithium hexafluorophosphate; Preferably, the solvent A is selected from cyclic carbonate, preferably from ethylene carbonate, propylene carbonate, and 1,2-butene carbonate; more preferably, ethylene carbonate; Preferably, the solvent B is selected from linear carbonates, preferably from dimethyl carbonate, diethyl carbonate, ethyl methyl carbonate, and methyl propyl carbonate; more preferably, ethyl methyl carbonate; Preferably, the non-azine additive is selected from the group consisting of propylene sulfite, 1,3-propylene sultone, vinylene sulfate, and ethylene methane disulfonate; more preferably, it is propylene sulfite. 9. The electrolyte solution according to any one of claims 5-8, in, Based on the total amount of the electrolyte, the mass concentration of the solvent A is 25-35%; the mass concentration of the solvent B is 50-65%; the mass concentration of the polyazine compound is 0.1-10%, preferably 0.5-3%; the mass concentration of the lithium salt is 6-15%, and the mass concentration of the non-azine additive is 0-5%. 10. The electrolyte solution according to any one of claims 5-9, in, The mass ratio of solvent A and solvent B is 1:(1-3); preferably 1:(2-2.5). 11. A method for preparing electrolyte, the method include: Lithium salt, polyazine compounds and optional non-azine additives are added to the solvent to obtain an electrolyte. 12. The method of claim 11, in, The lithium salt is selected from lithium hexafluorophosphate, lithium bisfluorosulfonimide, lithium bistrifluoromethanesulfonimide, lithium tetrafluoroborate or lithium perchlorate; preferably, it is lithium hexafluorophosphate; Preferably, the polyazine compound has a structure represented by formula (1): Among them, V 1 and V 2 Each is independently selected from C or N; Among them, R 1 ,R 2 ,R 4 and R 5 Each independently selected from H, substituted or unsubstituted C 1 to C 10 Alkyl, substituted or unsubstituted C 2 to C 10 Alkenyl, substituted or unsubstituted C 2 to C 10 Alkynyl, substituted or unsubstituted phenyl, substituted or unsubstituted C 2 to C 10 ketone or ester group, or R 4 and R 5 Combined with the respective connected N atoms to form a six-membered nitrogen heterocycle containing two N atoms; Among them, R 3 and R 6 Each is independently selected from H, or R 3 and R 6 Each independently forms a carbonyl group with the C atom to which it is connected; Preferably, the non-azine additive is selected from the group consisting of propylene sulfite, 1,3-propylene sultone, vinylene sulfate, and ethylene methane disulfonate; more preferably, it is propylene sulfite. 13. Method according to claim 11 or 12, in, The solvent is a mixed solvent made of solvent A and solvent B; preferably, the mass ratio of solvent A and solvent B is 1:(1-3); more preferably, it is 1:(2-2.5). 14. The method according to any one of claims 11-13, in, In parts by weight, the solvent A is 25-35 parts; the solvent B is 50-65 parts; the lithium salt is 6-15 parts; the polyazine compound is 0.1-10 parts; preferably 0.5 -3 parts; the non-azine additive is 0-5 parts. 15. The electrolyte prepared by the method of any one of claims 11-14. 16. A lithium ion battery, comprising the electrolyte solution according to any one of claims 4-10 and 15. 17. An electrical device, comprising the lithium-ion battery according to claim 16; in, The electrical equipment includes vehicles and digital products, and is preferably selected from the group consisting of pure electric vehicles, gasoline-electric hybrid vehicles, electric bicycles, and laptop computers. | 比亚迪股份有限公司
687 | CN119069712A | Published | BYD CO LTD | Electrode carriers/collectors¦Li-accumulators | 2023-05-31 | 2024-12-03 | Current collector and preparation method thereof and negative electrode-free lithium metal battery | The invention relates to the technical field of electrochemistry and discloses a current collector, a preparation method thereof and a lithium metal battery without negative electrode. The current collector has a porous sponge-like structure; and in the thickness direction of the current collector, from one side of the current collector to the opposite side, the lithophilicity of the current collector gradually increases. The fluid has pores that gradually decrease in diameter. The gradient of affinity can make the freely moving alkali metal ions preferentially deposit at the bottom, ensuring a bottom-up growth mode; the gradient of pore size can realize the change of actual deposition dynamics from slow to fast in the vertical direction, resulting in internal The small pores guide the dense deposition of lithium ions, while the large pores on the surface still maintain faster ion transport. Using this current collector as an anode-less battery can provide deposition space for lithium ions during the cycle, limit dendrite growth, and improve cycle life and safety performance. | Technical field [0001] The invention relates to the technical field of electrochemistry, and in particular to a gradient current collector and a preparation method thereof and a negative electrode-free lithium metal battery. Background technology [0002] Lithium metal batteries have ultra-high energy density and are expected to be used in many fields such as consumer electronics and power batteries in the future. However, the direct use of lithium foil for the negative electrode during its use will bring higher costs and there will be certain safety hazards during the manufacturing process. Therefore, if only the current collector is used as the negative electrode material to make a negative electrode-free lithium metal battery, not only can a higher energy density be theoretically obtained, but the cost can also be significantly reduced. [0003] CN107293754A discloses a method for preparing a negative electrode porous copper current collector for lithium metal batteries. Using Cu-X alloy sheets as the base material and using acids of different concentrations as the medium, porous copper current collectors with different pore sizes are etched out by electrochemical methods. When this current collector is used as a lithium battery current collector, because the upper layer has the best lithium ion concentration and electronic conductivity, metallic lithium will be preferentially deposited in the porous area on the surface, easily blocking the pores and forming lithium dendrites, causing "dead lithium" and potential safety hazards. [0004] CN110112367A discloses a three-dimensional composite metal lithium negative electrode and a preparation method, wherein the three-dimensional composite metal lithium negative electrode includes a conductor with a three-dimensional porous structure and metal lithium, and the metal lithium is embedded and filled in the three-dimensional porous structure of the conductor. However, the reserved lithiophilic zinc element is evenly distributed throughout the porous framework. Due to the good electronic and ion conductivity, metallic lithium will still be preferentially deposited in the surface porous area, which will not only not alleviate the violent volume expansion during lithium deposition, but also It is easy to cause the generation of lithium dendrites. [0005] CN110993954A discloses a lithium metal secondary battery negative electrode current collector and a preparation method thereof. The current collector is composed of three layers of ZnO/graphene/carbon nanotubes, and the ZnO content gradually decreases from the bottom layer to the top layer. Correspondingly, the lithophilicity It gradually weakens from the bottom to the top layer; the skeleton of the current collector is a highly conductive porous lamellar structure. Designing a lithiophilic gradient structure can induce the preferential deposition of lithium metal at the bottom of the porous current collector, thereby effectively alleviating the problems of volume expansion and uneven deposition of metallic lithium. However, during long-term cycling, the lithium metal at the bottom tends to grow disorderly and produce dendrites, resulting in low pore utilization. [0006] Therefore, it is necessary to study a gradient current collector to solve the problem in the existing technology that lithium is easily deposited unevenly on the current collector to produce dead lithium and even lithium dendrites, which leads to low cycle life, short circuits, thermal runaway and other problems, and even Bring safety risks. Contents of the invention [0007] The purpose of the present invention is to overcome the existing problem in the prior art that lithium is easily deposited unevenly on current collectors to produce dead lithium and even lithium dendrites, and to provide a current collector that has a porous sponge-like structure and is lithiophilic. And the pore diameter changes dual gradient along the thickness direction of the current collector. [0008] In order to achieve the above object, a first aspect of the present invention provides a current collector, the current collector includes a lithiophilic metal element and an inert metal element; wherein the current collector has a porous sponge-like structure; and in the current collector In the thickness direction of the fluid, from one side of the current collector to the opposite side, the lithophilicity of the current collector gradually increases, and the pore diameter of the current collector gradually decreases. [0009] A second aspect of the present invention provides a preparation method for a current collector, which includes the following steps: [0010] (1) Use a corrosive solution to corrode and penetrate from one side of the alloy foil to the other side along the thickness direction of the alloy foil to obtain an etched alloy foil; [0011] (2) Clean and dry the corroded alloy foil in water to obtain the current collector; [0012] Wherein, the alloy foil contains lithiophilic metal elements and inert metal elements. [0013] A third aspect of the present invention provides a lithium metal battery without anode, which is characterized in that the lithium metal battery without anode includes a lithium-embedded cathode material, a cathode current collector, a separator, an electrolyte and the current collector described in the first aspect or The current collector prepared by the method described in the second aspect. [0014] Through the above technical solution, compared with the existing technology, the present invention has the following beneficial effects: [0015] (1) In the current collector proposed by the present invention, in the thickness direction of the current collector, from one side of the current collector to the opposite side, the lithophilicity and pore size change in a double gradient, wherein the lithophilicity of the current collector As the gradient increases, the pore diameter of the current collector decreases. The gradient of affinity can make the free-moving lithium ions preferentially deposit at the bottom, ensuring a bottom-up growth mode; the gradient of pore size can realize the change of actual deposition dynamics from slow to fast in the vertical direction, causing the internal The small pores guide the dense deposition of lithium ions while the large pores on the surface still maintain faster ion transport. [0016] (2) The current collector proposed by the present invention has a porous sponge-like structure, which on the one hand is beneficial to the effective infiltration of the electrolyte in the entire battery, improves the ion/electron conductivity and ensures the electrochemical consistency inside the battery; on the other hand, It can significantly increase the electrochemical activity specific surface area, reduce the actual current density of lithium during the deposition process, and alleviate the growth of lithium dendrites. [0017] (3) The current collector proposed by the present invention is used in lithium metal batteries without negative electrodes. The chemical energy released by alloying between lithium metal and lithiophilic metals and the strong capillary action of nanopores promote the effective deposition of lithium ions. [0018] (4) The current collector proposed by the present invention is used in negative-electrode-free lithium metal batteries. During the cycle, it can provide deposition space for lithium ions, limit dendrite growth, improve cycle life and safety performance, and promote the commercial application of negative-electrode-free batteries. [0019] (5) According to the preparation method of the current collector proposed by the present invention, the obtained current collector has excellent self-supporting properties and can meet the needs of large-scale production and manufacturing. Description of drawings [0020] Figure 1 It is a schematic diagram of the current collector structure with equidistantly selected planes a, b, and c; [0021] Figure 2 It is an SEM image of the current collector nanoporous structure in a specific embodiment of the present invention; [0022] Figure 3 is a schematic diagram of the current collector structure; [0023] Figure 4 It is a schematic diagram of a lithium metal battery without anode; [0024] Figure 5 This is an SEM image of the current collector prepared in Example 1. Detailed implementation [0025] The endpoints of ranges and any values ​​disclosed herein are not limited to the precise range or value, but these ranges or values ​​are to be understood to include values ​​approaching such ranges or values. For numerical ranges, the endpoint values ​​of each range, the endpoint values ​​of each range and individual point values, and the individual point values ​​can be combined with each other to obtain one or more new numerical ranges. These values The scope shall be deemed to be specifically disclosed herein. [0026] A first aspect of the present invention provides a current collector, which contains a lithiophilic metal element and an inert metal element; wherein the current collector has a porous sponge-like structure; and in the thickness direction of the current collector , from one side of the current collector to the opposite side, the lithophilicity of the current collector gradually increases, and the pore size of the current collector gradually decreases. [0027] In the present invention, in order to illustrate the structure of the current collector, for "in the thickness direction of the current collector, from one side of the current collector to the opposite side", "one side of the current collector" is defined as A Side, the "opposite side" is side B opposite to side A. [0028] The inventor found in the study that from the A side to the B side of the current collector, the lithophilicity of the current collector gradually increases, and the pore diameter of the pores of the current collector gradually decreases. [0029] like Figure 1 shown. Define the content of lithiophilic elements on surface A as x A , the aperture size is y A , the content of lithiophilic elements on the B side is x B , the aperture size is y B . From surface A to surface B, take surfaces a, b, and c equidistantly along the thickness direction of the current collector, where the content of the lithiophilic element on surface a is x a , the aperture size is y a ;The content of lithiophilic elements on the b side is x b , the aperture size is y b ;The content of lithiophilic elements on the c-plane is x c , the aperture size is y c . Then x A , x a , x b , x c and x B satisfy x A <x a <x b <x c <x B ;y A , y a , y b , y c and y B satisfy y A >y a >y b >y c >y B . [0030] Further, define the ligament size of surface A as z A , the size of the ligament on the B side is z B , from surface A to surface B, take surfaces a, b, and c equidistantly along the thickness direction of the current collector, where the ligament size of surface a is z a ;B Facial ligament size is z b ;The size of c facial ligament is z c . z A ,z a ,z b ,z c and z B satisfy z A >z a >z b >z c >z B . [0031] In the present invention, the gradient of affinity can make freely moving lithium ions preferentially deposit at the bottom, ensuring a bottom-up growth mode; the gradient of pore size can realize the actual deposition kinetics from slow to fast in the vertical direction. changes, causing the small pores inside to guide the dense deposition of lithium ions, while the large pores on the surface still maintain faster ion transport. [0032] According to the present invention, the porosity of the current collector is 30%-80%, preferably 40-60wt%. When the porosity of the current collector is less than 30%, there will be less internal space in the current collector, and the pores cannot fully accommodate the lithium released from the positive electrode during the charging process, which can easily lead to the generation of dendrites and a reduction in cycle life. When the porosity of the current collector is greater than 80%, the internal space of the current collector will be too large, the strength of the current collector will be reduced, and the cycle life of the battery will be affected. [0033]In the present invention, the porosity is measured by mercury porosimetry. Take a current collector with a mass of 1g, ensure that the sample (current collector) is dry, and put it into a mercury porosimeter for testing. The pressure used is 200MPa. Repeat the test three times for each sample (current collector) and take the average value. Among them, mercury does not wet general solids. In order for mercury to enter the hole, external pressure needs to be applied. The greater the external pressure, the smaller the radius of the hole that mercury can enter. The corresponding hole size can be known by measuring the amount of mercury entering the hole under different external pressures. and pore volume. [0034] In the present invention, under preferred conditions, the porosity of the current collector can reach 40-60wt%. Compared with the porosity of the current collector disclosed in the prior art of 5%-95%, the porosity of the current collector of the present invention is greater than 40% can not only ensure that the lithium released from the cathode is fully accommodated during the charging process, but also promote the rapid diffusion of the electrolyte, reduce polarization, and improve rate performance; increase the specific surface area, reduce the actual current density, slow down the growth of lithium dendrites, and improve cycling life. On the other hand, if the porosity of the current collector of the present invention is less than 60%, it can ensure better self-supporting properties after corrosion, making the battery have good stability during production and use. [0035] According to the present invention, the thickness of the current collector is 10-100 μm, preferably 20-50 μm. When the thickness is greater than 100 μm, it will cause the battery size to further increase, thereby reducing the energy density of the battery; when the thickness is less than 10 μm, the internal pores of the current collector cannot fully accommodate the lithium released from the positive electrode during the charging process, resulting in reduced cycle life. In addition, if the negative electrode current collector is too thin, it will affect the mechanical strength and stability of the material, which may cause the battery to be deformed or damaged during operation. And if the negative electrode current collector is too thin, the internal resistance of the battery will increase, causing the battery to be damaged with a short service life. [0036] In the present invention, in order to ensure that the negative electrode can fully accommodate the lithium deposited by the positive electrode during the charging process, the porosity β and thickness d of the current collector and the areal capacity C and capacity-thickness constant k of the positive electrode need to satisfy the following formula : [0037] [0038] The k=4.84×10 -4 cm 3 /mAh. [0039] Among them, the physical meaning of k is the volume occupied by the dense deposition of lithium per unit capacity. The calculation process is as follows: the theoretical gram capacity m of lithium is 3860mAh/g, and the theoretical density of lithium is 0.534g/cm 3 , the k value is 1/(m*p). [0040] In the present invention, the positive electrode surface capacity C ranges from 1 to 5 mAh/cm 2 , preferably 2-4mAh/cm 2 . [0041] In the present invention, if this formula is not satisfied, the lithium deposited from the positive electrode during the charging process will exceed the maximum lithium content that the pores of the negative electrode current collector can accommodate, causing lithium to be deposited on the surface of the current collector, easily causing the growth of lithium dendrites. , and cause severe volume expansion during long-term cycling, thereby reducing the cycle life of the battery. [0042] According to the invention, the porous spongy structure includes ligaments and pores. [0043] In the present invention, the ligament is a skeleton formed by enrichment of inert metal elements; the pores are pores formed by dissolving or precipitating lithiophilic metal elements in the corrosive solution. [0044] According to the present invention, preferably, the ligaments are connected to each other and the holes are connected with each other to form a unique bi-continuous distribution structure, which is beneficial to the effective infiltration of the electrolyte in the entire battery, improves the ion/electron conductivity and ensures the electrical conductivity inside the battery. Chemical consistency. [0045] In the present invention, the ligament has tortuosity, and the rich tortuosity of the ligament can significantly increase the electrochemical activity specific surface area, reduce the actual current density of lithium during the deposition process, and alleviate the growth of lithium dendrites. [0046] In the present invention, the holes have tortuosity. The tortuosity of the holes can effectively increase the electrolyte reserve, facilitate the infiltration of the electrolyte in the entire battery, improve the ionic and electronic conductivity, and ensure the electrochemical consistency inside the battery. . At the same time, a large amount of internal space can accommodate the lithium precipitated during the charging process. [0047] According to the present invention, preferably, the average size of the ligament gradually decreases from one side of the current collector to the opposite side; [0048] According to the present invention, the average size of the ligament gradually decreases from 0.1-10 μm to 10-200 nm from one side of the current collector to the opposite side. [0049] In the present invention, from one side of the current collector to the opposite side, the average size of the ligament gradually decreases, making the bottom specific surface area larger, reducing the actual exchange current density during the charging process, and conducive to more lithium at the bottom. Dense deposition, thereby improving internal space utilization. [0050] In the present invention, the average size of the ligament can be statistically obtained through the graphics processing software Image J in combination with SEM. [0051] According to the present invention, the lithiophilic metal element includes one or more of lithium, sodium, magnesium, aluminum, manganese, iron, zinc, tin, antimony, and bismuth; [0052] And/or, the inert metal element includes one or more of gold, silver, platinum, titanium, chromium, copper, nickel, and cobalt. [0053] According to the present invention, from one side of the current collector to the opposite side, the content of the lithiophilic metal element gradually increases from 0.2-10wt% to 20-70wt%; [0054] Preferably, the content of the lithiophilic metal element is gradually increased from 1-8wt% to 30-40wt%. [0055] In the present invention, the gradient of lithiophilicity from one side of the current collector to the opposite side can significantly reduce the kinetic barrier for electrochemical reactions of lithium ions at the bottom, allowing freely moving lithium ions to be preferentially deposited at the bottom, ensuring A bottom-up growth method to avoid dendrites and improve battery safety performance. At the same time, during the long-term deposition/stripping process, it can also disperse lithium nucleation and induce uniform and dense lithium deposition, slowing down dead lithium and improving battery cycle life. In addition, the gradient content change caused by single-sided corrosion allows the bottom to maintain the higher mechanical properties of the original alloy foil, improving the processability of the current collector during the production and assembly process and the stability during long-term circulation. [0056] In the present invention, the surface element testing method is to take a square sample with a side length of 5 mm × 5 mm after corrosion, ensure that the sample is flat and dry, and use X-ray photoelectron spectroscopy (XPS) to quantitatively analyze the elements on the surface. Each sample Repeat the test 3 times and take the average value. XPS uses All elements except hydrogen and helium. [0057] According to the present invention, from one side of the current collector to the opposite side, the pore diameter gradually decreases from 0.1-100 μm to 1-500 nm; [0058] Preferably, the pore diameter gradually decreases from 0.1-10 μm to 10-200 nm. [0059] In the present invention, the gradient of the pore size can realize the change of the actual deposition kinetics from slow to fast in the vertical direction, so that the internal small pores guide the dense deposition of alkali metal while the large surface pores still maintain faster ion transmission. [0060] The pore size distribution of the current collector in a specific embodiment of the present invention is as follows: Figure 2 shown. [0061] A second aspect of the present invention provides a preparation method for a current collector, which includes the following steps: [0062] (1) Use a corrosive solution to corrode and penetrate from one side of the alloy foil to the other side along the thickness direction of the alloy foil to obtain an etched alloy foil; [0063] (2) Clean and dry the corroded alloy foil in water to obtain the current collector; [0064] Wherein, the alloy foil contains lithiophilic metal elements and inert metal elements. [0065] In the present invention, the alloy foil is fixedly suspended on the corrosive solution page, and the corrosive liquid gradually corrodes and penetrates the alloy foil under capillary action. As the corrosive solution gradually penetrates the alloy foil, the lithiophilic metal elements are partially etched to form holes, and the inert metal elements form ligaments. The holes and the ligaments are a dynamic evolution process, gradually forming stable and uniform porous Sponge-like structure with good mechanical properties. Among them, the side of the alloy foil that is in direct contact with the corrosive solution is the A side. Along the thickness direction of the current collector, the other side opposite to the A side is the B side. The A side that is in direct contact with the corrosive solution has larger holes; The pores formed on the B side where the solution is in direct contact are smaller. Therefore, from surface A to surface B along the thickness direction, the pore diameter gradually decreases. At the same time, the A side that is in direct contact with the corrosive solution is etched relatively completely, resulting in a lower content of lithiophilic metal elements; the B side that is not in direct contact with the corrosive solution is less etched, resulting in a lower content of lithiophilic metal elements. higher. Therefore, the lithophilicity gradient increases from surface A to surface B along the thickness direction. The structural diagram of the current collector is as follows: Figure 3 shown. [0066] In the present invention, preferably, the alloy foil is preferably a brass foil. [0067] In the present invention, step (1) also includes a cleaning step of the alloy foil. The cleaning method is selected from any one of solvent ultrasonic cleaning, air flow cleaning, laser cleaning, ultra-high pressure water cleaning, sandblasting cleaning, and nano-aerosol cleaning. type, preferably solvent ultrasonic cleaning. [0068] Among them, airflow cleaning uses airflow to wash the surface to remove surface dust and impurities; laser cleaning uses laser beams to remove dirt and impurities on the surface; ultra-high-pressure water cleaning uses ultra-high-pressure water to clean the surface to remove dirt and impurities attached to the surface. Impurities; sandblasting cleaning uses high-pressure gas to spray sand particles onto the surface for scouring to remove dirt and oxide layers on the surface; nano-aerosol cleaning uses nano-aerosol spray to clean and disinfect the surface, which can remove tiny dust, bacteria and other contaminants things. [0069] In the present invention, the solvent for ultrasonic cleaning is selected from at least one of ethanol, methanol, acetone, and deionized water, preferably ethanol; the solvent ultrasonic cleaning conditions include: a temperature of 10-60°C and a time of 5 -30 minutes. After solvent ultrasonic cleaning, the samples were dried for later use. The purpose of solvent ultrasonic cleaning is to remove oxides and impurities on the surface of alloy foil. [0070] According to the present invention, the alloy foil contains a lithiophilic metal element and an inert metal element, and the electrode potential difference between the lithiophilic metal element and the inert metal element is >0.5V. [0071] In the present invention, when the electrode potential difference between the lithiophilic metal element and the inert metal element is >0.5V, the metal element with more active electrochemical properties in the alloy foil can be selected under the action of the corrosive solution. It dissolves into the corrosive solution permanently, leaving behind the inert metal elements, and the remaining components form a porous sponge-like structure. [0072] In the present invention, the lithiophilic metal element is selected from at least one of lithium, sodium, magnesium, aluminum, manganese, iron, zinc, tin, antimony and bismuth; the inert metal element is selected from gold, silver, At least one of platinum, titanium, chromium, copper, nickel, and cobalt. [0073]According to the present invention, the content of lithiophilic metal elements in the alloy foil is 20-80wt%, preferably 40-60wt%. [0074] In the present invention, the lithiophilic metal element is partially corroded to form holes, and the pores formed on the A side that is in direct contact with the corrosive solution are larger; the pores formed on the B side that is not in direct contact with the corrosive solution are smaller. Therefore, from surface A to surface B along the thickness direction, the pore diameter gradually decreases. At the same time, the A side that is in direct contact with the corrosive solution is etched relatively completely, resulting in a lower content of lithiophilic metal elements; the B side that is not in direct contact with the corrosive solution is less etched, resulting in a lower content of lithiophilic metal elements. higher. Therefore, the lithophilicity gradient increases from surface A to surface B along the thickness direction. On the other hand, inert metal elements are not etched by corrosive solutions and are mainly used to form interconnected three-dimensional skeletons, which serve as electronic conductors and support carriers. [0075] According to the present invention, the infiltration method in step (1) is selected from at least one of chemical dealloying, electrochemical dealloying, liquid metal dealloying, vapor evaporation dealloying, and radio frequency plasma assisted dealloying. kind. [0076] According to the present invention, preferably, the infiltration method is selected as a chemical dealloying method. [0077] According to the present invention, preferably, the chemical dealloying method is selected as a single-sided etching method. [0078] In the present invention, a single-sided etching method is used, and only one side of the alloy foil is in contact with the liquid surface of the corrosive solution. Moving of the alloy foil should be avoided to prevent the alloy foil from sinking in the corrosive solution. During the etching process, due to the difference in electrochemical behavior between different components in the alloy foil, the lithiophilic metal elements in the alloy foil can be selectively dissolved by the etching solution to form holes, while the undissolved alloy elements will be reorganized into A structure that is bicontinuous and different from the initial alloy composition, forming a ligament. [0079] According to the present invention, the reaction conditions of the single-sided etching method include: the etching temperature is 50-200°C, and the etching time is 8-120h; [0080] Preferably, the etching temperature is 80-120°C; the etching time is 24-48 hours. [0081] In the present invention, the etching reaction temperature is too low and the etching time is long, which affects the production efficiency; the etching reaction temperature is high, which increases energy consumption and also makes the etching reaction speed faster, resulting in the A hole structure being easy to Collapse, resulting in poor mechanical strength of the current collector. [0082] In the present invention, the etching reaction time is too short, which will result in few and small holes on the A side, a thicker unetched dense layer on the B side, and a low overall porosity, which is not conducive to accommodating lithium deposition and mitigating serious problems during the cycle. Volume expansion; if the etching reaction time is too long, energy consumption will increase. Face A is larger and face B is easily corroded, resulting in poor overall mechanical strength of the current collector and easy breakage. [0083] According to the present invention, it is characterized in that the corrosion solution contains ammonium chloride and an acid solution, and the acid solution is selected from one of perchloric acid, sulfuric acid, nitric acid, hydrochloric acid, hydrofluoric acid, phosphoric acid, formic acid, acetic acid or variety; [0084] Preferably, the corrosion solution is a mixture of hydrochloric acid and ammonium chloride; [0085] Preferably, the molar ratio of hydrochloric acid and ammonium chloride is 1:(3-6). [0086] A third aspect of the present invention provides a lithium metal battery without anode, wherein the lithium metal battery without anode includes a lithium-intercalated cathode material, a cathode current collector, a separator, an electrolyte and the current collector described in the first aspect or a second The current collector prepared by the method described in the aspect. The schematic diagram of a lithium metal battery without anode is as follows: Figure 4 As shown in the figure, the A side of the current collector is placed close to the diaphragm, and the B side is placed away from the diaphragm. [0087] Using the current collector provided by the invention as a negative electrode-free battery can provide deposition space for lithium ions during the cycle, limit dendrite growth, improve cycle life and safety performance, and promote the commercial application of negative electrode-free batteries. [0088] In the present invention, the lithium-embedded cathode material is selected from LiAl 0.05 Co 0.15 Ni 0.80 O 2 ,LiNi 0.80 Co 0.10 Mn 0.10 O 2 ,LiNi 0.90 Co 0.05 Mn 0.05 O 2 ,LiNi 0.60 Co 0.20 Mn 0.20 O 2 ,LiCoO 2 ,LiMn 2 O 4 ,LiFePO 4 ,LiMnPO 4 ,LiNiPO 4 ,LiCoPO 4 ,LiNi 0.5 Mn 1.5 O 4 , Li 3 V 3 (PO 4 ) 3 , lithium sulfide, lithium-intercalated V 2 O 5 , Lithium-intercalated MnO 2 , lithium-intercalated TiS 2 and lithium-intercalated FeS 2 at least one of them. [0089] In the present invention, the electrolyte includes a lithium salt and a solvent, and the lithium salt is selected from LiPF 6 ,LiFB 4 , LiTFSI, LiDFOB, LiBOB, LiFSI, LiClO 4 ,LiAsF 6 One or more of them, the solvent is ethylene carbonate (EC), propylene carbonate (PC), dimethyl carbonate (DMC), diethyl carbonate (DEC), fluoroethylene carbonate (FEC), ethylene carbonate At least one of methyl methyl carbonate (EMC), ethylene glycol dimethyl ether (DME), 1,3-dioxane (DOL), and paraldehyde (TTE). [0090] In the present invention, the material of the positive electrode current collector is not particularly limited. [0091] In the present invention, the material of the separator is not particularly limited. [0092] The present invention will be described in detail below through examples. In the following examples, [0093] (1) The average size of holes and ligaments: statistically measured by SEM combined with t | 1. A current collector, It is characterized by: The current collector contains lithiophilic metal elements and inert metal elements; wherein the current collector has a porous sponge-like structure; and in the thickness direction of the current collector, from one side of the current collector to the opposite side On the other hand, the lithophilicity of the current collector gradually increases, and the pore diameter of the pores of the current collector gradually decreases. 2. The current collector according to claim 1, It is characterized by: The porosity of the current collector is 30%-80%, preferably 40-60wt%. 3. The current collector according to claim 1 or 2, It is characterized by: The thickness of the current collector is 10-100 μm, preferably 20-50 μm. 4. The current collector according to any one of claims 1-3, It is characterized by: The porous spongy body structure includes ligaments and holes; Preferably, the ligaments are connected to each other and the holes are connected to each other; Preferably, the average size of the ligament gradually decreases from one side of the current collector to the opposite side; Preferably, the average size of the ligament gradually decreases from 0.1-10 μm to 10-200 nm from one side of the current collector to the opposite side. 5. The current collector according to any one of claims 1-4, It is characterized by: The lithiophilic metal element includes one or more of lithium, sodium, magnesium, aluminum, manganese, iron, zinc, tin, antimony, and bismuth; And/or, the inert metal element includes one or more of gold, silver, platinum, titanium, chromium, copper, nickel, and cobalt. 6. The current collector according to any one of claims 1-5, It is characterized by: From one side of the current collector to the opposite side, the content of the lithiophilic metal element gradually increases from 0.2-10wt% to 20-70wt%; Preferably, the content of the lithiophilic metal element is gradually increased from 1-8wt% to 30-40wt%. 7. The current collector according to any one of claims 1-6, It is characterized by: From one side of the current collector to the opposite side, the pore diameter gradually decreases from 0.1-100 μm to 1-500 nm; Preferably, the pore diameter gradually decreases from 0.1-10 μm to 10-200 nm. 8. A preparation method of current collector, It is characterized by: Includes the following steps: (1) Use a corrosive solution to corrode and penetrate from one side of the alloy foil to the other side along the thickness direction of the alloy foil to obtain an etched alloy foil; (2) Clean and dry the corroded alloy foil in water to obtain the current collector; Wherein, the alloy foil contains lithiophilic metal elements and inert metal elements. 9. The method of claim 8, It is characterized by: The electrode potential difference between the lithiophilic metal element and the inert metal element is >0.5V; Preferably, the lithiophilic metal element includes one or more of lithium, sodium, magnesium, aluminum, manganese, iron, zinc, tin, antimony, and bismuth; Preferably, the inert metal element includes one or more of gold, silver, platinum, titanium, chromium, copper, nickel, and cobalt. 10. The method of claim 9, It is characterized by: The content of the lithiophilic metal element in the alloy foil is 20-80wt%, preferably 40-60wt%. 11. The method according to any one of claims 8-9, It is characterized by: The infiltration method in step (1) is selected from at least one of chemical dealloying, electrochemical dealloying, liquid metal dealloying, vapor evaporation dealloying, and radio frequency plasma assisted dealloying; Preferably, the infiltration method is selected as chemical dealloying method; Preferably, the chemical dealloying method is selected as a single-sided etching method. 12. The method of claim 11, It is characterized by: The reaction conditions of the single-sided etching method include: the etching temperature is 50-200°C, and the etching time is 8-120h; Preferably, the etching temperature is 80-120°C; the etching time is 24-48 hours. 13. The method according to any one of claims 8-12, It is characterized by: The corrosive solution includes ammonium chloride and an acid solution, and the acid solution is selected from one or more of perchloric acid, sulfuric acid, nitric acid, hydrochloric acid, hydrofluoric acid, phosphoric acid, formic acid, and acetic acid; Preferably, the corrosion solution is a mixture of hydrochloric acid and ammonium chloride; Preferably, the molar ratio of hydrochloric acid and ammonium chloride is 1:(3-6). 14. A lithium metal battery without anode, It is characterized by: The negative-electrode-less lithium metal battery includes a lithium-embedded cathode material, a cathode current collector, a separator, an electrolyte and the current collector described in any one of claims 1-7 or any one of claims 8-13. Current collector prepared by the method. | 比亚迪股份有限公司
688 | CN119069694A | Published | BYD CO LTD | Graphite¦Active material electrodes¦Carbon preparation/purification | 2023-05-31 | 2024-12-03 | Negative active material and preparation method, negative electrode, battery and electrical device | The invention relates to the field of batteries, and specifically relates to a negative active material and a preparation method, a negative electrode, a battery and an electrical device. The negative active material includes: graphite particles, and a carbon layer coating the graphite particles; wherein there are holes inside and/or on the surface of the graphite particles, and the holes are filled with fillers; the fillers include graphite powder and optional amorphous carbon . The negative active material provided by the present invention is mainly composed of graphite particles densified with graphite powder and optional amorphous carbon. During the battery cycle, the electrochemical expansion of the graphite particles is low, which solves the expansion problem of the graphite negative electrode and can Allows the battery to have better rate performance and longer cycle Lifespan, compared to a negative active material that completely uses amorphous carbon as graphite hole filler, the charge and discharge efficiency can be increased to more than 80% under 25°C and 3C rate conditions, and the cycle can be achieved under 25°C and 1C charge and discharge conditions. The capacity retention rate increased to over 86% after 1000 cycles. | Technical field [0001] The invention relates to the field of batteries, and specifically relates to a negative active material and a preparation method, a negative electrode, a battery and an electrical device. Background technology [0002] Among battery negative electrode materials, natural graphite has a high degree of graphitization and a high specific capacity. It is cheaper than artificial graphite. However, due to the large grain size of natural graphite, there are many holes inside the particles, resulting in a large magnification rate of natural graphite. Capacity is low. In addition, during the battery cycle, due to the existence of holes in the natural graphite particles, the natural graphite expands both outward and inward. The electrochemical expansion is large, causing the natural graphite particles to continuously expose new reaction interfaces, causing The problem of short battery cycle life. Reducing the internal pores of natural graphite particles can effectively improve the defects of natural graphite in terms of electrochemical expansion and cycle life. [0003] Currently, the fillers used to fill the pores inside natural graphite include amorphous carbon formed by carbonization of asphalt or resin. During the long-term cycle of the battery, due to repeated expansion, the pores will inevitably open again, exposing the filled material. Amorphous carbon interface. Amorphous carbon has a large specific surface area, which will bring more side reactions, increase the digestion of electrolyte, and shorten battery life to a certain extent. In addition, when amorphous carbon is used as a hole filler in natural graphite, the density is usually not high, which will affect the rate performance of the battery to a certain extent. [0004] Therefore, there is an urgent need to improve the filling technology of pores inside natural graphite. Contents of the invention [0005] The present invention aims at the problem that natural graphite negative electrode materials in the prior art are prone to large volume expansion during battery cycling, which affects the cycle life and rate performance of the battery. The present invention provides a negative active material and a preparation method, a negative electrode, a battery and a use thereof. electrical devices. [0006] In order to achieve the above object, a first aspect of the present invention provides a negative active material, which includes: graphite particles, and a carbon layer covering the graphite particles; [0007] Wherein, there are holes inside the graphite particles, and the holes are filled with fillers; [0008] The filler includes graphite powder and optionally amorphous carbon. [0009] A second aspect of the present invention provides a method for preparing a negative active material, including: [0010] (1) Granulate natural graphite raw materials and fillers together to obtain graphite particles; [0011] (2) Mix the graphite particles with an organic carbon source to obtain graphite particles coated with the organic carbon source; [0012] (3) Carbonize the graphite particles coated with the organic carbon source to obtain a negative active material; [0013] Wherein, the internal pores of the graphite particles are filled with the filler; [0014] The filler includes graphite powder, optional asphalt and optional resin. [0015] A third aspect of the present invention provides a negative active material prepared by the method described in the second aspect. [0016] A fourth aspect of the present invention provides a negative electrode, including a negative electrode current collector, and an active material layer disposed on the negative electrode current collector; [0017] Wherein, the active material layer contains the negative active material described in the first aspect or the third aspect. [0018] A fifth aspect of the present invention provides a battery, including the negative electrode described in the fourth aspect. [0019] A sixth aspect of the present invention provides an electrical device, including the battery described in the fifth aspect. [0020] Through the above technical solution, the present invention uses graphite powder and optional amorphous carbon as hole fillers of graphite particles to densify the graphite particles. Based on this, a negative active material is obtained, which can obtain the following beneficial effects: [0021] (1) In the negative active material provided by the present invention, the internal pores of the graphite particles contained in it are filled and densified, so that the electrochemical expansion space of the graphite particles during the cycle is greatly reduced, thereby effectively reducing the expansion phenomenon and solving the problems of the graphite negative electrode. Expansion problem, extending battery cycle life; [0022] (2) The negative active material provided by the present invention uses graphite powder as the main filler of the graphite particle pores. Compared with the filler amorphous carbon in the prior art, the graphite powder has a smaller specific surface area, which is generated during the operation of the battery. There are fewer side reactions, which can reduce the consumption of electrolyte, improve the cycle life of the battery, and improve the rate performance of the battery; [0023] (3) In the negative active material provided by the present invention, the main filler graphite powder used can be industrial by-product graphite powder. For example, the artificial graphite fine powder obtained in the sieving step in the preparation process of artificial graphite can be directly used. While reusing artificial graphite by-products, it can also avoid the asphalt or resin crushing process required in existing technical solutions that use amorphous carbon as the main filler, and can also reduce the cost of subsequent graphitization; [0024] (4) The negative active material provided by the present invention has a coating carbon layer on the surface, which is beneficial to improving the cycle life and first charge and discharge efficiency of the battery. Description of the drawings [0025] The drawings are used to provide a further understanding of the present invention and constitute a part of the specification. They are used to explain the present invention together with the following specific embodiments, but do not constitute a limitation of the present invention. In the attached picture: [0026] Figure 1 SEM test picture of the negative active material P1 prepared in Example 1 of the present invention after ion cutting. [0027] Figure 2 SEM test picture of the negative active material DP1 prepared for Comparative Example 1 of the present invention after ion cutting. Detailed implementation [0028] The endpoints of ranges and any values ​​disclosed herein are not limited to the precise range or value, but these ranges or values ​​are to be understood to include values ​​approaching such ranges or values. For numerical ranges, the endpoint values ​​of each range, the endpoint values ​​of each range and individual point values, and the individual point values ​​can be combined with each other to obtain one or more new numerical ranges. These values The scope shall be deemed to be specifically disclosed herein. [0029] A first aspect of the present invention provides a negative active material. The negative active material includes: graphite particles, and a carbon layer coating the graphite particles; [0030] Wherein, there are holes inside the graphite particles, and the holes are filled with fillers; [0031] The filler includes graphite powder and optionally amorphous carbon. [0032] The negative active material provided by the present invention is mainly composed of graphite particles. The internal pores of the graphite particles are filled with specific fillers, and the surfaces of the graphite particles are coated with a carbon layer. At a microscopic level, the negative active material is in the form of particles. Preferably, the particle shape of the negative active material is spherical or ellipsoidal. [0033] According to the present invention, in the negative active material, the graphite particles are prepared from natural graphite as raw material. Preferably, the graphite particles are spherical graphite particles. [0034] In the present invention, the natural graphite is preferably natural flake graphite. [0035] In the present invention, the spherical graphite should be understood according to the definition of "spherical graphite" known to those skilled in the field of graphite materials and batteries. [0036] According to the present invention, in the negative active material, the average particle size of the graphite particles is 8-35 μm. The average particle size of the graphite particles is too large, which will cause the ion migration path to be longer during the battery cycle, which is not conducive to the dynamic performance of the battery; the average particle size of the graphite particles is too small, which will increase the specific surface area of ​​the graphite particles. Large, resulting in increased electrolyte consumption, thereby reducing the first charge and discharge efficiency and cycle life of the battery. Preferably, the average particle size of the graphite particles is 10-30 μm. [0037] In the present invention, the average particle diameter refers to the median diameter (D50), which can be measured by a laser particle size analyzer. [0038] According to the present invention, in the negative active material, the carbon layer is coated on the surface of the graphite particles, which can reduce the specific surface area of ​​the graphite particles and increase active sites, which is beneficial to improving the first charge and discharge efficiency and cycle life of the battery. In the present invention, the carbon layer should not be too thick. If the thickness is too thick, a thicker SEI film will be formed, thereby reducing the first charge and discharge efficiency of the battery. Preferably, the thickness of the carbon layer is 1-100 nm. [0039] In the present invention, the thickness of the carbon layer can be measured by transmission electron microscopy (TEM). [0040] According to the present invention, in the negative active material, the internal pores of the graphite particles are filled with graphite powder and optional amorphous carbon. Using this specific filler to densify the graphite particles can make the graphite particles The electrochemical expansion space during battery cycling is greatly reduced, which effectively inhibits the expansion of the graphite anode and extends the cycle life of the battery. Preferably, the content of the filler in the negative active material is 5-15% by weight, more preferably 7-10% by weight, based on the total weight of the negative active material. [0041] According to the present invention, in one embodiment, the fillers may all be graphite powder. Using graphite powder as the filler can compact the internal holes of the graphite particles, reduce the irreversible expansion of the graphite particles caused by multiple cycles, and inhibit the collapse of the graphite particles. Significantly delays the reopening of pores, and when the pores of graphite particles open to expose the filler interface, since the filled graphite powder reacts less with the electrolyte, compared with mainly using amorphous carbon as the filler, the impact on the electrolyte can be reduced consumption, thus improving the cycle life of the battery. [0042] In another embodiment, the filler can be a mixture of graphite powder and amorphous carbon. An appropriate amount of amorphous carbon can provide more ion diffusion paths, thereby increasing the migration rate of ions in graphite, but amorphous carbon When the proportion of the filler is too high, electrolyte consumption will increase and the cycle life of the battery will be reduced. Preferably, based on the total weight of the filler, the content of the graphite powder in the filler is 90-100% by weight, and further preferably 95-100% by weight. [0043] According to the present invention, the average particle size of the filler is 0.5-3 μm, preferably 1-2 μm. [0044] According to the present invention, preferably, the graphitization degree of the graphite powder is ≥94%, which can enable the battery to obtain higher first charge and discharge efficiency and capacity. [0045] In the present invention, any graphite powder that meets the above limiting conditions can be used as the filler in the negative active material of the present invention. In a preferred embodiment of the present invention, the graphite powder may be artificial graphite fine powder obtained in the sieving step during the preparation of artificial graphite. The artificial graphite fine powder is a by-product in the preparation process of artificial graphite. It itself is a fine-grained graphitized product. Using the artificial graphite fine powder directly as a filler can avoid using amorphous carbon as the main filler. The grinding process of asphalt or resin (as filler precursor) required in the prior art. [0046]The negative active material provided by the present invention is mainly composed of graphite particles that are densified with specific fillers (graphite powder and optional amorphous carbon). Compared with graphite particles that are mainly densified with amorphous carbon, the former The electrochemical expansion during battery cycling is significantly reduced and fewer side reactions are produced, allowing the battery to have longer cycle life and better rate performance. Specifically, the charge and discharge efficiency at 25°C and 3C rate conditions can be increased to more than 80%, and the capacity retention rate after 1,000 cycles at 25°C and 1C charge and discharge conditions can be increased to more than 86%. [0047] A second aspect of the present invention provides a method for preparing a negative active material, including: [0048] (1) Granulate natural graphite raw materials and fillers together to obtain graphite particles; [0049] (2) Mix the graphite particles with an organic carbon source to obtain graphite particles coated with the organic carbon source; [0050] (3) Carbonize the graphite particles coated with the organic carbon source to obtain a negative active material; [0051] Wherein, the internal pores of the graphite particles are filled with the filler; [0052] The filler includes graphite powder, optional asphalt and optional resin. [0053] According to the present invention, in step (1), during the granulation process, the natural graphite raw material wraps the filler and is granulated to form graphite particles filled with the filler in the internal pores. [0054] According to the present invention, in step (1), the granulation process is preferably a spheroidization process of natural graphite raw materials. Preferably, the granulation process includes: [0055] The natural graphite raw material is spheroidized, and the filler is added during the spheroidization process, so that the natural graphite raw material wraps the filler to obtain graphite particles. [0056] According to the present invention, in the above-mentioned preferred granulation process, by adding the filler during the spheroidization process, the natural graphite raw material and the filler are fully mixed, and at the same time, the spheroidization wheel of the spheroidization equipment is Under the action of collision, friction and shearing of the natural graphite raw material, the filler is wrapped into the natural graphite raw material to obtain spherical graphite particles filled with graphite powder, optional asphalt and optional resin. [0057] According to the present invention, in step (1), the natural graphite raw material is a conventional raw material for preparing spherical graphite, and is preferably natural flake graphite. [0058] According to the present invention, in step (1), preferably, the weight ratio of the filler: (the filler + the natural graphite raw material) is (10-30): 100, preferably (15-20): 100. When the above ratio is met, it is beneficial to obtain graphite particles with better densification effect. [0059] According to the present invention, in one embodiment, the filler may all be graphite powder, and graphite powder is used as the hole filler of the graphite particles. After subsequent carbonization treatment, the graphite structure of the graphite powder remains unchanged, and Filling the pores as a filler in the form of graphite can enhance the natural The capacity of graphite reduces the irreversible expansion of graphite particles caused by multiple cycles, inhibits and greatly delays the reopening of pores, and when the pores of graphite particles open to expose the filler interface, since the filled graphite powder reacts less with the electrolyte, it can Reduce the consumption of electrolyte, thereby improving the cycle life of the battery. [0060] In another embodiment, the filler can also be a mixture of graphite powder, asphalt and/or resin. This mixture is used as the hole filler of the graphite particles. After subsequent carbonization treatment, the graphite powder The own graphite structure remains unchanged, and the pitch and/or resin are converted into amorphous carbon, that is, a mixture of graphite powder and amorphous carbon is formed as a filler to fill the holes. An appropriate amount of amorphous carbon can provide more ion diffusion paths, thereby increasing the migration rate of ions in graphite. However, when the proportion of amorphous carbon in the filler is high, it will lead to increased electrolyte consumption and reduce battery performance. cycle life. [0061] According to the present invention, in step (1), the content of the graphite powder in the filler is 90-100% by weight, preferably 95-100% by weight. In the present invention, for the case where the filler contains pitch and/or resin, in the above ratio, the amount of pitch and/or resin other than graphite powder is based on the amorphous carbon converted after subsequent carbonization. Weight scale. [0062] According to the present invention, in step (1), if the filler contains asphalt and/or resin, it is preferred that the asphalt and/or resin be heated and softened before the granulation. [0063] According to the present invention, the average particle size of the filler is 0.5-3 μm, preferably 1-2 μm. The average particle size of the filler is too large, which will cause the filler to have poor fluidity and make it difficult to be fully wrapped by the natural graphite raw material, so that there are still holes inside the graphite particles obtained by granulation; the average particle size of the filler If the particle size is too small, the filler will fly during the granulation process, and it will also be difficult to fully wrap the natural graphite raw materials, thereby reducing the compaction effect of the graphite particles obtained by granulation. [0064] According to the present invention, preferably, the graphitization degree of the graphite powder is ≥94%, which can enable the battery to obtain higher first charge and discharge efficiency and capacity. [0065] According to the present invention, any graphite powder that meets the above limiting conditions can be used as the filler. In a preferred embodiment of the present invention, the graphite powder can be artificial graphite fine powder obtained in the sieving step during the preparation of artificial graphite. In the present invention, the preparation process of artificial graphite can refer to the raw materials (for example, oil-based coke, coal-based coke, etc.), processes and parameters in the artificial graphite preparation process known to those skilled in the field of graphite materials and battery fields, It usually mainly includes the crushing process, shaping process, graphitization process and sifting process in sequence. Among them, the artificial graphite fine powder obtained in the sifting process is a by-product, and its average particle size is usually 1-3 μm. There is no good place to go, and the present invention uses the artificial graphite fine powder directly as the hole filler of the graphite particles, which can avoid the crushing process required in the prior art using asphalt and/or resin as the main filler (through the crushing process Crushing the asphalt and/or resin to a suitable particle size) can reduce the process and cost of graphitizing the asphalt and/or resin filler after hole filling, and improve the utilization of artificial graphite by-products. [0066] According to the present invention, in the filler, the average particle size of the asphalt and/or resin is 0.5-3 μm. [0067] According to the present invention, among the fillers, the asphalt has a wide selection range, and the filler asphalt commonly used in the prior art using amorphous carbon as the main filler can be selected. [0068] According to the present invention, among the fillers, the selection range of the resin is also wide, and the filler resin commonly used in the prior art using amorphous carbon as the main filler can be selected. For example, phenolic resin, furfural resin and epoxy resin, etc. [0069] According to the present invention, in step (2), the organic carbon source may be selected from pitch and/or resin. In the present invention, for the pitch and/or resin as the organic carbon source, the material selection can be the same as the pitch and/or resin as the filler in the above step (1). [0070] According to the present invention, in step (2), preferably, the weight ratio of the organic carbon source: (the graphite particles + the organic carbon source) is (0.5-5):100. [0071] According to the present invention, in step (2), the conditions for the carbonization treatment include: the temperature is 1100-1200°C, and the oxygen content in the carbonization atmosphere is less than 400 ppm. [0072] The preparation method of the negative active material provided by the present invention uses graphite powder, optional asphalt and optional resin as fillers. The filling is preferably performed during the spheroidization process of natural graphite raw materials, and the resulting graphite particles containing fillers are processed Organic carbon source coating and carbonization Finally, the graphite particles are densified with graphite powder and optional amorphous carbon. The electrochemical expansion of the resulting negative active material during the battery cycle is significantly reduced and there are fewer side reactions, which can make the battery last longer. cycle life and better rate performance. [0073] A third aspect of the present invention provides a negative active material prepared by the method described in the second aspect. [0074] According to the present invention, the structure, composition and performance of the negative active material prepared by the method described in the second aspect are the same as the negative active material described in the first aspect of the present invention, and will not be described again here. [0075] A fourth aspect of the present invention provides a negative electrode, including a negative electrode current collector, and an active material layer disposed on the negative electrode current collector; [0076] Wherein, the active material layer contains the negative active material described in the first aspect or the third aspect. [0077] According to the present invention, in some embodiments, the active material layer in the negative electrode may also contain other negative active materials besides the negative active materials provided by the present invention, including but not limited to carbon materials other than graphite, silicon-based materials, At least one of tin-based materials and lithium-containing composite materials. Wherein, the carbon materials other than graphite may include, but are not limited to, at least one of carbon fiber, soft carbon, hard carbon, mesocarbon microspheres, and graphene; the silicon-based materials may include, but are not limited to, elemental silicon, silicon At least one of oxide, silicon alloy and composite silicon; the tin-based material may include but is not limited to tin oxide and/or tin alloy. [0078] According to the present invention, the negative electrode current collector in the negative electrode can be any conventional negative electrode current collector for batteries, and the present invention does not place any special restrictions on its material selection and specification parameters. For example, the negative electrode current collector may be a copper foil, preferably a carbon-coated copper foil. [0079] Compared with conventional negative electrodes, the negative electrode provided by the present invention has the advantage of low expansion, low thickness change rate during the battery cycle, and less side reactions with the electrolyte, which can make the battery have longer cycle life and better performance. rate performance. [0080] A fifth aspect of the present invention provides a battery, including the negative electrode described in the fourth aspect. [0081] In the present invention, further, the battery is preferably a lithium-ion battery or a sodium-ion battery. [0082] A sixth aspect of the present invention provides an electrical device, including the battery described in the fifth aspect. [0083] The present invention will be described in detail below through examples. In the following examples and comparative examples, unless otherwise stated, all reagents used are commercially available products. [0084] Artificial graphite fine powder-1 (filler): taken from the sieving process in the preparation process of artificial graphite (based on petroleum coke raw materials), the average particle size (D50) is 1.2 μm, and the graphitization degree is 95%. [0085] Artificial graphite fine powder-2 (filler): taken from the sifting process in the preparation process of artificial graphite (based on petroleum coke raw materials) (the preparation raw materials, preparation process and preparation parameters of the above-mentioned graphite powder-1 are the same), The average particle size (D50) is 2.5 μm, and the degree of graphitization is 95%. [0086] Asphalt: high-temperature asphalt (softening point: 200°C), average particle size: 0.5 μm. [0087] Phenolic resin: average particle size is 3μm. [0088]Natural flake graphite: carbon content 97%, the average particle size of large flakes (D50) is 70 μm, and the average particle size of small flakes (D50) is 37 μm. [0089] Example 1 [0090] This example is used to illustrate the preparation of negative active materials [0091] (1-1) Add natural flake graphite into the mixer, add filler (artificial graphite fine powder-1) for mixing, and then add the resulting mixture to the spheroidizing equipment for spheroidization. Collision of natural flake graphite, Under the action of friction and shear, the filler is wrapped into natural flake graphite, resulting in spherical graphite particles with densified filler (D50 is 18 μm); among them, the weight ratio of filler: (filler + natural flake graphite) is 20 :100; [0092] (1-2) Mix the spherical graphite particles obtained in step (1-1) with asphalt (the temperature of the asphalt is 200°C) to obtain asphalt-coated graphite particles; where, asphalt: (asphalt + spherical graphite particles) The weight ratio is 2.5:100; [0093] (2) Carbonize the pitch-coated graphite particles obtained in step (1-2) (carbonization temperature is 1150°C, oxygen content in the carbonization atmosphere is <150 ppm) to obtain a negative active material (marked as P1). [0094] The appearance of P1 is ellipsoid, which contains filler (graphite powder, D50 is 1.2 μm) densified graphite particles (D50 of graphite particles is 18 μm), and the outer surface of the graphite particles is covered with a carbon layer (the average carbon layer thickness is 40 nm); based on the total weight of P1, the content of filler in the graphite particles is 9.8% by weight; the content of graphite powder in the filler is 100% by weight. [0095] Perform ion cutting on P1 and then conduct SEM test. The results are as follows: Figure 1 shown in Figure 1 It can be seen in that there are no obvious holes inside the graphite particles in P1, indicating that the artificial graphite fine powder-1 is wrapped into the interior of the graphite particles and achieves densification of the graphite particles. [0096] Example 2 [0097] (1-1) Add natural flake graphite into the mixer, add filler (artificial graphite fine powder-1) for mixing, and then add the resulting mixture to the spheroidizing equipment for spheroidization. Collision of natural flake graphite, Under the action of friction and shear, the filler is wrapped into natural flake graphite, resulting in spherical graphite particles with densified filler (D50 is 18 μm); among which, the weight ratio of filler: (filler + natural flake graphite) is 15 :100; [0098] (1-2) Mix the spherical graphite particles obtained in step (1-1) with asphalt (the temperature of the asphalt is 200°C) to obtain asphalt-coated graphite particles; where, asphalt: (asphalt + spherical graphite particles) The weight ratio is 2.5:100; [0099] (2) Carbonize the pitch-coated graphite particles obtained in step (1-2) (carbonization temperature is 1150°C, oxygen content in the carbonization atmosphere is <150 ppm) to obtain a negative active material (denoted as P2). [0100] The appearance of P2 is ellipsoid, which contains filler (graphite powder, D50 is 1.2 μm) densified graphite particles (D50 of graphite particles is 18 μm), and the outer surface of the graphite particles is covered with a carbon layer (the average carbon layer Thickness is 40nm); based on the total weight of P2, the content of filler in the graphite particles is 7.8% by weight; the content of graphite powder in the filler is 100% by weight. [0101] Example 3 [0102] (1-1) Add natural flake graphite into the mixer, add filler (artificial graphite fine powder-1) for mixing, and then add the resulting mixture to the spheroidizing equipment for spheroidization. Collision of natural flake graphite, Under the action of friction and shear, the filler is wrapped into natural flake graphite, resulting in spherical graphite particles with densified filler (D50 is 18 μm); among which, the weight ratio of filler: (filler + natural flake graphite) is 10 :100; [0103] (1-2) Mix the spherical graphite particles obtained in step (1-1) with asphalt (the temperature of the asphalt is 200°C) to obtain asphalt-coated graphite particles; where, asphalt: (asphalt + spherical graphite particles) The weight ratio is 2.5:100; [0104] (2) Carbonize the pitch-coated graphite particles obtained in step (1-2) (carbonization temperature is 1150°C, oxygen content in the carbonization atmosphere is <150 ppm) to obtain a negative active material (denoted as P3). [0105] The appearance of P3 is ellipsoid, which contains filler (graphite powder, D50 is 1.2 μm) densified graphite particles (D50 of graphite particles is 18 μm), and the outer surface of the graphite particles is covered with a carbon layer (the average carbon layer Thickness is 40nm); based on the total weight of P3, the content of filler in the graphite particles is 5.5% by weight; the content of graphite powder in the filler is 100% by weight. [0106] Example 4 [0107] (1-1) Add natural flake graphite into the mixer, add filler (artificial graphite fine powder-2) for mixing, and then add the resulting mixture to the spheroidizing equipment for spheroidization. Collision of natural flake graphite, Under the action of friction and shear, the filler is wrapped into natural flake graphite, resulting in spherical graphite particles with densified filler (D50 is 18 μm); among which, the weight ratio of filler: (filler + natural flake graphite) is 10 :100; [0108] (1-2) Mix the spherical graphite particles obtained in step (1-1) with asphalt | 1. A negative active material, It is characterized by: The negative active material includes: graphite particles, and a carbon layer covering the graphite particles; Wherein, there are holes inside the graphite particles, and the holes are filled with fillers; The filler includes graphite powder and optionally amorphous carbon. 2. The negative active material according to claim 1, in, The particle shape of the negative active material is spherical or ellipsoidal; Preferably, the graphite particles are spherical graphite particles. 3. The negative active material according to claim 1 or 2, in, The average particle size of the graphite particles is 8-35 μm, preferably 10-30 μm. 4. The negative active material according to any one of claims 1-3, in, The thickness of the carbon layer is 1-100 nm. 5. The negative active material according to any one of claims 1-4, in, Based on the total weight of the negative active material, the content of the filler in the negative active material is 5-15% by weight, preferably 7-10% by weight. 6. The negative active material according to any one of claims 1-5, in, Based on the total weight of the filler, the content of the graphite powder in the filler is 90-100% by weight, preferably 95-100% by weight. 7. The negative active material according to any one of claims 1-6, in, The average particle size of the filler is 0.5-3 μm, preferably 1-2 μm; Preferably, the graphitization degree of the graphite powder is ≥94%; Preferably, the graphite powder is artificial graphite fine powder obtained in the sieving step during the preparation of artificial graphite. 8. A preparation method of negative active material, It is characterized by: include: (1) Granulate natural graphite raw materials and fillers together to obtain graphite particles; (2) Mix the graphite particles with an organic carbon source to obtain graphite particles coated with the organic carbon source; (3) Carbonize the graphite particles coated with the organic carbon source to obtain a negative active material; Wherein, the internal pores of the graphite particles are filled with the filler; The filler includes graphite powder, optional asphalt and optional resin. 9. The preparation method according to claim 8, in, The granulation process includes: The natural graphite raw material is spheroidized, and the filler is added during the spheroidization process, so that the natural graphite raw material wraps the filler to obtain graphite particles. 10. The preparation method according to claim 8 or 9, in, The natural graphite raw material is natural flake graphite; Preferably, the weight ratio of the filler: (the filler + the natural graphite raw material) is (10-30): 100; Preferably, the organic carbon source is selected from pitch and/or resin. 11. The preparation method according to any one of claims 8-10, in, In the filler, the content of the graphite powder is 90-100% by weight, preferably 95-100% by weight; Preferably, the average particle size of the filler is 0.5-3 μm, more preferably 1-2 μm; Preferably, the graphitization degree of the graphite powder is ≥94%; Preferably, the graphite powder is artificial graphite fine powder obtained in the sieving step during the preparation of artificial graphite. 12. The preparation method according to any one of claims 8-11, in, The weight ratio of the organic carbon source: (the graphite particles + the organic carbon source) is (0.5-5): 100; Preferably, the conditions for the carbonization treatment include: the temperature is 1100-1200°C, and the oxygen content in the carbonization atmosphere is less than 400 ppm. 13. Negative active material prepared by the method of any one of claims 8-12. 14. A negative electrode, comprising a negative electrode current collector, and an active material layer disposed on the negative electrode current collector; in, The active material layer contains the negative active material according to any one of claims 1-7 and 13. 15. A battery, comprising the negative electrode according to claim 14; preferably, the battery is a lithium-ion battery or a sodium-ion battery. 16. An electrical device, comprising the battery according to claim 15. | 比亚迪股份有限公司
689 | CN119069659A | Published | BYD CO LTD | Cell electrodes¦Secondary cells | 2023-05-31 | 2024-12-03 | Silicon-carbon composite material and preparation method thereof, negative electrode sheet and lithium-ion battery | The invention relates to the technical field of lithium-ion batteries, and discloses silicon-carbon composite materials and preparation methods thereof, as well as negative electrode sheets and lithium-ion batteries. The silicon-carbon composite material includes a carbon matrix and a silicon-carbon composite layer covering the carbon matrix; wherein the content of silicon element in the silicon-carbon composite layer decreases from the inside to the outside. The silicon-carbon composite material provided by the invention has good electrical conductivity, low expansion rate and high specific capacity. When used as the negative active material of a lithium-ion battery, the lithium-ion battery can have excellent energy density and cycle performance. | Technical field [0001] The invention relates to the technical field of lithium-ion batteries, and specifically relates to a silicon-carbon composite material and a preparation method thereof, a negative electrode sheet and a lithium-ion battery. Background technology [0002] The rapid development of the new energy vehicle industry has put forward higher requirements for the energy density, cycle life, safety performance and other performance indicators of supporting power batteries. At present, most power battery anode materials use graphite materials, which is difficult to meet market demand. As an emerging anode material, silicon material has become the most promising anode material because of its advantages such as high theoretical capacity (4200mAh/g), low lithium insertion platform, and abundant resources. However, the silicon material will undergo a large-scale volume expansion (about 300%) during the lithium intercalation process, causing the structural powdering of the silicon material and the instability of the solid electrolyte interface (SEI), ultimately leading to a reduction in the lithium intercalation capacity and the loss of silicon. Low conductivity will also affect its electrochemical performance. [0003] Therefore, there is an urgent need to develop a silicon anode material with good conductivity, low volume expansion rate and good cycle performance. Contents of the invention [0004] The purpose of the present invention is to overcome the problems of poor electrical conductivity, high volume expansion rate and poor cycle performance of silicon negative electrode materials in the prior art, and provide a silicon carbon composite material and its preparation method, negative electrode sheet and lithium ion battery. [0005] In order to achieve the above object, a first aspect of the present invention provides a silicon-carbon composite material, wherein the silicon-carbon composite material includes a carbon matrix and a silicon-carbon composite layer covering the carbon matrix; [0006] Wherein, the content of silicon element in the silicon-carbon composite layer decreases from the inside to the outside. [0007] A second aspect of the present invention provides a method for preparing silicon-carbon composite materials, wherein the method includes: performing vapor deposition of a silicon source and a carbon source on a carbon substrate, and the gas flow rate of the silicon source decreases with time, so The gas flow rate of the carbon source increases with time to form a silicon-carbon composite layer in which the content of silicon element decreases from the inside to the outside, thereby obtaining a silicon-carbon composite material. [0008] A third aspect of the present invention provides a silicon-carbon composite material prepared by the preparation method described in the second aspect. [0009] A fourth aspect of the present invention provides a negative electrode sheet, which includes the silicon-carbon composite material provided by the present invention. [0010] A fifth aspect of the present invention provides a lithium ion battery, which includes the negative electrode sheet provided by the present invention. [0011] Through the above technical solutions, the beneficial technical effects achieved by the present invention are as follows: [0012] In the silicon-carbon composite material provided by the present invention, the carbon matrix provides attachment points for the deposition of silicon atoms and carbon atoms. At the same time, the carbon matrix also builds an internal conductive network for the silicon-carbon composite material together with the carbon in the silicon-carbon composite layer, increasing the Electrical conductivity of silicon-carbon composites. [0013] In the silicon-carbon composite material provided by the present invention, the silicon element is distributed decreasingly from the inside to the outside in the silicon-carbon composite layer, that is, the silicon element is distributed decreasingly in the direction away from the matrix in the composite layer, which can increase the strength of the silicon-carbon composite layer. , The effect of slow-release silicon lithium insertion reaction expansion on the overall particle structure of silicon-carbon composites. [0014] Therefore, the silicon-carbon composite material provided by the present invention has good electrical conductivity, low expansion rate, and high specific capacity. When used as the negative active material of a lithium-ion battery, the lithium-ion battery can have excellent energy density and cycle performance. Detailed implementation [0015] The endpoints of ranges and any values ​​disclosed herein are not limited to the precise range or value, but these ranges or values ​​are to be understood to include values ​​approaching such ranges or values. For numerical ranges, the endpoint values ​​of each range, the endpoint values ​​of each range and individual point values, and the individual point values ​​can be combined with each other to obtain one or more new numerical ranges. These values The scope shall be deemed to be specifically disclosed herein. [0016] A first aspect of the present invention provides a silicon-carbon composite material, which includes a carbon matrix and a silicon-carbon composite layer covering the carbon matrix; [0017] Wherein, the content of silicon element in the silicon-carbon composite layer decreases from the inside to the outside. [0018] In the present invention, the carbon matrix provides attachment points for the deposition of silicon atoms and carbon atoms. At the same time, the carbon matrix and the carbon in the silicon-carbon composite layer build an internal conductive network for the silicon-carbon composite material, increasing the conductivity of the silicon-carbon composite material. property; the silicon element is distributed decreasingly from the inside to the outside in the silicon-carbon composite layer, that is, the silicon element is distributed decreasingly in the direction away from the matrix in the composite layer, which increases the intensity of the lithium embedding reaction in the silicon-carbon composite layer, thereby slowing down the impact of silicon expansion on silicon. Effect of overall particle structure of carbon composites. [0019] In this way, the content of silicon element decreases from the inside to the outside. The silicon element is mainly concentrated on the side of the silicon-carbon composite layer close to the carbon matrix, that is, from the side of the silicon-carbon composite layer close to the carbon matrix to the side away from the carbon matrix. The content of silicon element is distributed in a decreasing manner, which effectively reduces its lithium insertion expansion rate by binding most of the silicon element inside, thereby increasing the cycle performance of the silicon-carbon composite material. [0020] In the present invention, "the content of silicon element in the silicon-carbon composite layer decreases from the inside to the outside" can be determined by measuring the content of silicon element in different places from the inside to the outside of the silicon-carbon composite layer. Divide the silicon-carbon composite layer into five equal parts from the side close to the carbon matrix outward, and take five points A, B, C, D and E at the division points. The total weight of the silicon-carbon composite layer is Baseline, the content of silicon at point A is 5 6-91wt%, the content at point B is 53-71wt%, the content at point C is 48-51wt%, the content at point D is 31-47wt%, and the content at point E is 11-46wt%. [0021] The silicon-carbon composite material provided by the invention has good electrical conductivity, low expansion rate and high specific capacity. When used as the negative active material of a lithium-ion battery, the lithium-ion battery can have excellent energy density and cycle performance. [0022] According to some embodiments of the present invention, the carbon matrix is ​​selected from at least one of carbon nanotubes, graphene, carbon black and porous carbon. The types of carbon substrates can be used singly or in combination, and those skilled in the art can select according to actual needs. [0023] Understandably, the carbon matrix can be carbon nanotubes, and carbon nanotubes can provide an internal one-dimensional conductive network for the silicon-carbon composite material; the carbon matrix can be graphene, and graphene can provide an internal two-dimensional conductive network for the silicon-carbon composite material. network; the carbon matrix can be carbon Black, carbon black can provide an internal dispersed zero-dimensional conductive network for silicon-carbon composites; the carbon matrix can be porous carbon. The high specific surface area and rich pore structure of porous carbon can provide rich sources for the deposition of silicon and carbon sources. sites and three-dimensional conductive networks. The carbon matrix can also be a structure in which carbon nanotubes, graphene, carbon black and porous carbon are mixed in any proportion. Understandably, the length of the carbon nanotube is 10-200nm, and the maximum width of the graphene sheet is 50-200nm. [0024] According to some preferred embodiments of the present invention, the carbon matrix is ​​porous carbon, and the average particle size of the porous carbon (D 50 ) is 2-8 μm, preferably 4-6 μm. The average particle size of porous carbon is too small, and silicon is easily deposited on the surface of the porous carbon during the silicon deposition process, resulting in a silicon-rich surface on the porous carbon surface, which is not conducive to the dispersion of silicon elements. There are many side reactions on the material surface and serious performance degradation. The size of the porous carbon is too large, which causes the deposition process of the silicon-carbon composite layer to take a long time. In addition, it also causes the silicon-carbon composite material particles to be too large, and the lithium insertion path is long, which is not conducive to the utilization of the silicon-carbon composite material. [0025] According to some preferred embodiments of the present invention, the silicon in the silicon-carbon composite layer includes amorphous silicon and optional silicon grains. Amorphous silicon is isotropic. When amorphous silicon undergoes a lithium insertion reaction, the stress generated is small, the structure is relatively stable, and the volume expansion rate is low. [0026] According to some preferred embodiments of the present invention, the silicon-carbon composite layer further includes silicon crystal grains, and the average particle size of the silicon crystal grains (D 50 ) is 8 nm or less, preferably 3 nm or less. In the present invention, if the size of the silicon crystal grains is too large, it will lead to serious expansion of lithium embedded in the silicon, increased expansion of the negative electrode sheet, and poor cycle performance. [0027] According to some preferred embodiments of the present invention, based on the total amount of silicon-carbon composite material, the total content of amorphous silicon and optional silicon grains in the silicon-carbon composite layer is 20-40wt%, such as 20wt%, 23wt %, 25wt%, 30wt%, 35wt%, 37wt%, 40wt%, and any value within the range of any two of the above values, preferably 25-35wt%. [0028] The content of carbon element in the silicon-carbon composite layer increases gradually from the inside to the outside. [0029] According to some embodiments of the present invention, the carbon in the silicon-carbon composite layer is amorphous carbon. The disordered arrangement of the carbon lattice in amorphous carbon helps alleviate the lattice changes caused by the insertion of lithium ions and ensures the structural stability of the carbon. [0030] According to some preferred embodiments of the present invention, based on the total amount of silicon-carbon composite material, the content of amorphous carbon in the silicon-carbon composite layer is 20-40wt%, such as 20wt%, 23wt%, 25wt%, 30wt%, 35wt%, 37wt%, 40wt%, and any value within the range of any two of the above values, preferably 25-35wt%. [0031] Both silicon and carbon can serve as carriers for lithium-ion storage, providing energy density for lithium-ion batteries. Among them, silicon has a higher theoretical specific capacity, but its conductivity and cycle stability are poor; carbon has a lower specific capacity than silicon, but its conductivity and cycle stability are good. In addition, the presence of carbon can effectively alleviate the problem of silicon being easily oxidized. The present invention further optimizes the specific capacity and cycle stability of the silicon-carbon composite material by controlling the content of silicon (amorphous silicon and optional silicon grains) and carbon (amorphous carbon) within appropriate ranges. [0032] According to some preferred embodiments of the present invention, the silicon-carbon composite material further includes a carbon coating layer covering the silicon-carbon composite layer, which can prevent silicon from being exposed on the surface of the material, resulting in poor performance. [0033] According to some preferred embodiments of the present invention, the thickness of the carbon coating layer is 5-100nm, such as 5nm, 10nm, 30nm, 50nm, 80nm, 100nm, and any value within the range of any two of the above values, preferably is 10-30nm. In the present invention, if the thickness of the carbon coating layer is too small, it will lead to the risk of uneven coating and incomplete coating; if the thickness of the carbon coating layer is too large, the preparation reaction time will be too long, which will lead to an increase in the size of silicon grains. and carbon layer side reactions increase the risk. [0034] According to some preferred embodiments of the present invention, the average particle size (D 50 ) is 3-15 μm, such as 3 μm, 5 μm, 7 μm, 9 μm, 11 μm, 13 μm, 15 μm, and any value within the range of any two of the above values, preferably 5-10 μm. In the present invention, the average particle size (D 50 ) is too small, the specific surface area of ​​the material will be higher, there will be more surface side reactions, and the cycle performance will become worse; if the average particle size is too large, the diffusion distance of lithium ions in the silicon-carbon composite material will increase, and part of the silicon will not be fully reacted. , the utilization rate is low; at the same time, silicon-carbon composite materials within this particle size range can also increase the compaction density of the negative electrode sheet, thereby increasing the energy density of the battery. [0035]In the present invention, the content of silicon element in the silicon-carbon composite layer outside the carbon matrix is ​​distributed gradually from the inside to the outside, which can make the performance of the lithium-ion battery stable during circulation and storage. The selection of amorphous silicon and amorphous carbon can reduce the material expansion rate and improve cycle performance. By controlling the content of amorphous silicon and optional silicon grains and the content of amorphous carbon, silicon-carbon composite materials with better performance can be obtained. [0036] A second aspect of the present invention provides a method for preparing silicon-carbon composite materials, wherein the method includes: performing vapor deposition of a silicon source and a carbon source on a carbon substrate, and the gas flow rate of the silicon source decreases with time, so The gas flow rate of the carbon source increases with time to form a silicon-carbon composite layer in which the content of silicon element decreases from the inside to the outside, thereby obtaining a silicon-carbon composite material. [0037] In the present invention, the above method is simple and fast, has strong operability, and can obtain silicon-carbon composite materials with good structural stability. At the same time, the distribution state of silicon elements inside the silicon-carbon composite layer can be controlled. [0038] The present invention uses silicon source and carbon source to form a silicon-carbon composite layer on the surface of the carbon matrix through chemical reaction. This process involves the diffusion of the silicon source and the carbon source to the surface of the carbon matrix, and deposition and cracking on the surface of the carbon matrix (it may also be cracked first. Redeposition), atomic rearrangement to generate corresponding silicon crystal nuclei and carbon crystal nuclei, and the crystal nuclei grow and connect with each other to form an amorphous structure. [0039] According to some preferred embodiments of the present invention, the gas flow rate of the silicon source decreases evenly over time, and the gas flow rate of the carbon source increases evenly over time, which can make the distribution of silicon and carbon elements in the silicon-carbon composite layer more uniform. Uniform, capable of forming a silicon-carbon composite layer with a uniform gradient distribution of silicon and carbon elements from the inside to the outside. [0040] Further, the gas flow rate of the silicon source decreases uniformly with time at a change rate of 0.056-0.333 sccm/min, and the gas flow rate of the carbon source uniformly increases with time at a change rate of 0.056-0.333 sccm/min. [0041] The gas flow rate of the silicon source and carbon source determines the probability of contact with the carbon matrix, which in turn determines the number of deposition nucleation sites. The greater the gas flow rate, the greater the probability of contact with the carbon matrix, the more corresponding deposition nucleation sites are generated, and the more corresponding silicon elements or carbon elements are generated. Understandably, when the gas flow rate of the silicon source is greater than the gas flow rate of the carbon source, the possibility of the silicon source diffusing to the surface of the carbon matrix is ​​greater, and the more silicon deposition nucleation sites are formed on the surface of the carbon matrix, thereby generating The more silicon content there is. [0042] Therefore, the key point of the present invention is to control the gas circulation of the silicon source and the carbon source, increase the probability of contact with the carbon matrix or itself after cracking, and regulate their distribution state. [0043] For example, monosilane is used as a silicon source to decompose silicon atoms, and ethylene is used as a carbon source to decompose carbon atoms. After silicon atoms and carbon atoms are deposited on the carbon substrate, the contents of silicon elements and carbon elements are independently distributed gradually from the inside to the outside. silicon carbon composite layer. [0044] According to some preferred embodiments of the present invention, the gas flow ratio of the silicon source and the carbon source uniformly changes from 8-17:1 to 1:8-17 over time. Within this proportion range, it is conducive to the distribution of the silicon element content decreasing from the inside to the outside, achieving the aforementioned situation of measuring the silicon element content at different places from the inside to the outside of the silicon-carbon composite layer (see the aforementioned five-section measurement). The ratio of the gas flow rate of the silicon source and the carbon source is too small, the silicon element content decreases from the inside to the outside, the distribution trend is not obvious, the difference between the internal and external silicon element content is small, the effect cannot be achieved, and the performance is poor; the silicon source and carbon The ratio of the gas flow rate of the source is too large, the content of silicon element has an obvious decreasing trend from the inside to the outside, and the difference between the content of internal and external silicon elements is large, resulting in uneven distribution of lithium insertion stress in the material and unstable material structure. [0045] According to some embodiments of the present invention, the silicon source is selected from at least one of monosilane, disilane, trisilane, silicon chloride, silicon trichloride, hexachlorodisilane and dichlorosilane. [0046] According to some preferred embodiments of the present invention, the carbon source is selected from at least one of acetylene, methane, ethane, ethylene, carbon monoxide and carbon dioxide. [0047] According to some preferred embodiments of the present invention, the temperature of the vapor deposition is 300-700°C, such as 300°C, 400°C, 500°C, 600°C, 700°C, and any value within the range of any two of the above values. , preferably 400-600°C. In the present invention, if the temperature of the vapor deposition is too high, the silicon grains will grow and the crystallinity will increase, which is not conducive to the cycle performance of the silicon carbon material; if the temperature of the vapor deposition is too low, the carbon source cracking efficiency will be low, resulting in poor product quality. Not good. [0048] According to some preferred embodiments of the present invention, the gas flow rates of the silicon source and the carbon source are each independently 1-90 sccm, such as 1 sccm, 5 sccm, 10 sccm, 25 sccm, 40 sccm m, 50sccm, 60sccm, 75sccm, 80sccm, 85sccm, 90sccm, and any value within the range of any two of the above values, preferably 5-85sccm. In the present invention, if the gas flow rate of the silicon source and the carbon source is too small, the deposition speed will be slow and the reaction time will be too long; if the gas flow rate of the silicon source and the carbon source is too large, the gases will be absorbed by the gas flow before they can contact the carbon matrix. Taken away, resulting in insufficient atomic deposition after gas cracking. [0049] According to some preferred embodiments of the present invention, the ventilation time of the silicon source and carbon source is 250-500min, such as 250min, 280min, 320min, 350min, 380min, 410min, 450min, 475min, 500min, and any two of the above numerical values. Any value within the range, preferably 300-400min. In the present invention, if the ventilation time of the silicon source and carbon source is too short, the particles generated after deposition will be too small; if the ventilation time of the silicon source and carbon source is too long, the particles generated after deposition will be too large. [0050] According to some preferred embodiments of the present invention, the silicon source and carbon source are introduced together with the carrier gas respectively. According to some preferred embodiments of the present invention, the ratio of the carrier gas flow rate to the gas flow rate of the silicon source or carbon source is 4-5.5:1, such as 4:1, 4.2:1, 4.5:1, 4.8:1, 5:1, 5.2:1, 5.5:1, and any value within the range of any two of the above values, preferably 4-5:1. In the present invention, if the flow rate of the carrier gas is too small, the deposition speed will be slow and the reaction time will be too long; if the flow rate of the carrier gas is too large, the gas cracking efficiency will be low and the atomic deposition after cracking will be insufficient. [0051] According to some embodiments of the present invention, after the silicon source and the carbon source are vapor-phase deposited on the carbon substrate, vapor-phase carbon coating is performed to form a carbon coating layer. [0052] According to some preferred embodiments of the present invention, the carbon source of the gas phase carbon coating is selected from at least one of methane, ethylene, acetylene, propane and propylene. [0053] According to some preferred embodiments of the present invention, the temperature of the gas phase carbon coating is 600-1200°C, such as 600°C, 700°C, 800°C, 900°C, 1000°C, 1100°C, 1200°C, and any two of the above Any value within the range of numerical composition, preferably 800-1000°C; time is 5 0-500min, such as 50min, 100min, 150min, 200min, 250min, 300min, 350min, 400min, 450min, 500min, and any value within the range of any two of the above values, preferably 100-400min. In the present invention, if the temperature of the gas phase carbon coating is too low, the carbon source will not be completely cracked at too low a temperature; if the temperature of the gas phase carbon coating is too high, the silicon grains will grow and the crystallinity will increase. If the gas phase carbon coating time is too short, the carbon content will be low and there is a risk of incomplete coating; if the gas phase carbon coating time is too long, the coating carbon layer thickness will increase and side reactions will increase. [0054] According to some preferred embodiments of the present invention, the gas flow rate of the gas phase carbon-coated carbon source is 5-60 sccm, such as 5 sccm, 10 sccm, 15 sccm, 20 sccm, 25 sccm, 30s ccm, 35sccm, 40sccm, 45sccm, 50sccm, 55sccm, 60sccm, and any value within the range of any two of the above values, preferably 10-50sccm. In the present invention, if the gas flow rate of the carbon source is too small, it will lead to low carbon content and the risk of incomplete coating or the coating time is too long; if the gas flow rate of the carbon source is too large, it will cause the carbon source to crack after being cracked. Carbon atoms cannot be deposited effectively, resulting in low synthesis efficiency and waste of raw materials. [0055] According to some embodiments of the present invention, the carbon matrix is ​​selected from at least one of carbon nanotubes, graphene, carbon black and porous carbon, preferably porous carbon. [0056] According to some preferred embodiments of the present invention, the silicon in the silicon-carbon composite layer includes amorphous silicon and optional silicon grains. [0057] According to some preferred embodiments of the present invention, the average particle size (D 50 ) is 8 nm or less, preferably 3 nm or less. [0058] According to some preferred embodiments of the present invention, the carbon in the silicon-carbon composite layer is amorphous carbon. [0059] According to some preferred embodiments of the present invention, the thickness of the carbon coating layer is 5-100 nm, preferably 10-30 nm. [0060] According to some preferred embodiments of the present invention, the average particle size of the silicon-carbon composite material is 3-15 μm, preferably 5-10 μm. [0061] According to some preferred embodiments of the present invention, the average particle size (D 50 ) is 2-8 μm, preferably 4-6 μm. [0062] According to some preferred embodiments of the present invention, based on the total amount of silicon-carbon composite material, the content of amorphous silicon and optional silicon grains in the silicon-carbon composite layer is 20-40wt%, preferably 25-35wt% . [0063] According to some preferred embodiments of the present invention, the content of amorphous carbon in the silicon-carbon composite layer is 20-40 wt%, preferably 25-35 wt%, based on the total amount of silicon-carbon composite material. [0064] The present invention can obtain a silicon-carbon composite material including a carbon matrix and a silicon-carbon composite layer through the above preparation method. The content of silicon element in the silicon-carbon composite layer decreases from the inside to the outside, which can stabilize the structure of the lithium-ion battery during circulation and storage. , obtain excellent charge-discharge performance and cycle performance. [0065] According to a particularly preferred embodiment of the present invention, a method for preparing a silicon-carbon composite material, the method includes vapor deposition of a silicon source and a carbon source on a carbon substrate, and the gas flow rate of the silicon source changes with time. uniformly decreases, and the gas flow rate of the carbon source increases uniformly over time to form a silicon-carbon composite layer in which the content of the silicon element decreases from the inside to the outside, and then is coated with gas phase carbon to form a carbon coating layer to obtain a silicon-carbon composite material ; [0066] Wherein, the gas flow ratio of the silicon source and the carbon source uniformly changes from 8-17:1 to 1:8-17 over time; [0067] The silicon source is selected from at least one of monosilane, disilane, trisilane, silicon chloride, silicon trichloride, hexachlorodisilane and dichlorosilane; the carbon source is selected from acetylene, methane, ethanol At least one of alkane, ethylene, carbon monoxide and carbon dioxide; [0068] The temperature of the vapor deposition is 400-600°C; [0069]The gas flow rates of the silicon source and the carbon source are each independently 5-85 sccm; the ventilation time of the silicon source and the carbon source is 300-400 min; [0070] The silicon source and carbon source are introduced together with the carrier gas; the ratio of the carrier gas flow rate to the gas flow rate of the silicon source or carbon source is 4-5.5:1; [0071] The carbon source of the gas phase carbon coating is selected from at least one of methane, ethylene, acetylene, propane and propylene; the temperature of the gas phase carbon coating is 800-1000°C; the time is 100-400 min; the gas phase carbon The gas flow rate of the coated carbon source is 10-50 sccm. [0072] A third aspect of the present invention provides a silicon-carbon composite material prepared by the preparation method described in the second aspect. [0073] A fourth aspect of the present invention provides a negative electrode sheet, which includes the silicon-carbon composite material provided by the present invention. [0074] A fifth aspect of the present invention provides a lithium ion battery, which includes the negative electrode sheet provided by the present invention. [0075] In a preferred embodiment of the present invention, the Coulombic efficiency of the lithium-ion battery is 82.5-91.5%, the expansion rate after 50 cycles is 25-55%, and the capacity retention rate after 100 cycles is 30-70%. [0076] In other preferred embodiments of the present invention, the Coulombic efficiency of the lithium-ion battery is 85.5-89.5%, the expansion rate after 50 cycles is 28-48%, and the capacity retention rate after 100 cycles is 45-65 %. [0077] In a more preferred embodiment of the present invention, the Coulombic efficiency of the lithium-ion battery is 88.5-89.5%, the expansion rate after 50 cycles is 28-31%, and the capacity retention rate after 100 cycles is 60-65 %. [0078] Using the silicon-carbon composite material of the present invention as the negative active material of a lithium-ion battery can enable the lithium-ion battery to obtain excellent charge-discharge performance and cycle performance. [0079] The present invention will be described in detail below through examples. [0080] If no specific conditions are specified in the following Examples and Comparative Examples, the conditions should be carried out in accordance with conventional conditions or conditions recommended by the manufacturer. If the manufacturer of the reagents or instruments used is not indicated, they are all conventional products that can be purchased commercially. [0081] Among them, the testing methods for each parameter in silicon-carbon composite materials are as follows: [0082] Silicon grain size: According to the refined XRD pattern of the silicon-carbon composite material, the Scherrer formula is used to calculate the silicon grain size. Scherrer's formula is: D=Kγ/(Bcosθ), where K is the Scherrer constant and D is The grain size, B is the half-height width of the diffraction peak of the measured sample, θ is the Bragg angle, and γ is the X-ray wavelength. [0083] The method for measuring the carbon content and sil | 1. A silicon-carbon composite material, It is characterized by: The silicon-carbon composite material includes a carbon matrix and a silicon-carbon composite layer covering the carbon matrix; Wherein, the content of silicon element in the silicon-carbon composite layer decreases from the inside to the outside. 2. Silicon carbon composite material according to claim 1, in, The carbon matrix is ​​selected from at least one of carbon nanotubes, graphene, carbon black and porous carbon, preferably porous carbon; Preferably, the average particle size of the porous carbon is 2-8 μm, preferably 4-6 μm. 3. The silicon carbon composite material according to claim 1 or 2, in, The silicon in the silicon-carbon composite layer includes amorphous silicon and optional silicon grains; Preferably, the average particle size of the silicon crystal grains is 8 nm or less, preferably 3 nm or less; Preferably, the total content of amorphous silicon and optional silicon grains in the silicon-carbon composite layer is 20-40 wt%, preferably 25-35 wt%, based on the total amount of the silicon-carbon composite material. 4. The silicon carbon composite material according to any one of claims 1-3, in, The carbon in the silicon-carbon composite layer is amorphous carbon; Preferably, the content of amorphous carbon in the silicon-carbon composite layer is 20-40 wt%, preferably 25-35 wt%, based on the total amount of the silicon-carbon composite material. 5. The silicon carbon composite material according to any one of claims 1-4, in, The silicon-carbon composite material further includes a carbon coating layer covering the silicon-carbon composite layer; Preferably, the thickness of the carbon coating layer is 5-100 nm, preferably 10-30 nm; Preferably, the average particle size of the silicon-carbon composite material is 3-15 μm, preferably 5-10 μm. 6. A method for preparing silicon-carbon composite materials, It is characterized by: The method includes: performing vapor deposition of a silicon source and a carbon source on a carbon substrate. The gas flow rate of the silicon source decreases over time, and the gas flow rate of the carbon source increases over time, so that the content of the silicon element increases from The silicon-carbon composite layers are distributed gradually from the inside to the outside to obtain a silicon-carbon composite material; Preferably, the gas flow rate of the silicon source decreases uniformly over time, and the gas flow rate of the carbon source increases uniformly over time. 7. The preparation method according to claim 6, in, During the vapor deposition process, the gas flow ratio of the silicon source and the carbon source uniformly changes from 8-17:1 to 1:8-17 over time. 8. The preparation method according to claim 6 or 7, in, The silicon source is selected from at least one of monosilane, disilane, trisilane, silicon chloride, silicon trichloride, hexachlorodisilane and dichlorosilane; Preferably, the carbon source is selected from at least one of acetylene, methane, ethane, ethylene, carbon monoxide and carbon dioxide; Preferably, the temperature of the vapor deposition is 300-700°C, preferably 400-600°C; Preferably, the gas flow rates of the silicon source and the carbon source are each independently 1-90 sccm, preferably 5-85 sccm; Preferably, the ventilation time of the silicon source and carbon source is 250-500min, preferably 300-400min; Preferably, the silicon source and carbon source are introduced together with the carrier gas respectively; Preferably, the ratio of the carrier gas flow rate to the gas flow rate of the silicon source or carbon source is 4-5.5:1. 9. The preparation method according to any one of claims 6-8, in, After vapor deposition of the silicon source and the carbon source on the carbon substrate, the vapor phase carbon coating is then performed to form a carbon coating layer; Preferably, the carbon source of the gas phase carbon coating is selected from at least one of methane, ethylene, acetylene, propane and propylene; Preferably, the temperature of the gas phase carbon coating is 600-1200°C, preferably 800-1000°C; the time is 50-500min, preferably 100-400min; Preferably, the gas flow rate of the gas phase carbon-coated carbon source is 5-60 sccm, preferably 10-50 sccm. 10. The preparation method according to claim 9, in, The carbon matrix is ​​selected from at least one of carbon nanotubes, graphene, carbon black and porous carbon, preferably porous carbon; Preferably, the silicon in the silicon-carbon composite layer includes amorphous silicon and optional silicon grains; Preferably, the average particle size of the silicon crystal grains is 8 nm or less, preferably 3 nm or less; Preferably, the carbon in the silicon-carbon composite layer is amorphous carbon; Preferably, the thickness of the carbon coating layer is 5-100 nm, preferably 10-30 nm; Preferably, the average particle size of the silicon-carbon composite material is 3-15 μm, preferably 5-10 μm. 11. The preparation method according to claim 10, in, The average particle size of the porous carbon is 2-8 μm, preferably 4-6 μm; Preferably, based on the total amount of the silicon-carbon composite material, the content of amorphous silicon and optional silicon grains in the silicon-carbon composite layer is 20-40wt%, preferably 25-35wt%; Preferably, the content of amorphous carbon in the silicon-carbon composite layer is 20-40 wt%, preferably 25-35 wt%, based on the total amount of the silicon-carbon composite material. 12. A silicon-carbon composite material prepared by the preparation method according to any one of claims 6-11. 13. A negative electrode sheet, in, The negative electrode sheet includes the silicon carbon composite material according to any one of claims 1-5 and 12. 14. A lithium-ion battery, in, The lithium ion battery includes the negative electrode sheet according to claim 13. | 比亚迪股份有限公司
690 | CN119069636A | Published | BYD CO LTD | Cell electrodes¦Secondary cells | 2023-05-31 | 2024-12-03 | Positive electrode sheet and preparation method thereof and lithium-ion battery | The invention relates to the field of lithium-ion batteries, and specifically relates to a positive electrode sheet and a preparation method thereof and a lithium-ion battery. The positive electrode sheet includes: a current collector, an active material layer and a composite layer, the active material layer is provided between the current collector and the composite layer; wherein the active material layer contains TiOF 2 The active material of the coating layer; the composite layer contains LiPSCl; the composite layer has TiOF 2 The active material of the cladding layer includes TiOF 2 Coated manganese-based cathode active material and/or having TiOF 2 Coated iron-based cathode active material. The cathode sheet adopts TiOF process on manganese-based and/or iron-based cathode active material particles. 2 The material formed by the coating serves as the active body of the electrode piece, and a composite layer containing LiPSCl is provided on the active material layer, which can greatly reduce the migration and deposition of highly positive metal ions of the positive electrode to the surface of the negative electrode, effectively improving the cycle performance and storage performance of the battery. . | Technical field [0001] The invention relates to the field of lithium-ion batteries, and specifically relates to a positive electrode sheet and a preparation method thereof and a lithium-ion battery. Background technology [0002] In lithium-ion batteries, the positive electrode material is usually a material containing highly positive ions. During battery cycling and high-rate operation, highly positive metal ions dissolve and deposit on the surface of the negative electrode, which greatly affects the cycle performance and storage performance of the battery. In order to solve the problem of dissolution deposition of highly positive metal ions and optimize battery performance, the industry has explored various methods. [0003] CN109346768A discloses a non-aqueous electrolyte for ion batteries, which contains an electrolyte lithium salt, a non-aqueous organic solvent and a film-forming additive. The film-forming additive contains a boric acid compound, which can form a dense protective film on the surface of the positive electrode material and reduce electrolysis. The oxidation reaction of the liquid on the surface of the battery material can also complex the divalent manganese ions in the electrolyte to prevent the reduction and deposition of divalent manganese ions on the surface of the negative electrode. [0004] CN103972490A discloses a coating method of lithium manganate cathode material for lithium batteries. This method uses graphene to coat the lithium manganate cathode material, which can effectively reduce the dissolution of manganese ions and at the same time help improve the conductive properties of lithium manganate. , which can improve the specific capacity and rate performance of lithium manganate cathode materials. [0005] Adding additives to the electrolyte may reduce the conductivity of the electrolyte, increase the risk of gas production in the battery, increase the internal resistance of the battery, and degrade battery performance. Coating with higher-cost cathode materials such as graphene can optimize the conductivity of the cathode material and alleviate deposition problems to a certain extent, but it will increase production costs and is not conducive to marketization. [0006] Therefore, it is still necessary to provide an optimized solution that can solve the problem of high positive valence metal ion dissolution and deposition in the positive electrode sheet, thereby improving the battery cycle performance and storage performance. Contents of the invention [0007] The purpose of the present invention is to provide a positive electrode sheet and its preparation method in order to overcome the existing problem in the prior art that highly positive metal ions in the positive electrode of lithium ion batteries are eluted and deposited on the surface of the negative electrode, thereby affecting the battery cycle performance and storage performance. and lithium-ion batteries. [0008] In order to achieve the above object, a first aspect of the present invention provides a positive electrode sheet, which includes: a current collector, an active material layer and a composite layer, the active material layer is disposed between the current collector and the composite layer; in, [0009] The active material layer contains TiOF 2 The active material of the coating layer; the composite layer contains LiPSCl; [0010] The TiOF 2 The active material of the cladding layer includes TiOF 2 Coated manganese-based cathode active material and/or having TiOF 2 Coated iron-based cathode active material. [0011] A second aspect of the present invention provides a method for preparing a positive electrode sheet, which method includes: [0012] (1) Coating a slurry containing an active material on the surface of the current collector, and after drying, forming an active material layer on the surface of the current collector; [0013] Wherein, the active material includes TiOF 2 Coated manganese-based cathode active material and/or having TiOF 2 Coated iron-based cathode active material; [0014] (2-1) Coat a slurry containing LiPSCl on the surface of the active material layer, and after drying, form a composite layer on the surface of the active material layer to obtain a positive electrode sheet; [0015] or [0016] (2-2) Coat the slurry containing LiPSCl to form a film, and after drying, form a film layer; then, the film layer is hot-pressed on the surface of the active material layer to form a composite layer to obtain a positive electrode sheet. [0017] A third aspect of the present invention provides a positive electrode sheet produced by the method described in the second aspect. [0018] A fourth aspect of the present invention provides a lithium-ion battery, which includes the positive electrode sheet described in the first or third aspect. [0019] Through the above technical solution, compared with the existing technology, the cathode sheet provided by the present invention adopts TiOF 2 The cathode active material of the coating layer, during the battery cycle, TiOF 2 The coating layer can combine with the high positive valence metal ions dissolved from the positive electrode active material to form metal fluoride, preventing the migration of high positive valence metal ions, and the positive electrode sheet has a composite structure, and is provided with LiPSCl ( Composite layer of lithium phosphorus sulfur chloride), in which LiPSCl forms a dense isolation layer at the microscopic level, which can further prevent the migration of large-sized highly positive metal ions through TiOF 2 The synergistic effect of the coating layer and the LiPSCl composite layer can effectively inhibit the migration and deposition of positive and high-valent metal ions to the surface of the negative electrode, thereby significantly improving the performance of the lithium-ion battery and achieving 300 cycles of 0.5C/1C at 25°C. The capacity retention rate is greater than 85%, and the storage capacity recovery rate is greater than 83% under 45°C for 28 days. Description of the drawings [0020] The drawings are used to provide a further understanding of the present invention and constitute a part of the specification. They are used to explain the present invention together with the following specific embodiments, but do not constitute a limitation of the present invention. In the attached picture: [0021] Figure 1 This is an SEM test picture of the raw material lithium manganate used in Preparation Example 1 of the present invention. [0022] Figure 2 Lithium manganate@TiOF prepared in Preparation Example 1 of the present invention 2 SEM test picture. Detailed implementation [0023] The endpoints of ranges and any values ​​disclosed herein are not limited to the precise range or value, but these ranges or values ​​are to be understood to include values ​​approaching such ranges or values. For numerical ranges, the endpoint values ​​of each range, the endpoint values ​​of each range and individual point values, and the individual point values ​​can be combined with each other to obtain one or more new numerical ranges. These values The scope shall be deemed to be specifically disclosed herein. [0024] A first aspect of the present invention provides a positive electrode sheet, which includes: a current collector, an active material layer and a composite layer, the active material layer being disposed between the current collector and the composite layer; wherein, [0025] The active material layer contains TiOF 2 The active material of the coating layer; the composite layer contains LiPSCl; [0026] The TiOF 2 The active material of the cladding layer includes TiOF 2 Coated manganese-based cathode active material and/or having TiOF 2 Coated iron-based cathode active material. [0027] According to the present invention, the current collector in the positive electrode sheet can be any conventional current collector for lithium-ion batteries in the field. The present invention does not place any special restrictions on the material selection and specification parameters of the current collector. [0028] According to the present invention, the active material layer is located on the surface of the current collector, wherein the active material has a core and TiOF coating the surface of the core 2 Cladding. The material of the core is manganese-based cathode active material and/or iron-based cathode active material. In the present invention, the definition of the manganese-based cathode active material and the iron-based cathode active material is relatively broad. Preferably, the manganese-based cathode active material can be selected from the group consisting of lithium-rich manganese-based cathode materials, lithium manganate, and nickel acid. At least one of lithium manganese and lithium manganese iron phosphate; the iron-based cathode active material can be selected from at least one of lithium iron phosphate, lithium iron silicate and lithium iron borate. [0029] Normally, the above-mentioned manganese-based cathode active materials and/or iron-based cathode active materials will produce high positive valence metal ions (such as Mn 2+ ,Fe 2+ ) dissolution, these highly positive metal ions migrate to the surface of the negative electrode through the electrolyte and are reduced and deposited, resulting in a decrease in battery capacity and an attenuation of cycle performance. The positive electrode sheet provided by the present invention adopts TiOF 2 Active material of the cladding layer, TiOF 2 The existence of the coating layer can, on the one hand, reduce the direct contact between the core active material and the electrolyte and slow down the dissolution of highly positive metal ions. On the other hand, TiOF 2 The material can combine with the dissolved highly positive metal ions to convert them into metal fluorides (such as MnF 2 ,FeF 2 ), reducing the migration of highly positive metal ions to the negative electrode. In addition, TiOF 2 It is an ionic material with a wide bandgap and a cubic structure, which can also improve the dynamic performance of the battery. [0030] According to the present invention, based on the TiOF 2 The total weight of the active material of the cladding layer, the TiOF 2 TiOF in the active material of the coating layer 2 The content is 0.1-10wt%, preferably 4-6wt%. [0031] In the present invention, the TiOF 2 TiOF in the active material of the coating layer 2 The content can be determined by elemental EDS testing using a scanning electron microscope (i.e., SEM-EDS). [0032] According to the present invention, the active material layer in the positive electrode sheet further contains a conductive agent and a first binder. [0033] According to the present invention, in the active material layer, based on the total weight of the active material layer, TiOF 2 The content of the conductive agent is 3-5wt%, preferably 3.5-4wt%; the conductive agent content is 2-20wt%; the first binder content is 2-15wt%. When each component of the active material layer meets the above content range, it can better inhibit the migration and deposition of highly positive metal ions and bring better battery cycle life. [0034] According to the present invention, the composite layer has the function of selective isolation, and the LiPSCl contained in it forms a dense isolation layer at the microscopic level, which can prevent high-priced and large-sized metal ions from passing through. Since LiPSCl has high ion conductivity, it allows relatively Smaller size Li + Quickly pass through the composite layer, ensuring Li + While migrating, it prevents large-sized, highly positive metal ions from migrating to the negative electrode. [0035] According to the present invention, the composite layer in the positive electrode sheet further contains a second binder. [0036] According to the present invention, based on the total weight of the composite layer, the content of LiPSCl in the composite layer is 5-50wt%, preferably 20-40wt%; the second binder content is 45-90wt%. When each component of the composite layer meets the above content range, it can better prevent the migration and deposition of high positive valence metal ions. [0037]In the present invention, the conductive agent and binder are not particularly limited, and can be various conventional conductive agents and binders for lithium-ion battery pole pieces in the field. For example, the conductive agent can be selected from at least one of acetylene black, carbon nanotubes, graphene, conductive carbon black and conductive graphite; the first binder and the second binder can each be independently selected from Polyvinylidene fluoride, polytetrafluoroethylene, polyacrylate, polyurethane, polyethylene glycol, polyethylene oxide, epoxy resin, styrene-butadiene rubber, polymethylcellulose, sodium polymethylcellulose, hydroxypropylmethane At least one of cellulose and polypropylene alcohol. [0038] According to the present invention, preferably, in the positive electrode sheet, TiOF 2 : The weight ratio of LiPSCl is 1: (0.1-2). [0039] According to the present invention, preferably, the thickness of the active material layer is 60-100 μm. [0040] According to the present invention, preferably, the thickness of the composite layer is 5-30 μm. [0041] The cathode sheet provided by the present invention adopts TiOF process on manganese-based and/or iron-based cathode active material particles. 2 The material formed by the coating serves as the active body of the electrode piece, and a composite layer containing LiPSCl is provided on the surface of the active material layer. The above factors form a synergistic effect, which can greatly reduce the migration and deposition of highly positive valence metal ions in the positive electrode active material to the surface of the negative electrode. , greatly improving the cycle performance and storage performance of the battery. When the active material layer and composite layer in the positive electrode sheet each have the above-defined composition and component content, the capacity retention rate of the lithium-ion battery can be greater than 85% after 300 cycles of 0.5C/1C at 25°C. , the storage capacity recovery rate is greater than 83% under 45°C for 28 days. Further, on the basis of satisfying the above limiting conditions, the TiOF in the positive electrode sheet 2 The weight ratio to LiPSCl satisfies 1: (0.1-2), which can achieve further preferred effects of the present invention, and can achieve the capacity retention rate of manganese-based and iron-based lithium ion batteries after 300 cycles of 0.5C/1C at 25°C. It is greater than 93%, and the storage capacity recovery rate is greater than 90% under 45°C for 28 days. [0042] A second aspect of the present invention provides a method for preparing a positive electrode sheet, which method includes: [0043] (1) Coating a slurry containing an active material on the surface of the current collector, and after drying, forming an active material layer on the surface of the current collector; [0044] Wherein, the active material includes TiOF 2 Coated manganese-based cathode active material and/or having TiOF 2 Coated iron-based cathode active material; [0045] (2-1) Coat a slurry containing LiPSCl on the surface of the active material layer, and after drying, form a composite layer on the surface of the active material layer to obtain a positive electrode sheet; [0046] or [0047] (2-2) Coat the slurry containing LiPSCl to form a film, and after drying, form a film layer; then, the film layer is hot-pressed on the surface of the active material layer to form a composite layer to obtain a positive electrode sheet. [0048] According to the present invention, in step (1), the current collector can be any conventional current collector for lithium-ion batteries in the field, and the present invention does not place any special restrictions on its material selection and specification parameters. [0049] According to the present invention, in step (1), the active material has a core and TiOF coated on the surface of the core 2 Cladding. The material of the core is manganese-based cathode active material and/or iron-based cathode active material. Preferably, the manganese-based cathode active material can be selected from at least one of lithium-rich manganese-based cathode materials, lithium manganate, lithium manganese nickelate and lithium manganese iron phosphate; the iron-based cathode active material can be selected from phosphoric acid At least one of lithium iron, lithium iron silicate and lithium iron borate. [0050] In the present invention, TiOF 2 The active material of the coating layer serves as the active body of the positive electrode sheet. On the one hand, the coating layer can play a barrier role, reducing the direct contact between the core active material of the positive electrode and the electrolyte in the lithium-ion battery, and slowing down the loss of high positive valence metal ions during battery operation. Dissolution, on the other hand, the coating layer can play a transformation role, converting the dissolved high positive valence metal ions into metal fluorides (such as MnF 2 ,FeF 2 ), reducing the migration of highly positive metal ions to the negative electrode of the battery. In addition, TiOF 2 It can also improve battery dynamics. [0051] According to the present invention, based on the total weight of the active material, the TiOF in the active material 2 The content is 0.1-10wt%, preferably 4-6wt%. [0052] According to the present invention, the preparation process of the active material in step (1) includes: [0053] (i) Mix a titanium source, a manganese-based cathode active material and/or an iron-based cathode active material, and a solvent to obtain a mixed solution; [0054] (ii) Mix the mixed solution with ammonia water, and then perform solid-liquid separation and drying to obtain a precursor; [0055] (iii) Mix the precursor with a fluorine source, and bake the resulting mixture to obtain an active material. [0056] According to the present invention, in the above step (i), it is preferable to first mix the titanium source and the solvent for the first time, and then add the manganese-based cathode active material and/or iron-based cathode active material for the second mixing to obtain the The mixed liquid; wherein, preferably, the first mixing time is 0.5-1h; the second mixing time is 1-2h; the solvent may be an alcohol solution. [0057] According to the present invention, in the above step (ii), it is preferred to slowly add ammonia water to the mixed solution for the third mixing, and then centrifuge the resulting mixed system, and wash and dry the separated solid phase to obtain a precursor. wherein, preferably, the amount of ammonia water is such that the pH value of the mixed system obtained by the third mixing is 7.5-8.5; the time of the third mixing is 2-3h; the drying temperature is 100-120 ℃. [0058] According to the present invention, in the above step (iii), the precursor and the fluorine source are preferably ball milled and mixed, and then roasted in an oxygen-containing atmosphere, and the resulting roasted product is the active material; wherein, the conditions for the roasting Including: temperature 200-400℃, time 3-5h. [0059] According to the present invention, in the preparation process of the active material, the titanium source is selected from at least one of tetrabutyl titanate and/or titanium tetrachloride, preferably tetrabutyl titanate; the fluorine source At least one selected from ammonium fluoride, ammonium bifluoride and tetramethylammonium fluoride; preferably ammonium fluoride. [0060] According to the present invention, during the preparation process of the active material, the titanium source, manganese-based cathode active material and/or iron-based cathode active material, and fluorine source are fed in amounts such that the TiOF in the prepared active material 2 The content is 0.1-10wt%. [0061] According to the present invention, the slurry containing active material further contains a conductive agent and a first binder. [0062] According to the present invention, in step (1), the composition and feeding amount of the slurry containing active material are such that, based on the total weight of the active material layer, in the active material layer, TiOF 2 The content of the conductive agent is 3-5wt%, the content of the conductive agent is 2-20wt%, the content of the first binder is 2-15wt%, and the thickness of the active material layer is 60-100 μm. [0063] According to the present invention, in step (1), the solvent used to prepare the slurry containing active materials, the preparation of the slurry and the coating can all adopt conventional material selection, operations and parameters in the art. No special restrictions are made. [0064] According to the present invention, in steps (2-1) and (2-2), for the slurry containing LiPSCl, it is preferred that the concentration of LiPSCl is 5-50 wt%. [0065] According to the present invention, the LiPSCl-containing slurry also contains a second binder. [0066] According to the present invention, the LiPSCl-containing slurry can be prepared by mixing its components. Preferably, the LiPSCl powder and the second binder can be mixed first, and then added to the organic solvent and continued mixing to obtain a uniform slurry. Wherein, the organic solvent can be selected from toluene, xylene, mesitylene, chlorobenzene, acetone, acetonitrile, N-methylpyrrolidone, dimethylformamide, dimethylacetamide, diethylformamide, tetrahydrofuran and At least one of dimethyl sulfoxide. [0067] According to the present invention, in steps (2-1) and (2-2), conventional operations and parameters in the field can be used to perform the coating. After coating, the film is dried and the organic solvent in the wet film is removed by drying. Preferably, the drying conditions include: a temperature of 90-120°C and a time of 1-3 hours. [0068] According to the present invention, in step (2-2), the hot pressing conditions include: pressure is 0.1-5MPa, temperature is 25-65°C, and time is 0.1-0.5h. [0069] According to the present invention, in order to achieve better adhesion between the active material layer and the composite layer, step (2-1) is preferably used to form a composite layer on the surface of the active material layer. [0070] According to the present invention, in steps (2-1) and (2-2), the components and input amount of the LiPSCl-containing slurry are such that, based on the total weight of the composite layer, in the composite layer, LiPSCl The content of the second binder is 5-50wt%, the second binder content is 45-90wt%, and the thickness of the composite layer is 5-30um. [0071] In the present invention, the conductive agent and binder are not particularly limited, and can be various conventional conductive agents and binders for lithium-ion battery pole pieces in the field. For example, the conductive agent can be selected from at least one of acetylene black, carbon nanotubes, graphene, conductive carbon black and conductive graphite; the first binder and the second binder can each be independently selected from Polyvinylidene fluoride, polytetrafluoroethylene, polyacrylate, polyurethane, polyethylene glycol, polyethylene oxide, epoxy resin, styrene-butadiene rubber, polymethylcellulose, sodium polymethylcellulose, hydroxypropylmethane At least one of cellulose and polypropylene alcohol. [0072] In the present invention, a composite layer with a selective isolation function is compounded on the active material layer of the positive electrode sheet. The LiPSCl contained in it has high ionic conductivity, allowing relatively small-sized Li + Through rapid passage, LiPSCl forms a dense isolation layer at the microscopic level, which can prevent high-priced and large-sized metal ions from passing through the composite layer, thereby preventing their migration and deposition to the battery negative electrode. [0073] According to a preferred embodiment of the present invention, on the basis that the respective components and input amounts of the slurry containing active materials and the slurry containing LiPSCl meet the above limitations, further, the slurry containing active materials and the feeding amount of the LiPSCl-containing slurry is such that the TiOF in the active material layer 2 : The weight ratio of LiPSCl in the composite layer is 1: (0.1-2), which can better exert TiOF 2The synergistic effect between the coated active material and the composite layer further inhibits the migration and deposition of highly positive metal ions, greatly improving the cycle performance and storage performance of the battery. [0074] A third aspect of the present invention provides a positive electrode sheet produced by the method described in the second aspect. [0075] According to the present invention, the structure, composition and performance of the positive electrode sheet produced by the method described in the second aspect are the same as those of the positive electrode sheet described in the first aspect of the present invention, and will not be described again here. [0076] A fourth aspect of the present invention provides a lithium-ion battery, which includes the positive electrode sheet described in the first or third aspect. [0077] In the lithium-ion battery provided by the present invention, the dissolution and deposition phenomenon of highly positive metal ions from the positive electrode is greatly reduced, and the capacity of the positive electrode material does not decay rapidly, so that the battery has significantly improved cycle performance and storage performance. [0078] The present invention will be described in detail below through examples. In the following preparation examples, examples and comparative examples, unless otherwise stated, all reagents used are commercially available products. [0079] Preparation Example 1 [0080] This preparation example is used to illustrate the TiOF 2 Preparation of coated manganese-based cathode active material [0081] (i) Add 0.12g of tetrabutyl titanate to 50 mL of ethanol aqueous solution, stir and mix for 1 hour; then add 3g of lithium manganate, continue to stir and mix for 2 hours, and obtain a mixed solution; [0082] (ii) Slowly add 0.8 mL ammonia water to the above mixture, stir and mix for 2 hours, so that the pH value of the resulting mixed system is 7.5-8.5; then perform centrifugal separation of the obtained mixed system, and use deionized water in turn to separate the solid phase , ethanol for washing, and the washed solid phase was placed in a 120°C drying oven for vacuum drying for 3 hours to obtain the precursor; [0083] (iii) Ball mill the above precursor and ammonium fluoride at a weight ratio of 1:1.5, and place the mixed product in a kiln for roasting at 350°C for 5 hours to obtain lithium manganate@TiOF 2 (Marked as A1). [0084] Scanning electron microscopy tests were conducted on A1 and raw material lithium manganate respectively. The results are as follows: Figure 1 and Figure 2 As shown, Figure 1 It is the raw material lithium manganate before coating, and it can be observed that its particles have clear edges and corners; Figure 2 is lithium manganate@TiOF 2 (i.e. A1), it can be observed that the edges of its particles are compared with Figure 1 The edges of the raw material lithium manganate particles are smoother. This is due to the change in the appearance of the particles caused by the formation of a coating layer on the surface of the lithium manganate. After EDS testing, the chemical composition of the coating layer is TiOF 2 , TiOF in A1 2 The content of the coating layer is 4.3wt%. [0085] Preparation Example 2 [0086] This preparation example is used to illustrate the TiOF 2 Preparation of coated manganese-based cathode active material [0087] (i) Add 0.15g of tetrabutyl titanate to 50 mL of ethanol aqueous solution, stir and mix for 1 hour; then add 3g of lithium manganate, continue stirring and mixing for 2 hours to obtain a mixed solution; [0088] (ii) Slowly add 1 mL of ammonia water to the above mixture, stir and mix for 2 hours, so that the pH value of the resulting mixed system is 7.5-8.5; then perform centrifugal separation of the obtained mixed system, and use deionized water, Wash with ethanol, and place the washed solid phase in a drying oven at 120°C for vacuum drying for 3 hours to obtain the precursor; [0089] (iii) Ball mill the above precursor and ammonium fluoride at a weight ratio of 1:2, and place the mixed product in a kiln for roasting at 350°C for 5 hours to obtain lithium manganate@TiOF 2 (marked as A2). [0090] After EDS testing, TiOF in A2 2 The content of the coating layer is 7wt%. [0091] Preparation Example 3 [0092] This preparation example is used to illustrate the TiOF 2 Preparation of coated iron-based cathode active materials [0093] (i) Add 0.08g of tetrabutyl titanate to 50 mL of ethanol aqueous solution, stir and mix for 1 hour; then add 3g of lithium iron manganese phosphate, and continue to stir and mix for 2 hours to obtain a mixed solution; [0094] (ii) Slowly add 0.5 mL ammonia water to the above mixture, stir and mix for 2 hours, so that the pH value of the resulting mixed system is 7.5-8.5; then perform centrifugal separation of the obtained mixed system, and use deionized water in sequence to separate the solid phase , ethanol for washing, and the washed solid phase was placed in a 120°C drying oven for vacuum drying for 3 hours to obtain the precursor; [0095] (iii) Ball mill the above precursor and ammonium fluoride at a weight ratio of 1:0.5, and place the mixed product in a kiln for roasting at 350°C for 5 hours to obtain lithium iron manganese phosphate @TiOF 2 (Marked as A3). [0096] After EDS testing, TiOF in A3 2 The content of the coating layer is 3wt%. [0097] Example 1 [0098] This example is used to illustrate the preparation of positive electrode sheets [0099] (1) Mix and stir the above active material A1, conductive carbon black, PVDF, and N-methylpyrrolidone according to the weight ratio of 92:5:3:22 for 4 hours to obtain a positive electrode slurry; apply the positive electrode slurry evenly to the thickness of On a 15 μm aluminum foil current collector, dry at 90°C for 2 hours to form an active material layer with a thickness of 85 μm on the current collector (TiOF 2 The content of conductive carbon black is 4wt%, the content of conductive carbon black is 5wt%, and the content of PVDF is 3wt%); [0100] (2) Mix LiPSCl powder and PVDF at a weight ratio of 0.5:1, then add it to toluene and stir for 5 hours to obtain a slurry containing LiPSCl (where the LiPSCl concentration is 20wt%); apply the slurry in step ( On the active material layer in 1), dry at 120°C for 3 hours to form a composite layer with a thickness of 10 μm on the surface of the active material layer (the content of LiPSCl is 33wt% and the content of PVDF is 67wt%), and the positive electrode sheet ( Marked as P1). [0101] In P1, TiOF 2 :The weight ratio of LiPSCl is 1:0.5. [0102] Example 2 [0103] This example is used to illustrate the preparation of positive electrode sheets [0104] (1) Mix and stir the above active material A1, conductive carbon black, PVDF, and N-methylpyrrolidone according to the weight ratio of 92:5:3:22 for 4 hours to obtain a positive electrode slurry; apply the positive electrode slurry evenly to the thickness of On a 15 μm aluminum foil current collector, dry at 90°C for 2 hours to form an active material layer with a thickness of 85 μm on the current collector (TiOF 2 The content of conductive carbon black is 4wt%, the content of conductive carbon black is 5wt%, and the content of PVDF is 3wt%); [0105] (2) Mix LiPSCl powder and PVDF at a weight ratio of 0.5:0.8, then add it to toluene and stir for 5 hours to obtain a slurry containing LiPSCl (where the LiPSCl concentration is 22wt%); apply the slurry in step On the active material layer in (1), dry at 120° | 1. A positive electrode sheet, It is characterized by, The positive electrode sheet includes: a current collector, an active material layer and a composite layer, the active material layer is disposed between the current collector and the composite layer; wherein, The active material layer contains TiOF 2 The active material of the coating layer; the composite layer contains LiPSCl; The TiOF 2 The active material of the cladding layer includes TiOF 2 Coated manganese-based cathode active material and/or having TiOF 2 Coated iron-based cathode active material. 2. The positive electrode sheet according to claim 1, in, The manganese-based cathode active material is selected from at least one of lithium-rich manganese-based cathode materials, lithium manganate, lithium manganese nickelate and lithium manganese iron phosphate; And/or, the iron-based cathode active material is selected from at least one of lithium iron phosphate, lithium iron silicate and lithium iron borate. 3. The positive electrode sheet according to claim 1 or 2, in, The TiOF 2 TiOF in the active material of the coating layer 2 The content is 0.1-10wt%, preferably 4-6wt%. 4. The positive electrode sheet according to any one of claims 1-3, in, The active material layer also contains a conductive agent and a first binder; Preferably, in the active material layer, based on the total weight of the active material layer, TiOF 2 The content of the conductive agent is 3-5wt%, preferably 3.5-4wt%; the conductive agent content is 2-20wt%; the first binder content is 2-15wt%. 5. The positive electrode sheet according to any one of claims 1-4, in, The composite layer also contains a second adhesive; Preferably, based on the total weight of the composite layer, the content of LiPSCl in the composite layer is 5-50 wt%, preferably 20-40 wt%; the second binder content is 45-90 wt%. 6. The positive electrode sheet according to any one of claims 1-5, in, TIOF 2 : The weight ratio of LiPSCl is 1: (0.1-2). 7. The positive electrode sheet according to any one of claims 1-6, in, The thickness of the active material layer is 60-100 μm; And/or, the thickness of the composite layer is 5-30 μm. 8. A method for preparing a positive electrode sheet, It is characterized by, include: (1) Coating a slurry containing an active material on the surface of the current collector, and after drying, forming an active material layer on the surface of the current collector; Wherein, the active material includes TiOF 2 Coated manganese-based cathode active material and/or having TiOF 2 Coated iron-based cathode active material; (2-1) Coat a slurry containing LiPSCl on the surface of the active material layer, and after drying, form a composite layer on the surface of the active material layer to obtain a positive electrode sheet; or (2-2) Coat the slurry containing LiPSCl to form a film, and after drying, form a film layer; then, the film layer is hot-pressed on the surface of the active material layer to form a composite layer to obtain a positive electrode sheet. 9. The method of claim 8, in, The manganese-based cathode active material is selected from at least one of lithium-rich manganese-based cathode materials, lithium manganate, lithium manganese nickelate and lithium manganese iron phosphate; And/or, the iron-based cathode active material is selected from at least one of lithium iron phosphate, lithium iron silicate and lithium iron borate. 10. The method according to claim 8 or 9, in, Based on the total weight of the active material, the TiOF in the active material 2 The content is 0.1-10wt%, preferably 4-6wt%. 11. The method of claim 10, in, The preparation process of the active material includes: (i) Mix a titanium source, a manganese-based cathode active material and/or an iron-based cathode active material, and a solvent to obtain a mixed solution; (ii) Mix the mixed solution with ammonia water, and then perform solid-liquid separation and drying to obtain a precursor; (iii) Mix the precursor with a fluorine source, and bake the resulting mixture to obtain an active material. 12. The method of claim 11, in, The titanium source, manganese-based cathode active material and/or iron-based cathode active material, and fluorine source are fed in amounts such that the TiOF in the prepared active material 2 The content is 0.1-10wt%; And/or, the titanium source is selected from tetrabutyl titanate and/or titanium tetrachloride; And/or, the fluorine source is selected from at least one of ammonium fluoride, ammonium bifluoride and tetramethylammonium fluoride; And/or, the roasting conditions include: a temperature of 200-400°C and a time of 3-5 hours. 13. The method according to any one of claims 8-12, in, The slurry containing active material also contains a conductive agent and a first binder; Preferably, the composition and charging amount of the active material-containing slurry are such that, based on the total weight of the active material layer, in the active material layer, TiOF 2 The content of the conductive agent is 3-5wt%, the conductive agent is 2-20wt%, the first binder is 2-15wt%, and the active material layer has a thickness of 60-100 μm. 14. The method according to any one of claims 8-13, in, The LiPSCl-containing slurry also contains a second binder; Preferably, the components and dosage of the LiPSCl-containing slurry are such that, based on the total weight of the composite layer, the content of LiPSCl in the composite layer is 5-50 wt%, and the second binder is The content is 45-90wt%, and the thickness of the composite layer is 5-30 μm. 15. The method according to any one of claims 8-14, in, The feeding amounts of the active material-containing slurry and the LiPSCl-containing slurry are such that the TiOF in the active material layer 2 : The weight ratio of LiPSCl in the composite layer is 1: (0.1-2). 16. The positive electrode sheet prepared by the method of any one of claims 8-15. 17. A lithium ion battery, comprising the positive electrode sheet according to any one of claims 1-7 and 16. | 比亚迪股份有限公司
691 | CN119069634A | Examining | BYD CO LTD | Non-aqueous electrolyte accumulator electrodes¦Electrolyte accumulators manufacture | 2024-09-27 | 2024-12-03 | Battery pole piece, battery and preparation method and application thereof | The present application provides a battery pole piece, a battery and a preparation method and application thereof. The battery pole piece includes a current collector and an active material layer disposed on the surface of the current collector; the active material layer includes a battery along the surface of the battery pole. The first region, the second region and the third region are arranged side by side in sequence in the length direction of the sheet. This application specifically designs the position and porosity of the first, second and third regions of the active material layer of the battery pole piece, so that the battery pole piece exhibits the characteristics of high porosity in the middle and low at both ends in the length direction. , thereby improving the uniformity of the battery state of charge during the charging and discharging process. In addition, this structure can also effectively avoid the lithium precipitation phenomenon caused by the lack of electrolyte in the middle of the battery pole piece, and improve the cycle performance of the battery. | Technical field [0001] The embodiments of the present application relate to the technical field of battery pole piece preparation, and in particular to a battery pole piece, a battery, and a preparation method and application thereof. Background technology [0002] During the battery charging and discharging process, the overcurrent enrichment on the positive and negative electrode tab sides causes the temperature of the positive and negative electrode tab sides to be higher than the middle area away from the positive and negative electrode tabs. The increase in temperature causes the impedance at the positive and negative electrode tabs to be lower. In the early stage of battery charging, the current density close to the positive and negative electrode tabs is relatively large, resulting in uneven current density and uneven SOC (State Of Charge, battery state of charge) in the length direction of the battery pole pieces, which in turn affects the fast charging of the battery. performance, cycle storage life and other important electrochemical properties. In addition, the longer length of the pole piece will also lead to insufficient electrolyte infiltration in the middle of the pole piece, which will lead to lithium precipitation and other phenomena, thus affecting the battery cycle life. Contents of the invention [0003] In view of this, the present application provides a battery pole piece, a battery and a preparation method and application thereof. The active material layer of the battery pole piece includes a first region, a second region and a third region arranged side by side in sequence along the length direction of the battery pole piece. region, and the position and porosity of the first, second and third regions are specially designed so that the battery pole piece has a porosity that is high in the middle and low at both ends in the length direction. Features: The diffusion impedance of the liquid phase in the middle is lower than that on both sides, which offsets the problem of SOC inconsistency in different areas of the pole piece during the charging process due to the high temperature on both sides of the tab caused by the temperature difference. In addition, it improves the SOC uniformity of the battery during charging and discharging. , this structure can also effectively avoid the lithium precipitation during the cycle due to poor infiltration and lack of electrolyte in the middle of the battery pole piece, and improve the cycle performance of the battery. [0004] A first aspect of the present application provides a battery pole piece. The battery pole piece includes a current collector and an active material layer disposed on the surface of the current collector; the active material layer includes components arranged side by side along the length direction of the battery pole piece. A first region, a second region and a third region are provided; the porosity of the second region is 25%-40%, and the porosity of the second region is 2%-40% greater than the porosity of the first region. 10%, the porosity of the second region is 2%-10% greater than the porosity of the third region. [0005] In the embodiment of the present application, the porosity of the second region is 29%-35%. [0006] In the embodiment of the present application, in the length direction of the battery pole piece, the distance between the center line of the second region and the center line of the active material layer is 0-100 mm. [0007] In the embodiment of the present application, the porosity of the first region and the third region is the same. [0008] In the embodiment of the present application, the length of the second region in the length direction of the battery pole piece accounts for 25%-70% of the total length of the battery pole piece. [0009] In the embodiment of the present application, the second region includes a pore structure, and the pore diameter of the pore structure is 0.01 μm-3 μm. [0010] In the embodiment of the present application, the thickness of the active material layer is 110 μm-250 μm, and the thickness of the current collector is 4.5 μm-17 μm. [0011] A second aspect of the application provides a battery, which includes the battery pole piece provided by the first aspect of the application. [0012] The third aspect of this application provides a method for preparing the battery provided in the second aspect of this application, including: [0013] Preparing a first active slurry, a second active slurry and a third active slurry, wherein the second active slurry includes an electrolyte additive; [0014] The first active slurry, the second active slurry and the third active slurry are sequentially coated on the current collector along the length direction of the current collector to obtain the first region precursor and the second region respectively. The precursor and the third region precursor are used to obtain the battery pole piece precursor; [0015] After assembling the battery pole piece precursor and the separator, the electrolyte is injected to obtain a battery; the battery pole piece precursor corresponds to the battery pole piece; the first region precursor corresponds to the first region, The second region precursor corresponds to the second region, and the third region precursor corresponds to the third region. [0016] In the embodiment of the present application, the electrolyte additives include 1,2-vinylidene carbonate diester, 1,3-propene sultone, 1,3-propane sultone, and methylene methane disulfonate. , 1,4-butanesultone, vinyl sulfate, succinonitrile, 2-fluorobiphenyl, succinic anhydride, phthalic anhydride, vinylene carbonate, ethylene ethylene carbonate and fluorocarbonic acid One or more vinyl esters. [0017] In the embodiment of the present application, the mass percentage of the electrolyte additive in the second active slurry is 0.5%-10%. [0018] In some embodiments of the present application, the mass percentage of the electrolyte additive in the second active slurry is 1%-5%. [0019] In the embodiment of the present application, the coating surface density of the second region is lower than that of the first region, and the absolute value of the difference between the coating surface densities of the second region and the first region is less than or equal to 15 %; and/or the coating surface density of the second region is lower than that of the third region, and the absolute value of the difference between the coating surface densities of the second region and the third region is less than or equal to 15% . [0020] The fourth aspect of the present application provides an electrical device, which includes the battery provided by the second aspect of the present application or a battery produced by the battery preparation method provided by the third aspect of the present application. Description of drawings [0021] Figure 1 A schematic cross-sectional structural diagram of a battery pole piece provided for an embodiment of the present application; [0022] Figure 2 A flow chart of a battery preparation method provided in an embodiment of the present application. [0023] Explanation of reference numbers [0024] 100-battery pole piece; 11-current collector; 12-active material layer; 121-first region; 122-second region; 123-third region. Detailed implementation [0025] The present application will be described in further detail below in conjunction with preferred embodiments, but the protection scope of the present application is not limited to the following specific embodiments. [0026] In this application, all professional terms have the same meaning as commonly understood by those skilled in the art. The professional terms used in this article are only for the purpose of describing specific embodiments and do not limit the scope of protection of this application. [0027] Existing battery pole pieces are generally designed uniformly in the length direction, that is, the active materials in the battery pole pieces are evenly distributed at the same thickness. However, during the actual battery charging and discharging process, the overcurrent on the positive and negative pole tab sides is rich. As a result, the temperature of the positive and negative electrode tab sides is higher than that of the middle area away from the positive and negative electrode tabs. The temperature increase causes the impedance at the positive and negative electrode tabs to be lower. In the early stage of battery charging, the current density near the positive and negative electrode tab sides is higher. large, resulting in uneven current density in the length direction of the battery poles and SOC (State Of Charge (battery state of charge) is uneven, which in turn affects the normal performance of important electrochemical properties such as fast charging performance and cycle storage life of the battery. In addition, uneven current density will also cause the battery pole pieces to be detached/embedded in different degrees at different positions, and it will also be more likely to cause adverse phenomena such as lithium precipitation, further affecting the electrochemical performance of the battery. In addition, the longer length of the battery pole piece will also cause the electrolyte content in the middle area of ​​the battery pole piece to be less than that near the positive and negative electrode ears due to insufficient infiltration of the electrolyte or the slow diffusion rate of the electrolyte. The cycle process The consumption of electrolyte leads to the lack of liquid in the middle area and the phenomenon of lithium precipitation, which leads to the phenomenon of cyclic diving in the battery cell. [0028] In response to the above problems, the present application provides a battery pole piece. The active material layer of the battery pole piece includes a first region, a second region and a third region arranged side by side along the length direction of the battery pole piece, and the first region is , the position and porosity of the second and third regions are specially designed so that the battery pole piece has the characteristics of high porosity in the middle and low at both ends in the length direction. The liquid phase diffusion resistance of the second region in the middle is The resistance is lower than the first area and the third area on both sides, which offsets the problem of SOC inconsistency in different areas of the pole pieces during the charging process due to the temperature difference caused by the high temperature in the area close to the positive and negative electrode tabs, resulting in low impedance, thereby improving the battery's charge and discharge process. SOC uniformity in the battery. In addition, this structure can also effectively avoid lithium precipitation during the cycle due to poor infiltration and lack of electrolyte in the middle of the battery pole piece, improving the cycle performance of the battery. [0029] See Figure 1, this application provides a battery pole piece 100. The battery pole piece 100 includes a current collector 11 and an active material layer 12 disposed on the surface of the current collector 11. In the embodiment of the present application, the active material layer 12 includes a first region 121 , a second region 122 and a third region 123 arranged in sequence along the length direction of the battery pole piece 100 , that is, the second region 122 is located in the length direction of the battery pole piece 100 In the middle position on the battery pole piece 100 , the first region 121 and the third region 123 are located at both ends in the length direction of the battery pole piece 100 . In the embodiment of the present application, the electrode tabs are located at both ends of the battery pole piece 100 in the length direction. That is to say, in the length direction of the battery pole piece 100, the first region 121 and the third region 123 are close to the electrode tab side. The second area 122 is away from the electrode tab side. In the embodiment of the present application, the porosity of the second region 122 is 25%-40%. The porosity of the second region 122 is 2%-10% greater than the porosity of the first region 121. The porosity of the second region 122 is greater than that of the first region 121. The porosity of the third region 123 is 2%-10% greater. This application controls the porosity of the second region 122 located in the middle of the battery pole piece 100 to be greater than the porosity of the first region 121 and the third region 123. On the one hand, the porosity of the second region 122 is greater, and the liquid phase diffusion resistance is Lower, to compensate for the uneven current distribution caused by the temperature difference in the first area 121 and the third area 123 caused by the reduction in impedance, so that the active material layer 12 is in the battery pole piece The reaction current in the length direction of 100 is more uniform, and electrochemical reactions occur at the same rate at the same time, so that the entire battery pole piece presents a uniform SOC in the length direction, effectively avoiding the detachment of the battery pole piece 100 in the length direction. / The degree of lithium insertion is uneven, which largely avoids the occurrence of lithium precipitation and improves the battery's fast charging capability, cycle stability, battery capacity and service life. In the embodiment of the present application, the porosity of the second region 122 is 25%-40%. In some specific embodiments, the porosity of the second region 122 may be, for example, 25%, 26%, 27%, 28%, 29%, 30%, 31%, 32%, 33%, 34%, 35%, 40 %. In some embodiments of the present application, the porosity of the second region 122 is 29%-35%. By controlling the porosity of the second region within an appropriate range, this application can ensure that the active material in the second region provides sufficient battery capacity while reducing the resistance and improving the electrolyte retention capacity, thereby improving the battery electrode. The SOC uniformity of the sheet in the length direction is ensured and the occurrence of lithium precipitation on the battery pole pieces is effectively avoided. In the embodiment of the present application, the porosity of the second region 122 is 2%-10% greater than the porosity of the first region 121 . In some specific embodiments, the porosity of the second region 122 may be, for example, 2%, 2.5%, 3%, 3.5%, 4%, 4.5%, 5%, 5.5%, 6% greater than the porosity of the first region 121 , 6.5%, 7%, 7.5%, 8%, 8.5%, 9%, 9.5%, 10%. In the embodiment of the present application, the porosity of the second region 122 is 2%-10% greater than the porosity of the third region 123 . In some embodiments, the porosity of the second region 122 may be, for example, 2%, 2.5%, 3%, 3.5%, 4%, 4.5%, 5%, 5.5%, 6% greater than the porosity of the third region 123. , 6.5%, 7%, 7.5%, 8%, 8.5%, 9%, 9.5%, 10%. By controlling the porosity of the second region to be greater than the porosity of the first region and the third region, and controlling the difference in porosity within an appropriate range, this application can make the impedance non-uniformity of the active material layer consistent with the actual application of the battery. The current density distribution unevenness is matched, thereby making the reaction current of the active material layer 12 in the length direction of the battery pole piece 100 uniform, thereby improving the fast charging capability and cycle performance of the battery pole piece. [0030] In some embodiments of the present application, the distance between the center line of the second region 122 and the center line of the active material layer 12 in the length direction of the battery pole piece 100 is 0-100 mm. In some specific embodiments, the distance between the center line of the second region 122 and the center line of the active material layer 12 in the length direction of the battery pole piece 100 may be, for example, 0 mm, 10 mm, 20 mm, 30 mm, 50 mm, or 100 mm. When the distance between the center line of the second region 122 and the center line of the active material layer 12 in the length direction of the battery pole piece 100 is 0 mm, that is, in the length direction of the battery pole piece 100 , the distance between the center line of the second region 122 and the active material layer 12 is 0 mm. The midlines of layer 12 coincide. In the length direction of the battery pole piece 100, the smaller the distance between the center line of the second region 122 and the center line of the active material layer 12, the better the uniformity of the current density and SOC of the battery pole piece 100 during cyclic use, but in There are certain errors in the actual production and preparation process, so that the center line of the second region 122 and the center line of the active material layer 12 cannot completely coincide. This application controls the distance between the second region and the center line of the active material layer in the length direction of the battery pole piece so that the second region is located in the middle of the battery pole piece as much as possible, and the distribution of the first region and the third region is more symmetrical, thereby further optimizing the electrode. The impedance design of the chip makes the current density and SOC of the battery pole piece more uniform during cycle use. [0031] In some embodiments of the present application, the active material layer 12, the first region 121, the second region 122, and the third region 123 are all rectangular. That is, in this application, by arranging the second region 122 at a relatively middle position in the length direction of the active material layer 12, and the first region 121 and the third region 123 at both ends of the active material layer 12 in the length direction, the porosity can be improved. larger second district The area is far away from the positive and negative tabs at both ends of the battery pole piece 100, and the distribution of the first area and the third area in the length direction of the pole piece is ensured to be relatively symmetrical, further optimizing the impedance design of the pole piece, so that the battery pole piece can be used in cycles The current density and SOC are more uniform. [0032] In some embodiments of the present application, the porosity of the first region 121 and the third region 123 is the same. In this application, by controlling the porosity of the first region and the third region to be the same, the impedances of the first region and the third region can be controlled to be approximately the same, and their ability to absorb and hold the electrolyte is approximately the same, further improving the performance of the electrode pole piece close to the positive electrode. Current density and SOC uniformity at both ends of the negative electrode lug. [0033] In the embodiment of the present application, the length of the second region 122 in the longitudinal direction of the battery pole piece 100 accounts for 25%-70% of the total length of the battery pole piece 100 . In some specific embodiments, the length of the second region 122 in the length direction of the battery pole piece 100 may account for, for example, 25%, 30%, 35%, 40%, 45%, 50%, 55% of the total length of the battery pole piece 100. %, 60%, 65%, 70%. By controlling the length of the second region in the length direction of the battery pole piece within an appropriate range, it can further match the unevenness of the current density of the battery pole piece, thereby further improving the SOC uniformity of the battery pole piece in the length direction. sex. In some embodiments of the present application, the length of the second region 122 in the length direction of the battery pole piece 100 may account for 40% to 60% of the total length of the battery pole piece 100 . [0034] In the embodiment of the present application, the active material layer 12 can be distributed on one side surface of the current collector 11 or on both sides of the current collector 11 . In some embodiments, the active material layer 12 is distributed on both sides of the current collector 11 . When the active material layer 12 is distributed on both sides of the current collector 11 , the first area 121 and the second area of ​​the active material layer 12 on both sides of the current collector 11 . The length distribution of the second region 122 and the third region 123 in the length direction of the battery pole piece may be the same or different. In some specific embodiments, the first region 121 , the second region 122 and the third region 123 of the active material layer 12 on both sides of the current collector have the same length distribution in the length direction of the battery pole piece, that is, the active material layer 12 on both sides of the current collector has the same length distribution. The first region 121, the second region 122 and the third region 123 are symmetrically distributed in the thickness direction of the current collector. [0035] In the embodiment of the present application, the second region 122 includes a pore structure, and the pore diameter of the pore structure is 0.01 μm-3 μm. In some specific embodiments, the pore diameter of the pore structure may be, for example, 0.01 μm, 0.02 μm, 0.05 μm, 0.08 μm, 0.1 μm, 0.2 μm, 0.5 μm, 1 μm, 1.5 μm, 2 μm, 2.5 μm, or 3 μm. In this application, the pore diameter of the pore structure refers to the maximum cross-sectional lateral dimension of the pore structure. In some embodiments, when the pore structure is circular, the pore diameter is the diameter. This application can further enhance the charge transmission in the second area by specially designing the pore structure of the second area. In addition, the special design of the pore structure can further improve the absorption and storage capacity of the electrolyte in the second area to ensure that During the cycle of the battery, the second area in the middle has enough electrolyte to prevent lithium precipitation caused by the exhaustion of the electrolyte and thus affect the cycle performance of the battery. [0036] In the embodiment of the present application, the thickness of the active material layer 12 is 110 μm-250 μm, and the thickness of the current collector 11 is 4.5 μm-17 μm. In some embodiments of the present application, the thickness of the active material layer 12 may be, for example, 110 μm, 120 μm, 130 μm, 150 μm, 170 μm, 180 μm, 200 μm, 2 20 μm, 240 μm, 250 μm, and the thickness of the current collector 11 may be, for example, 4.5 μm, 6 μm, 8 μm, 10 μm, 12 μm, 13 μm, 15 μm, or 17 μm. The active material layer of the battery pole piece provided by this application is specially partitioned, and the porosity of each area is specially designed, so that the battery pole piece has the characteristics of high porosity in the middle and low on both sides in the length direction, located in the middle The liquid phase diffusion resistance of the second region is lower than that of the first and third regions on both sides, offsetting due to the temperature difference The resulting high temperature near the positive and negative electrode tabs causes low impedance, resulting in SOC inconsistency in different areas of the pole pieces during the charging process, thus improving the SOC uniformity of the battery during the charge and discharge process. This structure can also effectively avoid poor infiltration in the middle of the pole pieces. The lack of electrolyte leads to lithium precipitation during the cycle, improving the cycle performance of the battery. [0037] The application also provides a battery, including a battery casing and a positive electrode sheet, a negative electrode sheet, a separator and an electrolyte contained inside the battery casing, the separator being disposed between the positive electrode sheet and the negative electrode sheet, the positive electrode sheet and/or The negative electrode plate is the battery electrode plate provided in the previous article of this application. In the embodiment of the present application, when both the positive electrode sheet and the negative electrode sheet are the battery electrode sheets provided previously in this application, the porosity of the second region of the positive electrode sheet and the negative electrode sheet may be the same or different. In some embodiments, the porosity of the second region of the positive electrode sheet and the negative electrode sheet is different, and the porosity of the negative electrode sheet is greater than the porosity of the positive electrode sheet. Such a special design can further improve the fast charging performance of the battery. [0038] like Figure 2 As shown, this application also provides a method for preparing the battery provided above, including: [0039] S101. Prepare a first active slurry, a second active slurry and a third active slurry, wherein the second active slurry includes an electrolyte additive; [0040] S102. Sequentially apply the first active slurry, the second active slurry and the third active slurry on the current collector along the length direction of the current collector to obtain the first region precursor and the second region respectively. The precursor and the third region precursor are used to obtain the battery pole piece precursor; [0041] S103. After assembling the battery pole piece precursor and the separator, inject the electrolyte to obtain a battery. [0042] In the embodiment of the present application, the battery pole piece precursor in step S102 corresponds to the battery pole piece in step S103; the first region precursor, the second region precursor, and the third region precursor in step S102 respectively correspond to steps The first area, the second area and the third area in S103. [0043] In step S101, the first active slurry, the second active slurry and the third active slurry include active materials. In some embodiments, when the battery electrode is a positive electrode, the active material may be any positive active material for batteries known in the art. In some embodiments, the cathode active material may be, for example, one or more of modified or unmodified phosphate cathode active materials and transition metal oxide cathode active materials, wherein the phosphate cathode active material includes but Not limited to one or more of lithium iron phosphate, lithium iron manganese phosphate and other materials. The transition metal oxide cathode active material includes but is not limited to one or more of ternary materials, lithium-rich layered oxides and other materials. . [0044] In some embodiments of the present application, when the battery electrode is a negative electrode, the active material can be any negative active material for batteries known in the art. In some embodiments, the negative active material may be, for example, one or more of modified or unmodified carbon-based negative active materials, silicon-based negative active materials, tin-based negative active materials, and lithium metal negative active materials. Among them, carbon-based negative electrodes include but are not limited to natural graphite, artificial graphite, hard carbon, soft carbon and graphene; silicon-based negative electrodes include but are not limited to silicon, silicon carbon and silicon oxygen; tin-based negative electrodes include but are not limited to tin , tin carbon, tin oxide and tin metal compounds. [0045] In the embodiment of the present application, the first active slurry, the second active slurry and the third active slurry also include a conductive agent and a binder. The conductive agent can be any conductive agent known in the art, and the binder can be Any adhesive known in the art. In some embodiments of the present application, the conductive agent may be one or more of Super P-Li, Super P, acetylene black, graphene, and carbon nanotubes. In the embodiment of the present application, the adhesive may be any adhesive known in the art. In some embodiments of the present application, the binder may be one or more of polyvinylidene fluoride (PVDF), carboxymethylcellulose (CMC), and styrene-butadiene rubber (SBR). [0046] In the embodiment of the present application, the first active slurry, the second active slurry and the third active slurry also include a solvent. In some embodiments, when the battery electrode is a positive electrode, the solvent includes but is not limited to N-methylpyrrolidone (NMP). In other embodiments, when the battery electrode is a negative electrode, the solvent includes but is not limited to N-methylpyrrolidone (NMP). [0047] In the embodiment of the present application, the electrolyte additives include 1,2-vinylidene carbonate diester, 1,3-propene sultone, 1,3-propane sultone, methylene methane disulfonate, 1 , 4-butane sultone, vinyl sulfate, succinonitrile, 2-fluorobiphenyl, succinic anhydride, phthalic anhydride, vinylene carbonate, ethylene carbonate and fluoroethylene carbonate one or more of them. By adding appropriate electrolyte additives to the second active slurry used to form the second region of the active material layer in this application, when the prepared battery pole piece is used in a battery, the electrolyte in the second region will The electrolyte additive dissolves, causing a pore structure to appear at the location of the electrolyte additive, thereby reducing the impedance of the second area. The pore structure in the second area can also absorb and store more electrolyte, preventing the second area from being affected by the electrolyte content. Too little will cause lithium precipitation and affect battery cycle performance. In addition, the dissolution of the electrolyte additive in the second area also increases the concentration of the electrolyte in the electrolyte near the second area located in the middle of the battery pole piece, which can also effectively avoid lithium precipitation caused by too little electrolyte additive content in the middle of the pole piece. phenomenon, thereby improving the cycle performance of the battery. [0048] In the embodiment of the present application, the mass percentage of the electrolyte additive in the second active slurry is 0.5%-10%. In some specific embodiments, the mass percentage of the electrolyte additive in the second active slurry may be, for example, 0.5%, 1%, 2%, 3%, 4%, 5%, 6%, 8%, or 10%. In some embodiments, the mass percentage of the electrolyte additive in the second active slurry may be 1%-5%. By controlling the content of the electrolyte additive in the second active slurry within an appropriate range, the porosity of the second region of the final active material layer of the battery electrode can be further controlled, thereby improving the SOC in the length direction of the battery electrode. uniformity and improve the electrochemical performance of the battery. [0049] In step S102, in some embodiments, when the battery pole piece is a positive pole piece, the current collector may be, for example, aluminum foil. In other embodiments, when the battery pole piece is a negative pole piece, the current collector can be, for example, copper foil. [0050] In some embodiments of the present application, in order to save preparation costs and shorten the process flow, the first active slurry and the third active slurry may be the same type of slurry, and the second active slurry is formed between the first active slurry and the third active slurry. It is made by directly adding electrolyte additives on the basis of active slurry. This method can further reduce preparation costs and shorten the process flow, which is beneficial to large-scale production. [0051] In some embodiments of the present application, drying and rolling are also included after coating the first active slurry, the second active slurry and the third active slurry. In some embodiments of the present application, the drying temperature is 30°C-80°C, and the drying time is 3min-60min. In some specific embodiments, the drying temperature can be, for example, 30°C, 40°C, 50 | 1. A battery pole piece, It is characterized by, The battery pole piece includes a current collector and an active material layer disposed on the surface of the current collector; the active material layer includes a first region, a second region and a third region arranged side by side along the length direction of the battery pole piece. Region; the porosity of the second region is 25%-40%, the porosity of the second region is 2%-10% greater than the porosity of the first region, the porosity of the second region is greater than The porosity of the third region is 2%-10% greater. 2. The battery pole piece according to claim 1, It is characterized by, The porosity of the second region is 29%-35%. 3. The battery pole piece according to claim 1 or 2, It is characterized by, In the length direction of the battery pole piece, the distance between the center line of the second region and the center line of the active material layer is 0-100 mm. 4. The battery pole piece according to any one of claims 1-3, It is characterized by, The first region and the third region have the same porosity. 5. The battery pole piece according to any one of claims 1-4, It is characterized by, The length of the second region in the length direction of the battery pole piece accounts for 25%-70% of the total length of the battery pole piece. 6. The battery pole piece according to any one of claims 1-5, It is characterized by, The second region includes a pore structure with a pore diameter of 0.01 μm-3 μm. 7. The battery pole piece according to any one of claims 1-6, It is characterized by, The thickness of the active material layer is 110 μm-250 μm, and the thickness of the current collector is 4.5 μm-17 μm. 8. A battery, It is characterized by, The battery includes the battery pole piece according to any one of claims 1-7. 9. A method for preparing a battery as claimed in claim 8, It is characterized by, include: Preparing a first active slurry, a second active slurry and a third active slurry, wherein the second active slurry includes an electrolyte additive; The first active slurry, the second active slurry and the third active slurry are sequentially coated on the current collector along the length direction of the current collector to obtain a first region precursor and a second region precursor respectively. and the third region precursor to obtain the battery pole piece precursor; After assembling the battery pole piece precursor and the separator, the electrolyte is injected to obtain a battery; The battery pole piece precursor corresponds to the battery pole piece; the first region precursor corresponds to the first region, the second region precursor corresponds to the second region, and the third region The precursor corresponds to the third region. 10. The preparation method of the battery according to claim 9, It is characterized by, The electrolyte additives include 1,2-vinylidene carbonate diester, 1,3-propene sultone, 1,3-propane sultone, methylene methane disulfonate, 1,4-butanol One of alkane sultone, vinyl sulfate, succinonitrile, 2-fluorobiphenyl, succinic anhydride, phthalic anhydride, vinylene carbonate, ethylene ethylene carbonate and fluoroethylene carbonate or more. 11. The preparation method of the battery according to claim 9 or 10, It is characterized by, The mass percentage of the electrolyte additive in the second active slurry is 0.5%-10%. 12. The preparation method of the battery according to claim 11, It is characterized by, The mass percentage of the electrolyte additive in the second active slurry is 1%-5%. 13. The preparation method of the battery according to claim 11, It is characterized by, The coating surface density of the second region is lower than that of the first region, and the absolute value of the difference between the coating surface densities of the second region and the first region is less than or equal to 15%; and/or the The coating surface density of the second region is lower than that of the third region, and the absolute value of the difference between the coating surface densities of the second region and the third region is less than or equal to 15%. 14. An electrical equipment, It is characterized by, The electrical equipment includes the battery according to claim 8 or the battery produced by the battery preparation method according to claims 9-13. | 比亚迪股份有限公司
692 | CN119069621A | Examining | BYD CO LTD | Propulsion by batteries/cells¦Non-aqueous electrolyte accumulator electrodes¦Li-accumulators | 2023-05-31 | 2024-12-03 | Positive electrode sheet and preparation method thereof, lithium battery and vehicle | A positive electrode sheet and its preparation method, lithium battery and vehicle, the positive electrode sheet includes a stacked positive electrode current collector and a first positive electrode material layer; the first positive electrode material layer includes first particles with different particle sizes; the first particles satisfy: 2.4 ≤Cu≤3.5, where Cu=D60/D10, D60 represents the corresponding particle size on the cumulative curve when the volume passing percentage is 60%, and D10 represents the corresponding particle size on the cumulative curve when the volume passing percentage is 10%. The above-mentioned positive electrode sheet can solve the problem of achieving high energy density and high dynamic performance of the positive electrode sheet through the reasonable distribution of electrode material particles of different particle sizes. | Technical field [0001] This application relates to the technical field of lithium batteries, and specifically relates to a positive electrode sheet and its preparation method, lithium batteries and vehicles. Background technology [0002] The energy density of lithium-ion batteries is a key performance indicator of power batteries. High-pressure electrodes are the key to improving battery energy density. The structure-activity relationship of electrode materials is the basis for the design of high-pressure electrodes. The particle size distribution and matching of electrode materials, on the one hand, affect the ultimate compaction that can be achieved by thick electrodes, and on the other hand, they also affect the dynamic properties of thick electrodes. Therefore, the particle size distribution and combination of electrode materials and the design of the electrode structure are crucial to the high energy density and power density of lithium-ion batteries. How to achieve high energy density and high dynamic performance of the cathode sheet through the reasonable distribution of electrode material particles of different particle sizes has become a key issue. Contents of the invention [0003] The purpose of this application is to provide a positive electrode sheet and its preparation method, lithium batteries and vehicles, and to solve the problem of achieving high energy density and high dynamic performance of the positive electrode sheet through the reasonable distribution of electrode material particles of different particle sizes. [0004] In order to achieve the purpose of this application, this application provides the following technical solutions: [0005] In a first aspect, this application provides a cathode sheet, including a stacked cathode current collector and a first cathode material layer; the first cathode material layer includes first particles with different particle sizes; the first particles satisfy: 2.4 ≤C u ≤3.5, where C u =D60/D10, D60 represents the corresponding particle size on the cumulative curve when the volume passing percentage is 60%, and D10 represents the corresponding particle size on the cumulative curve when the volume passing percentage is 10%. [0006] In one embodiment, the first particles also satisfy: 0.2 μm ≤ D10 ≤ 0.5 μm, and 0.7 μm ≤ D60 ≤ 1.6 μm. [0007] In one embodiment, the cathode sheet further includes a second cathode material layer stacked between the first cathode material layer and the cathode current collector. The second cathode material layer Including second particles with different particle sizes; the second particles satisfy: 0.1≤D10≤0.3μm, 0.7μm≤D60≤2μm, 4.5≤Cu≤7.5. [0008] In one embodiment, the total thickness of the first cathode material layer and the second cathode material layer is 160-200 μm. [0009] In one embodiment, the porosity of the first cathode material layer is 26% to 29%; and/or the porosity of the second cathode material layer is 23% to 25%. [0010] In one embodiment, the total compacted density of the first cathode material layer and the second cathode material layer is 2.5g/cm 3 ~2.70g/cm 3 . [0011] In one embodiment, a first ion channel is formed in the first cathode material layer, and the first ion channel connects two opposite sides of the first cathode material layer, and a first ion channel is formed in the second cathode material layer. A second ion channel connects two opposite sides of the second cathode material layer, and the extension path length of the first ion channel is smaller than the extension path length of the second ion channel. [0012] In a second aspect, the application also provides a method for preparing a positive electrode sheet, including: making a first positive electrode material layer on the positive electrode current collector through a dry process; the first positive electrode material layer includes first particles with different particle sizes; The first particle satisfies: 2.4≤C u ≤3.5; where Cu=D60/D10, D60 represents the corresponding particle size on the cumulative curve when the volume passing percentage is 60%, and D10 represents the corresponding particle size on the cumulative curve when the volume passing percentage is 10%. [0013] In a third aspect, the application further provides a lithium battery, which includes a separator, a negative electrode sheet, and a positive electrode sheet according to any one of the embodiments of the first aspect, wherein the positive electrode sheet, the separator, and the positive electrode sheet The negative electrode sheets are stacked in sequence. [0014] In a fourth aspect, the present application further provides a vehicle, which includes the lithium battery described in the third aspect. [0015] In this application, the first positive electrode material layer includes first particles with different particle sizes, and the first particles satisfy the above relational expression, so that the particle size distribution of the particles in the first positive electrode material layer is within an appropriate range, and the first positive electrode material layer can be ensured. The cathode material layer has a suitable liquid phase diffusion rate of lithium ions while When, the compaction density of the first positive electrode material layer is avoided to be too high, so that lithium ions can have a high liquid transmission efficiency driven by the electrolyte, and the kinetics are taken into account while ensuring that the first positive electrode material layer has a suitable energy density. performance, thereby obtaining a cathode sheet with excellent electrochemical performance. Description of the drawings [0016] In order to more clearly explain the embodiments of the present application or the technical solutions in the prior art, the drawings needed to be used in the description of the embodiments or the prior art will be briefly introduced below. Obviously, the drawings in the following description are only These are some embodiments of the present application. For those of ordinary skill in the art, other drawings can be obtained based on these drawings without exerting creative efforts. [0017] Figure 1 It is a schematic cross-sectional structural diagram of a positive electrode sheet according to an embodiment; [0018] Figure 2 It is a schematic cross-sectional structural diagram of a cathode sheet including a first cathode material layer and a second cathode material layer in another embodiment; [0019] Figure 3 It is a schematic cross-sectional structural diagram of the first cathode material layer and the second cathode material layer in an embodiment; [0020] Figure 4 It is a flow chart of the preparation process of the positive electrode sheet according to one embodiment; [0021] Figure 5 This is a flow chart of the preparation process of the cathode sheet according to another embodiment. [0022] Explanation of reference signs: 100-positive electrode sheet, 10-positive electrode current collector, 20-first positive electrode material layer, 20A-first particle, 20B-first ion channel, 30-second positive electrode material layer, 30A-second particle , 30B-second ion channel. Detailed implementation [0023] The technical solutions in the embodiments of the present application will be clearly and completely described below with reference to the accompanying drawings in the embodiments of the present application. Obviously, the described embodiments are only part of the embodiments of the present application, not all of them. Based on the embodiments in this application, all other embodiments obtained by those of ordinary skill in the art without creative efforts fall within the scope of protection of this application. [0024] It should be noted that when a component is said to be "anchored" to another component, it can be directly on the other component or there can also be an intermediate component. When a component is said to be "connected" to another component, it may be directly connected to the other component or there may be an intermediate component present at the same time. [0025] Unless otherwise defined, all technical and scientific terms used in this application have the same meaning as commonly understood by a person skilled in the technical field of this application. The terms used in the specification of this application are only for the purpose of describing specific embodiments and are not intended to limit this application. As used herein, the term "and/or" includes any and all combinations of one or more of the associated listed items. [0026] Some embodiments of the present application will be described in detail below with reference to the accompanying drawings. The following embodiments and features in the embodiments may be combined with each other without conflict. [0027] This application provides a positive electrode sheet 100, please refer to Figure 1 and Figure 3 , including a stacked positive electrode current collector 10 and a first positive electrode material layer 20; the first positive electrode material layer 20 includes first particles 20A with different particle sizes; the first particles 20A satisfy: 2.4≤C u ≤3.5, where C u =D60/D10, D60 represents the corresponding particle size on the cumulative curve when the volume passing percentage is 60%, and D10 represents the corresponding particle size on the cumulative curve when the volume passing percentage is 10%. [0028] Specifically, in lithium-ion batteries, the solid-phase transport mode and liquid-phase transport mode of lithium ions determine the dynamic performance of the battery. The solid-phase transmission method is the movement of lithium ions within the cathode material, while the liquid-phase transmission method is the movement of lithium ions in the electrolyte. It is understandable that in lithium-ion batteries, when lithium ions move faster, the deintercalation efficiency of lithium ions between the positive and negative electrodes will be higher, so lithium-ion batteries can also achieve faster charging speeds. [0029] In the solid-phase transmission method, the particle size of a single particle of the cathode material determines the transmission distance of lithium ions, and therefore also determines the transmission efficiency of lithium ions. Because when the moving speed of lithium ions is the same, the smaller the particle size of the cathode material particles, the shorter the solid-phase transmission distance of lithium ions, and the shorter the solid-phase transmission time of lithium ions. Therefore, cathode material particles with smaller particle sizes are beneficial to solid-phase transmission efficiency. [0030] In liquid-phase transport, lithium ions move between cathode material particles through the electrolyte. So it can be understood that when the flow of electrolyte is smoother, the transmission efficiency of lithium ions is higher. The fluidity of the electrolyte is also affected by the particle size. When the particle size distribution description parameter Cu is larger, the compaction density of the cathode is greater, and the particles of the cathode material are closer together, resulting in greater resistance to the flow of the electrolyte. , so the transmission efficiency of lithium ions is lower; when the uneven coefficient Cu is smaller, the compaction density of the positive electrode is smaller, and the spaces between the positive electrode material particles are wider, resulting in smaller resistance to the flow of electrolyte, so the lithium ion The higher the transmission efficiency. [0031] Therefore, only by controlling the particle size distribution in the cathode material within an appropriate range can the efficiency of solid-phase transmission and liquid-phase transmission be better balanced to obtain a lithium-ion battery with higher deintercalation efficiency. The first particles 20A in the first cathode material layer 20 provided by this application satisfy 2.4≤C u ≤3.5, where C u is the uneven coefficient of the first particles 20A in the first positive electrode material layer 20 , which can be understood as the distribution range of the particle size of the first particles 20A in the first positive electrode material layer 20 . At the same time, C u (Uneven coefficient) can also be used to regulate the compaction density of the first positive electrode material layer 20. The compaction density of the pole piece and the particle size D10 of the pole piece particles together act on the tortuosity of the pole piece. The tortuosity is the amount of electrolyte in the electrode. The degree of curvature of the paths that meander through the electrode layer. It can be understood that the higher the tortuosity of the electrode layer, the more curved the flow path is; the lower the tortuosity of the electrode layer, the straighter the flow path is. Therefore, the higher the tortuosity, the lower the liquid phase transmission efficiency; the lower the tortuosity, the higher the liquid phase transmission efficiency. [0032]When the particle size of the first particles 20A in the first cathode material layer 20 meets the above range, the particle size distribution range of the first particles 20A is more appropriate, and the ratio of larger particles and smaller particles satisfies the requirements of the first cathode material layer 20 The liquid phase transmission efficiency in the first particle 20A can also be guaranteed. When the uneven coefficient of the first particles 20A in the first cathode material layer 20 is less than the above range, the particle size distribution range of the first particles 20A is narrower, and the particle size uniformity is better. The uniform particle size distribution results in the first cathode material It is difficult to achieve high compaction density in layer 20, and the excessively large pores result in low capacity density; when the first When the uneven coefficient of the first particles 20A in the positive electrode material layer 20 is greater than the above range, the particle size distribution range of the first particles 20A is wider, the particle size uniformity is poor, and the flow of the electrolyte encounters greater resistance, resulting in the third The liquid phase transmission efficiency of a positive electrode material layer 20 is low, which is not conducive to improving the transmission efficiency of lithium ions. [0033] In this application, the first cathode material layer 20 includes first particles 20A with different particle sizes, and the first particles 20A satisfy the above relationship, so that the particle size distribution in the first cathode material layer 20 is within an appropriate range. It is possible to ensure that the first cathode material layer 20 has appropriate solid transport efficiency while When, the compaction density of the first cathode material layer 20 is avoided to be too high, so that the lithium ions driven by the electrolyte can have a higher liquid transmission efficiency, while ensuring that the first cathode material layer 20 has a suitable energy density. Kinetic properties, thereby obtaining a cathode sheet 100 with excellent electrochemical properties. [0034] In one embodiment, the first particle 20A also satisfies: 0.2 μm ≤ D10 ≤ 0.5 μm, and 0.7 μm ≤ D60 ≤ 1.6 μm. Specifically, satisfying the above relationship can better control the particle size of the first cathode material layer 20 and prevent the particle size from being too small, which will lead to an excessively large ion diffusion path in the first cathode material layer 20 and reduce the liquid density. The efficiency of phase transfer is not conducive to the diffusion of lithium ions. Therefore, by controlling the lower limit of the particle size of the first particles 20A and cooperating with the relational expression in the above embodiment, the particle size distribution of the first particles 20A in the first cathode material layer 20 can be reasonably set to obtain a medium to high compaction density. At the same time, it is ensured that the first cathode material layer 20 has a lower liquid phase diffusion resistance (the efficiency of liquid phase transmission is improved) to ensure the diffusion efficiency of lithium ions. [0035] In one implementation, please refer to Figure 2 and Figure 3 , the positive electrode sheet 100 also includes a second positive electrode material layer 30. The second positive electrode material layer 30 is stacked between the first positive electrode material layer 20 and the positive electrode current collector 10. The second positive electrode material layer 30 includes second particles with different particle sizes. 30A; the second particle 30A satisfies: 0.1μm≤D10≤0.3μm, 0.7μm≤D60≤2μm, 4.5≤Cu≤7.5. [0036] Specifically, the second cathode material layer 30 can be prepared on the cathode current collector 10 before the first cathode material layer 20 is prepared. Therefore, when the lithium battery is assembled, the first cathode material layer 20 is close to the separator side, and the second cathode material layer 30 is close to the cathode current collector 10 side. Based on the above structure, the transmission direction of lithium ions in the positive electrode sheet 100 is that after the lithium ions in the second positive electrode material layer 30 are deintercalated, they pass through the first positive electrode material layer 20 and pass through the separator to reach the negative electrode sheet. [0037] Therefore, based on the above embodiment, when the second particles 30A in the second positive electrode material layer 30 satisfy 4.5≤Cu≤7.5, the particle size of the second particles 30A has a larger distribution range, so the second positive electrode The material layer 30 has a greater compaction density, thereby providing a higher energy density through the second cathode material layer 30 . [0038] By adding the second cathode material layer 30 to the cathode sheet 100 and designing the second particles 30A in the second cathode material layer 30 to satisfy the above relationship, the second cathode material layer 30 can obtain a higher compaction density. This results in a high energy density of the second cathode material layer 30 The energy density of the first cathode material layer 20; through the cooperation of the second cathode material layer 30 and the first cathode material layer 20, higher energy can be obtained while maintaining the greater dynamic performance of the cathode sheet 100. density, thereby improving the performance of the assembled lithium battery. [0039] In one embodiment, the total thickness of the first cathode material layer 20 and the second cathode material layer 30 is 160 μm˜200 μm. Specifically, the total thickness of the first cathode material layer 20 and the second cathode material layer 30 may be 160 μm, 165 μm, 170 μm, 175 μm, 180 μm, 185 μm, 190 μm, 195 μm, or 200 μm. [0040] By controlling the total thickness of the first cathode material layer 20 and the second cathode material layer 30 within the above range, it is beneficial to adjust the overall thickness of the cathode sheet 100 and prevent the cathode sheet 100 from being too thick. When the total thickness of the first cathode material layer 20 and the second cathode material layer 30 is less than the above range, the compaction density of the first cathode material layer 20 and the second cathode material layer 30 will be too large, and the above relationship cannot be guaranteed. ;When the first cathode material layer When the total thickness of the first cathode material layer 20 and the second cathode material layer 30 is greater than the above range, the compaction density of the first cathode material layer 20 and the second cathode material layer 30 will be too small. When the above relationship cannot be guaranteed, it will also cause The assembled battery is relatively large. [0041] In one embodiment, there is an interface between the first cathode material layer 20 and the second cathode material layer 30 . Specifically, the first cathode material layer 20 and the second cathode material layer 30 can be prepared using different manufacturing processes, so that a more obvious gap can be formed between the first cathode material layer 20 and the second cathode material layer 30 . Interface. This interface facilitates the movement of lithium ions from the high energy density second cathode material layer 30 to the low energy density first cathode material layer 20, thereby increasing the fast charging performance of the pole piece. [0042] In one embodiment, the porosity of the first cathode material layer 20 is 26% to 29%. Specifically, the porosity of the first cathode material layer 20 may be 26%, 27%, 28%, or 29%. [0043] In one embodiment, the porosity of the second cathode material layer 30 is 23% to 25%. Specifically, the porosity of the first cathode material layer 20 may be 23%, 24%, or 25%. [0044] In one embodiment, the total compacted density of the first cathode material layer 20 and the second cathode material layer 30 is 2.5g/cm 3 ~2.7g/cm 3 . Specifically, the total compacted density of the first cathode material layer 20 and the second cathode material layer 30 may be 2.50 g/cm 3 ,2.52g/cm 3 ,2.54g/cm 3 ,2.56g/cm 3 ,2.58g/cm 3 ,2.60g/cm 3 ,2.62g/cm 3 ,2.64g/cm 3 ,2.66g/cm 3 ,2.68g/cm 3 ,2.70g/cm 3 . By controlling the total compaction density of the first cathode material layer 20 and the second cathode material layer 30 within the above range, the second cathode material layer 30 can be ensured while satisfying the uneven coefficient of the second particles 30A in the second cathode material layer 30 . The cathode material layer 30 can provide sufficient energy density, thereby cooperating with the first cathode material layer 20 to ensure that the dynamic performance of the cathode sheet 100 is improved without reducing the overall energy density. [0045] In one implementation, please refer to Figure 3 , a first ion channel 20B is formed in the first cathode material layer 20, and the first ion channel 20B connects the two opposite sides of the first cathode material layer 20, and a second ion channel 30B is formed in the second cathode material layer 30. The ion channel 30B connects two opposite sides of the second cathode material layer 30 , and the path length of the first ion channel 20B is smaller than the path length of the second ion channel 30B. [0046] Specifically, the first ion channel 20B may be composed of a plurality of first particles 20A, and the first ion channel 20B is used to allow the electrolyte solution to carry lithium ions to flow freely. For example, please refer to Figure 3 , when the first cathode material layer 20 is compressed, at least some of the first particles 20A in the first cathode material layer 20 are connected to each other, and at least some of the first particles 20A have a spacing between them; where the first particles 20A are connected to each other hinders the flow of electrolyte, and There is a gap that can conduct the flow of electrolyte, so the gap is formed as the first ion channel 20B, and the first ion channel 20B provided in this application should penetrate the two opposite sides of the first positive electrode material layer 20, so Electrolyte can flow through this channel. It can be understood that when the distribution of the first particles 20A is more uniform, there will be more gaps and a larger separation distance between the first particles 20A, so the width of the first ion channel 20B will be larger and the path length will be shorter. (less obstruction); and when the first particle When the distribution of 20A is uneven, particles of similar size will be filled with particles of smaller size, resulting in fewer gaps and smaller spacing between the first particles 20A, so the width of the first ion channel 20B is smaller. , and the path length is longer (more obstacles). [0047] The second ion channel 30B is a pore channel composed of a plurality of second particles 30A. The second ion channel 30B is used to carry the electrolyte to carry lithium ions for free flow. It can be understood that the first positive electrode material layer 20 should have a plurality of first ion channels 20B, and the second positive electrode material layer 30 should have a plurality of second ion channels 30B. Through the first ion channels 20B and the second ion channels 30B so that the electrolyte can flow freely in the positive electrode sheet. Combined with the tortuosity provided in the above embodiments, when the tortuosity is larger, the extension path of the ion channel is longer; when the tortuosity is smaller, the extension path of the ion channel is shorter. Therefore, when the first cathode material layer 20 has a smaller curvature, the extension path of the first ion channel 20B formed by it is shorter. [0048] In the second aspect, this application provides a method for preparing the positive electrode sheet 100. Please refer to Figure 4 , specifically including the following steps: [0049] S1: Make the first cathode material layer on the cathode current collector through a dry process. [0050] Specifically, the first positive electrode material layer includes first particles with different particle sizes; the first particles satisfy: 2.4≤Cu≤3.5; where Cu=D60/D10, D60 represents the corresponding value on the cumulative curve when the volume passing percentage is 60%. Particle size, D10 represents the corresponding particle size on the accumulation curve when the volume passage percentage is 10%. [0051] In one implementation, please refer to Figure 2 and Figure 5 , the positive electrode sheet also includes a second positive electrode material layer, and the method of the first positive electrode material layer and the second positive electrode material layer is as follows: [0052] S10, make a second cathode material layer on the cathode current collector through a coating process; [0053] S20: Make the first cathode material layer on the second cathode material layer through a dry process. [0054] Specifically, the first cathode material layer 20 includes first particles 20A with different particle sizes; the first particles 20A satisfy: 2.4≤C u ≤3.5; the second positive electrode material layer 30 includes second particles 30A with different particle sizes; the second particles 30A satisfy: 4.5≤C u ≤7.5. [0055]In a third aspect, the present application also provides a lithium battery. The lithium battery includes a separator, a negative electrode sheet and the positive electrode sheet 100 in the first aspect. The positive electrode sheet 100, the separator and the negative electrode sheet are stacked in sequence. Specifically, the first cathode material layer 20 in the cathode sheet 100 should be close to the separator. The negative electrode sheet can be a graphite negative electrode sheet, a negative electrode lithium sheet, etc. [0056] In a fourth aspect, this application also provides a vehicle, which includes the lithium battery of the third aspect. [0057] The technical solutions of the present invention are described in detail below through specific examples. [0058] Example 1 [0059] The positive electrode sheet of this embodiment includes a first positive electrode material layer and a second positive electrode material layer, wherein C of the first positive electrode material layer u is 3.0, D10 is 0.3μm, D60 is 0.9μm; C of the second positive electrode material layer u is 5; D10 is 0.15μm, D60 is 0.75μm. [0060] 1) Ingredients, respectively configure the slurry of the first cathode material layer and the second cathode material layer; each slurry contains active material, conductive agent, and binder, wherein the active material is lithium iron phosphate particles, and the conductive agent is selected from Carbon nanotubes (0.8 parts C NT-430), the binder is selected from polyvinylidene fluoride (2.5 parts PVDF-5130, 0.5 parts dispersant PVP-30), the ratio of active materials (, conductive agent, and binder is 100:0.8:3 respectively . [0061] 2) Coating layer preparation, making a second positive electrode material layer on the positive electrode current collector, and waiting for the second positive electrode material layer to dry and form. [0062] 3) Dry layer preparation, making the first positive electrode material layer on the second positive electrode material layer, and waiting for the first positive electrode material layer to dry and form; wherein the total thickness of the first positive electrode material layer and the second positive electrode material layer is 180 μm . [0063] Example 2 [0064] The positive electrode sheet of this embodiment includes a first positive electrode material layer and a second positive electrode material layer; its difference from Embodiment 1 is that: C of the first positive electrode material layer u is 3.2; D10 is 0.47μm; D60 is 1.5μm. [0065] Example 3 [0066] The positive electrode sheet of this embodiment includes a first positive electrode material layer and a second positive electrode material layer; its difference from Embodiment 1 is that: C of the first positive electrode material layer u is 3.5; D10 is 0.35μm; D60 is 1.2μm. [0067] Example 4 [0068] The positive electrode sheet of this embodiment includes a first positive electrode material layer and a second positive electrode material layer; its difference from Example 1 is: D10 is 0.3 μm; D60 is 0.72 μm; C u is 2.4. [0069] Example 5 [0070] The positive electrode sheet of this embodiment includes a first positive electrode material layer and a second positive electrode material layer. The difference from Embodiment 1 is that: C of the second positive electrode material layer u is 6; D10 is 0.3μm; D60 is 1.8μm. [0071] Example 6 [0072] The positive electrode sheet of this embodiment includes a first positive electrode material layer and a second positive electrode material layer. The difference from Embodiment 1 is that: C of the second positive electrode material layer u is 7.4; D10 is 0.11μm; D60 is 0.81μm. [0073] Example 7 [0074] The positive electrode sheet of this embodiment includes a first positive electrode material layer and a second positive electrode material layer. The difference from Embodiment 1 is that C of the second positive electrode material layer u is 4.6; D10 is 0.15μm; D60 is 0.69μm. [0075] Example 8 [0076] In this embodiment, the positive electrode sheet only includes a first positive electrode material layer, wherein C of the first positive electrode material layer u is 0.8, D10 is 0.3μm, and D60 is 0.9μm. The thickness of the first positive electrode material layer is 180 μm. [0077] Comparative example 1 [0078] In this comparative example, the positive electrode sheet only includes the first positive electrode material layer; the difference between this embodiment and Embodiment 8 is that: C of the first positive electrode material layer u is 2; D10 is 0.6μm, D60 is 1.2μm. The thickness of the first positive electrode material layer is 180 μm. [0079] Comparative example 2 [0080] In this comparative example, the positive electrode sheet only includes the first positive electrode material layer; the difference between this embodiment and Embodiment 8 is that: C of the first positive electrode material layer u is 4; D10 is 0.2μm, D60 is 0.8μm. [0081] Table 1 is a summary table of parameters of the positive electrode sheets of the above-mentioned embodiments and comparative examples. [0082] Table 1 [0083] [0084] [0085] Material particle size and pole piece testing: [0086] The particle size distribution test method is as follows: Take 0.02g of the powder to be tested and the dispersant, add it to 20g of ethanol, ultrasonic for 5 minutes (40KHZ/180W, output power 60%), and slowly add the ultrasonicated sample along the wall of the cup into the beaker to be tested. , tested with Malvern laser particle size. [0087] The test method for pole piece particle size distribution is as foll | 1. A positive electrode sheet, It is characterized by, include: A stacked positive electrode current collector and a first positive electrode material layer; The first cathode material layer includes first particles with different particle sizes; The first particle satisfies: 2.4≤C u ≤3.5, where C u =D60/D10, D60 represents the corresponding particle size on the cumulative curve when the volume passing percentage is 60%, and D10 represents the corresponding particle size on the cumulative curve when the volume passing percentage is 10%. 2. The positive electrode sheet according to claim 1, It is characterized by, The first particles also satisfy: 0.2μm≤D10≤0.5μm, 0.7μm≤D60≤1.6μm. 3. The positive electrode sheet according to claim 1, It is characterized by, The cathode sheet also includes a second cathode material layer stacked between the first cathode material layer and the cathode current collector. The second cathode material layer includes a third cathode material layer with different particle sizes. Two particles; the second particle satisfies: 0.1μm≤D10≤0.3μm, 0.7μm≤D60≤2μm, 4.5≤C u ≤7.5. 4. The positive electrode sheet according to claim 3, It is characterized by, The total thickness of the first cathode material layer and the second cathode material layer is 160 μm-200 μm. 5. The positive electrode sheet according to claim 3, It is characterized by, The porosity of the first cathode material layer is 26% to 29%; and/or the porosity of the second cathode material layer is 23% to 25%. 6. The positive electrode sheet according to claim 3, It is characterized by, The total compacted density of the first cathode material layer and the second cathode material layer is 2.5g/cm 3 -2.7g/cm 3 . 7. The positive electrode sheet according to claim 3, It is characterized by, A first ion channel is formed in the first cathode material layer, and the first ion channel connects two opposite sides of the first cathode material layer, and a second ion channel is formed in the second cathode material layer, so The second ion channel connects two opposite sides of the second cathode material layer, and the path length of the first ion channel is smaller than the path length of the second ion channel. 8. A method for preparing a positive electrode sheet, It is characterized by, include: Make a first cathode material layer on the cathode current collector through a dry process; The first cathode material layer includes first particles with different particle sizes; the first particles satisfy: 2.4≤C u ≤3.5; where Cu=D60/D10, D60 represents the corresponding particle size on the cumulative curve when the volume passing percentage is 60%, and D10 represents the corresponding particle size on the cumulative curve when the volume passing percentage is 10%. 9. A lithium battery, It is characterized by, The lithium battery includes a separator, a negative electrode sheet and the positive electrode sheet according to any one of claims 1 to 7, and the positive electrode sheet, the separator and the negative electrode sheet are stacked in sequence. 10. A vehicle, It is characterized by, The vehicle includes a lithium battery as claimed in claim 9. | 比亚迪股份有限公司
693 | CN119069620A | Examining | BYD CO LTD | Secondary cells¦Non-aqueous electrolyte accumulator electrodes | 2023-05-31 | 2024-12-03 | A kind of positive electrode sheet and lithium-ion battery | In order to overcome the problem of battery performance degradation caused by excessive lithium ions migrating to the negative electrode to form lithium dendrites in the prior art, the present invention provides a positive electrode sheet, which includes a positive electrode current collector, a positive electrode active material layer and a ceramic insulating layer. The positive electrode active material layer The material layer and the ceramic insulating layer are both coated on the surface of the positive electrode current collector. The positive active material layer includes a middle area and an edge area. The edge area is located at the edge of the middle area. The ceramic insulating layer Covering the surface of the edge region facing away from the positive electrode current collector. In the positive electrode sheet provided by the present invention, the ceramic insulating layer is coated on the joint and epitaxial position between the middle area and the edge area of ​​the positive active material layer, blocking the deintercalation of lithium during charging and discharging at the edge position, and the positive active material layer covered under the ceramic insulating layer. Medium-active lithium ions, as a supplementary source of active lithium during subsequent charging and discharging, make up for the consumption of active lithium during the aging process of the battery cells, improving battery life and performance. | Technical field [0001] The invention belongs to the technical field of lithium-ion batteries, and specifically relates to a positive electrode sheet and a lithium-ion battery. Background technology [0002] The charging and discharging process of lithium-ion batteries is achieved through the insertion and extraction of lithium ions between the positive and negative electrodes. During charging, lithium ions are released from the positive electrode material and embedded in the negative electrode through ion diffusion in the electrolyte; during discharge, lithium ions are released from the negative electrode material and embedded in the positive electrode. In order to avoid problems such as lithium dendrites caused by excessive embedding of lithium ions on the negative electrode, it is usually necessary to ensure that the capacity of the negative electrode at the corresponding position is greater than the capacity of the positive electrode, and use the NP ratio to measure the negative electrode excess ratio. In production practice, there is an edge effect in the positive and negative electrode sheets. On the one hand, when the active material is coated on the current collector, the edge part of the active material is affected by surface tension and will level to form a gradient thin area. The active material in the thin area Compared with the internal region gradient of the bulk phase of the pole piece, the ability to deintercalate lithium ions is reduced, and the relative distance between the positive and negative electrode materials is farther in space, which is not conducive to the deintercalation of lithium ions. On the other hand, during the charging process, lithium ions are deintercalated from the positive active material, pass through the separator, and are embedded in the negative active material. The migration path of lithium ions is not the shortest path strictly perpendicular to the surface of the pole piece, but diffusion migration. As a result, in the internal area of ​​the pole piece, the lithium ions embedded in the negative electrode are uniformly Evenly distributed, but at the edge of the pole piece, lithium ions from the positive electrode may diffuse further away from the edge. If these lithium ions are not taken over by a corresponding volume of negative electrode active material, lithium dendrites may form on the surface of the negative electrode. Lithium dendrites pierce the separator, causing the battery to short-circuit and create safety hazards. Contents of the invention [0003] Aiming at the problem of battery performance degradation caused by excess lithium ions migrating to the negative electrode to form lithium dendrites in the prior art, a positive electrode sheet and a lithium-ion battery are provided. [0004] The technical solutions adopted by the present invention to solve the above technical problems are as follows: [0005] The invention provides a positive electrode sheet, which includes a positive electrode current collector, a positive electrode active material layer and a ceramic insulating layer. The positive electrode active material layer and the ceramic insulating layer are both coated on the surface of the positive electrode current collector. The positive electrode active material The layer includes a middle region and an edge region, the edge region is located at an edge of the middle region, and the ceramic insulating layer covers a surface of the edge region facing away from the positive electrode current collector. [0006] Optionally, the thickness of the edge region gradually decreases in a direction away from the middle region, and the thickness of the ceramic insulating layer gradually increases in a direction away from the middle region. [0007] Optionally, the surface of the ceramic insulating layer facing away from the cathode current collector and the surface of the intermediate region facing away from the cathode current collector have a flush transition. [0008] Optionally, the ceramic insulating layer is arranged around the middle area. [0009] Optionally, the width of the edge area is 0.1 to 10 mm. [0010] Optionally, the width difference between the ceramic insulating layer and the edge area is H, and H satisfies 0≤H≤1mm. [0011] Optionally, the thickness of the middle region is 2 μm to 200 μm, and the maximum thickness of the ceramic insulating layer is 2 μm to 200 μm. [0012] Optionally, the ceramic insulation layer includes the following weight components: [0013] 60-95 parts of ceramic material and 40-5 parts of binder. [0014] Optionally, the ceramic material includes one or more of boehmite, alumina and its modified oxides, titanium oxide and its modified oxides; the binder includes N-methylpyrrolidone, One or more of vinylidene fluoride, polytetrafluoroethylene, vinylidene fluoride-tetrafluoroethylene-propylene terpolymer and fluorine-containing acrylate resin. [0015] Optionally, the positive active material layer includes the following weight components: [0016] 90 to 100 parts of positive electrode active material, 0 to 5 parts of positive electrode binder and 0 to 5 parts of positive electrode conductive agent. [0017] Optionally, the positive active material includes lithium cobalt oxide, lithium nickel oxide, lithium manganese oxide, lithium nickel cobalt oxide, lithium manganese cobalt oxide, lithium nickel manganese oxide, lithium nickel cobalt manganese oxide, One of lithium nickel cobalt aluminum oxide, lithium iron phosphate, a complex of lithium iron phosphate and carbon, lithium manganese phosphate, a complex of lithium manganese phosphate and carbon, lithium iron manganese phosphate and a complex of lithium iron manganese phosphate and carbon. species or species; [0018] The positive electrode binder includes one or more of polyvinylidene fluoride, polytetrafluoroethylene, vinylidene fluoride-tetrafluoroethylene-propylene terpolymer, and fluorine-containing acrylate resin; [0019] The positive conductive agent includes one or more of superconducting carbon, acetylene black, carbon black, Ketjen black, carbon dots, carbon nanotubes, graphene and carbon nanofibers. [0020] Optionally, the positive electrode current collector is one or more of a metal foil and a composite current collector. [0021] On the one hand, the present invention provides a lithium ion battery, including a positive electrode sheet, a negative electrode sheet and a separator. The positive electrode sheet is the positive electrode sheet. The positive electrode sheet, the separator and the negative electrode sheet are stacked, and the A separator is located between the positive electrode sheet and the negative electrode sheet. [0022] Optionally, the negative electrode sheet includes a negative electrode current collector and a negative electrode active material layer, the negative electrode active material layer is coated on the surface of the negative electrode current collector, and the projection of the negative electrode active material layer on the separator is consistent with the The projection of the positive active material layer on the separator overlaps. [0023] On the other hand, the present invention provides a method for preparing the positive electrode sheet, which includes the following steps: [0024] Coating the positive electrode slurry on the positive electrode current collector and drying to form a positive electrode active material layer, the positive electrode active material layer includes a middle area and an edge area, and the edge area is located at the edge of the middle area; [0025] The ceramic insulating layer slurry is applied to the edge of the positive electrode active material layer, and the ceramic insulating layer slurry covers the surface of the edge area away from the positive electrode current collector, and is dried to obtain a ceramic insulating layer. [0026] According to the positive electrode sheet provided by the present invention, the ceramic insulating layer is arranged at the junction and epitaxial position of the middle area and the edge area of ​​the positive active material layer, which can block the lithium deintercalation reaction in the edge area of ​​the positive active material layer during charge and discharge, and effectively prevent In addition, the local NP ratio caused by the edge effect when lithium is deintercalated at the edges of the positive and negative electrode sheets is too low, and it can also provide insulation protection after the lithium dendrites are generated at the edges of the negative electrode sheets; in addition, the positive electrode active material layer covered under the ceramic insulating layer active lithium ions, due to the The porcelain coating blocks the migration and cannot migrate during the charging and discharging process. However, as the battery ages during charging and discharging, the active lithium of the positive electrode is gradually consumed, and the concentration of active lithium ions in the effective area of ​​the positive electrode decreases. Under the ceramic insulating layer The active lithium in the positive electrode material is driven by the concentration gradient. During the subsequent charging and discharging process, it diffuses to the effective electrode area as a supplementary source of active lithium, which to a certain extent makes up for the consumption of active lithium during the aging process of the battery cell, improving Battery life and performance. Description of drawings [0027] Figure 1 It is a schematic structural diagram of the pole piece provided by the present invention; [0028] Figure 2 It is a schematic diagram of the cross-sectional structure of the pole piece provided by the present invention. [0029] The reference signs in the drawings of this manual are as follows: [0030] 1. Positive electrode current collector; 2. Positive electrode active material layer; 21. Middle area; 22. Edge area; [0031] 3. Ceramic insulation layer; 4. Positive electrode sheet; 5. Negative electrode sheet; 51. Negative electrode current collector; 52. Negative electrode active material layer; 6. Separator. Detailed implementation [0032] In order to make the technical problems, technical solutions and beneficial effects solved by the present invention clearer, the present invention will be further described in detail below with reference to the accompanying drawings and embodiments. It should be understood that the specific embodiments described here are only used to explain the present invention and are not intended to limit the present invention. [0033] In the description of the present invention, unless otherwise stated, "plurality" means two or more. [0034] Reference Figure 1~2 , the present invention provides a positive electrode sheet, including a positive electrode current collector 1, a positive electrode active material layer 2 and a ceramic insulating layer 3. The positive electrode active material layer 2 and the ceramic insulating layer 3 are both coated on the positive electrode current collector 1 On the surface, the positive active material layer 2 includes a middle region 21 and an edge region 22. The edge region 22 is located at the edge of the middle region 21. The ceramic insulating layer 3 covers the edge region 22 and faces away from the edge region 22. The surface of the positive electrode current collector 1. [0035] Specifically, the ceramic insulating layer 3 covers the surface of the edge region 22 away from the cathode current collector 1. At this time, the ceramic insulating layer 3 covers and extends to the edge region 22 of the cathode active material layer 2, that is, The arrangement of the ceramic insulating layer 3 avoids lithium ions at the edge of the positive active material layer 2 The direct release prevents excess lithium ions from migrating to the edge of the negative electrode to form lithium dendrites, and avoids short circuit at the edge. In addition, the lithium in the positive electrode active material layer 2 covered by the ceramic insulating layer 3 is driven by the concentration gradient and moves toward the effective electrode. The continuous migration of areas is beneficial to improving battery cycle and performance. [0036] In some embodiments, the ceramic insulating layer 3 partially covers the surface of the edge region 22 facing away from the cathode current collector 1 , and the ceramic insulating layer 3 partially covers the surface of the cathode current collector 1 . In other embodiments, the ceramic insulating layer 3 completely covers the surface of the edge region 22 facing away from the cathode current collector 1 . [0037] In some embodiments, the thickness of the edge region 22 gradually decreases in a direction away from the middle region 21 , and the thickness of the ceramic insulating layer 3 gradually increases in a direction away from the middle region 21 . [0038] Specifically, the thickness of the edge region 22 gradually decreases in the direction away from the middle region 21 , and the thickness of the ceramic insulating layer 3 gradually increases in the direction away from the middle region 21 , which is beneficial to the formation of the positive electrode current collector. 1. The flush insulating tape plays an insulating and protective role; in addition, the active lithium under the coverage area of ​​the ceramic insulating layer 3 close to the middle area 21 can be used as a supplementary source of active lithium in subsequent charging and discharging, making up for it to a certain extent. It reduces the consumption of active lithium during the aging process of the battery core and improves the battery life performance. [0039] In some embodiments, the surface of the ceramic insulating layer 3 facing away from the cathode current collector 1 and the surface of the intermediate region 21 facing away from the cathode current collector 1 have a flush transition. [0040] The surface of the ceramic insulating layer 3 facing away from the positive electrode current collector 1 and the surface of the intermediate region 21 facing away from the positive electrode current collector 1 have a flush transition, which is beneficial to ensuring that the surface of the positive electrode current collector 1 is smooth without lithium precipitation. , to ensure that the battery energy density does not decrease. [0041] In some embodiments, the ceramic insulating layer 3 is disposed around the middle region 21 . [0042] The ceramic insulating layer 3 is arranged around the middle area 21 so that the lithium ions in the middle area 21 covered by the ceramic insulating layer 3 can provide compensation during subsequent battery consumption. [0043] In some embodiments, the width of the edge area 22 is 0.1-10 mm. [0044]In some embodiments, the width difference between the ceramic insulating layer 3 and the edge region 22 is H, and H satisfies 0≤H≤1 mm. Within this range, on the basis of ensuring complete coverage, the amount of ceramic insulating layer 3 can be reduced and the energy density of the positive electrode sheet can be ensured. [0045] In some embodiments, the thickness of the middle region 21 ranges from 2 μm to 200 μm, and the maximum thickness of the ceramic insulating layer 3 ranges from 2 μm to 200 μm. [0046] The maximum thickness of the ceramic insulating layer 3 is controlled between 2 μm and 200 μm. If the maximum thickness of the ceramic insulating layer 3 is less than 2 μm, it cannot be jointly coated with the middle area 21 and cannot provide effective lithium compensation in the later stages of battery use; if the ceramic insulating layer 3 has a maximum thickness of less than 2 μm, 3The maximum thickness is greater than 200μm, resulting in a reduction in battery energy density. [0047] In some embodiments, the ceramic insulating layer 3 includes the following weight components: [0048] 60-95 parts of ceramic material and 40-5 parts of binder. [0049] In some embodiments, the ceramic material includes one or more of boehmite, aluminum oxide and its modified oxides, titanium oxide and its modified oxides; the binder includes N-methyl One or more of pyrrolidone, vinylidene fluoride, polytetrafluoroethylene, vinylidene fluoride-tetrafluoroethylene-propylene terpolymer and fluorine-containing acrylate resin. [0050] In some embodiments, the cathode active material layer 2 includes the following weight components: [0051] 90 to 100 parts of positive electrode active material, 0 to 5 parts of positive electrode binder and 0 to 5 parts of positive electrode conductive agent. [0052] In some embodiments, the cathode active material layer 2 includes the following weight components: [0053] 90 to 99 parts of positive active material, 1 to 5 parts of positive binder and 0 to 5 parts of positive conductive agent. [0054] In some embodiments, the cathode active material includes lithium cobalt oxide, lithium nickel oxide, lithium manganese oxide, lithium nickel cobalt oxide, lithium manganese cobalt oxide, lithium nickel manganese oxide, lithium nickel cobalt manganese oxide In materials, lithium nickel cobalt aluminum oxide, lithium iron phosphate, complexes of lithium iron phosphate and carbon, lithium manganese phosphate, complexes of lithium manganese phosphate and carbon, lithium iron manganese phosphate and complexes of lithium iron manganese phosphate and carbon. one or more of; [0055] The positive electrode binder includes one or more of polyvinylidene fluoride, polytetrafluoroethylene, vinylidene fluoride-tetrafluoroethylene-propylene terpolymer, and fluorine-containing acrylate resin; [0056] The positive conductive agent includes one or more of superconducting carbon, acetylene black, carbon black, Ketjen black, carbon dots, carbon nanotubes, graphene and carbon nanofibers. [0057] In some embodiments, the positive electrode current collector 1 is one or more of a metal foil and a composite current collector. [0058] Specifically, the metal sheet may be an aluminum foil, and the composite current collector may be a conductive sheet material formed by a composite of metal and polymer materials. [0059] An embodiment of the present invention also provides a lithium ion battery, including a positive electrode sheet 4, a negative electrode sheet 5 and a separator 6. The positive electrode sheet 4 is the positive electrode sheet according to any one of claims 1 to 11, and the positive electrode sheet 4 , the separator 6 and the negative electrode sheet 5 are stacked, and the separator 6 is located between the positive electrode sheet 4 and the negative electrode sheet 5 . [0060] The separator 6 is interposed between the positive electrode sheet 4 and the negative electrode sheet 5 and is prepared into a lithium ion battery through a winding or lamination process. The separator 6 blocks the positive electrode sheet 4, the negative electrode sheet 5 and electrons in the lithium ion battery. Transports and conducts ion transport. [0061] In some embodiments, the negative electrode sheet 5 includes a negative electrode current collector 51 and a negative electrode active material layer 52. The negative electrode active material layer 52 is coated on the surface of the negative electrode current collector 51. The negative electrode active material layer 52 is on The projection on the separator 6 overlaps with the projection of the cathode active material layer 2 on the separator 6 . [0062] Specifically, the positive electrode sheet 4 and the negative electrode sheet 5 are overlapped and the coating areas of the positive electrode active material layer 2 and the negative electrode active material layer 52 are the same. This design is conducive to increasing the coating of the positive electrode active material layer 2 area, increasing the overall energy density of the battery. [0063] In some embodiments, the negative electrode current collector 51 is one or more of a metal foil and a composite current collector. [0064] Specifically, the metal sheet may be a copper foil, and the composite current collector may be a conductive sheet material formed by a composite of metal and polymer materials. [0065] In some embodiments, the negative active material layer 52 includes a negative active material, a negative binder, and a thickener. [0066] The negative active material includes one or more of artificial graphite, natural graphite, soft carbon, hard carbon, silicon-based materials, tin-based materials and lithium titanate; the negative electrode binder includes styrene-butadiene rubber, polyacrylic acid , one or more of sodium polyacrylate, polyacrylic acid amine, polyvinyl alcohol, sodium alginate, polymethacrylic acid and carboxymethyl chitosan; the thickening agent includes sodium carboxymethyl cellulose and carboxymethyl cellulose. One or more of lithium methylcellulose. [0067] In some embodiments, edge passivation processing is performed on the positive electrode sheet 4 and the negative electrode sheet 5 . [0068] Specifically, by passivating the edge positions of the positive electrode piece 4 and the negative electrode piece 5, the edge effect is weakened, and the effective electrode piece area is maximized, thereby maximizing the use of the space structure in the battery. [0069] In some embodiments, the lithium ion battery is prepared through a lamination process and/or a winding process. [0070] Specifically, for the lamination process, the ceramic insulating layer 3 is usually coated on the upper layer of the positive electrode slurry and the edge of the positive electrode active material at the same time as the positive electrode slurry. After the positive electrode sheet 4 is cut, the freshly exposed end of the electrode sheet, Secondary coating of ceramic insulating layer 3 is required to ensure that the edges of all positive electrode sheets 4 are protected by ceramic insulating layer 3; in specific preparation, ceramic insulating layer 3 can also be assembled after completing the assembly of positive electrode sheet 4, negative electrode sheet 5 and separator 6 Coating in any previous process section. Lithium-ion batteries are prepared using a winding process. The ceramic insulating layer 3 is usually coated at the same time as the cathode slurry. The upper layer of the cathode slurry and the edge of the cathode active material are cut at the beginning and end of the cathode sheet 4 of the wound pole core. The end may not be coated with the ceramic insulating layer 3, but wrapped with insulating tape to simplify the process. [0071] In some examples, the lithium ion battery further includes a case and positive and negative electrode terminals. [0072] The shell includes one or more of a plastic shell, an aluminum shell, a steel shell, a composite aluminum-plastic film, and a soft shell made of polypropylene flexible material. [0073] Another embodiment of the present invention provides a method for preparing a positive electrode sheet, including the following steps: [0074] The positive electrode slurry is coated on the positive electrode current collector 1 and dried to form a positive electrode active material layer 2. The positive electrode active material layer 2 includes a middle area 21 and an edge area 22. The edge area 22 is located at the edge of the middle area 21. Location; [0075] Apply ceramic insulating layer slurry to the edge of the positive electrode active material layer 2 , and the ceramic insulating layer slurry covers the surface of the edge area 22 away from the positive electrode current collector 1 , and dry to obtain a ceramic insulating layer. 3. [0076] The present invention will be further described below through examples. [0077] Example 1 [0078] This example is used to illustrate a positive electrode sheet and lithium-ion battery disclosed in the present invention, which includes the following steps: [0079] Mix the nickel-cobalt-manganese ternary material, carbon black, polyvinylidene fluoride, and N-methylpyrrolidone in a weight ratio of 100:1:1.5:40 to obtain a positive electrode slurry; mix boehmite, polyvinylidene fluoride, and , N-methylpyrrolidone is mixed evenly according to the mass ratio of 5:1:25 to obtain ceramic insulating layer slurry; the positive electrode slurry and ceramic insulating layer slurry are uniformly coated on the positive electrode assembly at the same time On the fluid, the ceramic insulating layer slurry covers the positive electrode slurry and exceeds the positive electrode slurry by 1mm, so that the edge of the positive electrode active material layer is completely isolated under the ceramic insulating layer slurry; after drying, cold pressing, and cutting, the target size is obtained The positive electrode sheet is then coated with the ceramic insulating layer slurry again on the edge of the positive active material layer of the cut positive electrode sheet, and is dried and cold-pressed to obtain a spare positive electrode sheet. In the positive electrode sheet, the thickness of the middle area is 200 μm; the maximum thickness of the ceramic insulating layer is 199 μm; the width of the edge area is 9.0 mm; and the width of the ceramic insulating layer is 10 mm. [0080] The spare positive electrode sheet, the negative electrode sheet and the separator with the same size active material layer are laminated to form a battery core, the electrolyte is injected, and the shell assembly is assembled to obtain the lithium ion battery of the present application. [0081] Examples 2 to 5 [0082] Examples 2 to 5 are used to illustrate a positive electrode sheet and lithium-ion battery disclosed in the present invention, including most of the operating steps in Example 1, and the differences are: [0083] Examples 2 to 5 used the positive electrode active material layer size (mm), the negative electrode active material layer size (mm), and the difference in width (mm) between the ceramic insulating layer and the edge region shown in Examples 2 to 5 in Table 1. [0084] Comparative Examples 1 to 4 [0085] Comparative Examples 1 to 4 are used to compare and illustrate a positive electrode sheet and a lithium-ion battery disclosed in the present invention, including most of the operating steps in Example 1, and the differences are: [0086] Comparative Examples 1 to 4 used the positive electrode active material layer size (mm) and negative electrode active material layer size (mm) shown in Comparative Examples 1 to 4 in Table 1, and no ceramic insulating layer was provided in Comparative Examples 1 to 4. [0087] Comparative Examples 5~8 [0088] Comparative Examples 5 to 8 are used to comparatively illustrate a positive electrode sheet and lithium-ion battery disclosed in the present invention, including most of the operating steps in Example 1, and the differences are: [0089] Comparative Examples 5 to 8 used the positive electrode active material layer size (mm) and negative electrode active material layer size (mm) shown in Comparative Examples 5 to 8 in Table 1, and in Comparative Examples 5 to 8, at the edge of the positive electrode active material layer A ceramic insulating layer is provided, but the ceramic insulating layer does not cover the positive active material layer. [0090] Performance testing [0091] Perform performance tests on the lithium-ion batteries prepared in the above-mentioned Examples 1 to 4 and Comparative Examples 1 to 8: [0092] Adopt GB/T 31484 to perform capacity tests on the examples and comparative examples; [0093] Using GB/T 31484, the cycle life test was performed on the examples and comparative examples. [0094] The obtained test results are filled in Table 1. [0095] Table 1 [0096] [0097] [0098]It can be seen from the test results in Table 1 that the battery capacity and cycle performance of Examples 1 to 4 are better after being coated with a ceramic insulating layer. Comparative Examples 1 to 4 are not coated with a ceramic insulating layer, and the cycle performance is relatively changed. Poor and cause lithium precipitation problem. [0099] Comparing the test results of Examples 1 to 4 and Comparative Examples 1 to 4, it can be seen from the results of Examples 1 to 2 and Comparative Example 1 that the pole piece of this solution can achieve a larger effective pole piece area and improve the battery capacity, and performs better in cycle performance; Comparing Examples 1 to 2 and Comparative Example 2, it can be seen that the ceramic coating can effectively block the deintercalation of lithium ions at the edge of the pole piece and inhibit the generation of lithium dendrites; similarly, Comparing Examples 3 to 4 with Comparative Examples 3 and 4, the same conclusion can be drawn. [0100] Comparative Examples 5 to 8 are provided with a ceramic insulating layer but do not cover the positive active material layer. From the test results, it can be seen that the lithium precipitation phenomenon of the lithium ion batteries of Comparative Examples 5 to 8 has been alleviated, but the cycle performance has deteriorated; in summary, the present invention The positive active material layer is partially coated with a ceramic insulating layer, which effectively improves lithium deposition and battery cycle performance, and increases its service life. [0101] The above are only preferred embodiments of the present invention and are not intended to limit the present invention. Any modifications, equivalent substitutions and improvements made within the spirit and principles of the present invention shall be included in the protection of the present invention. within the range. | 1. A positive electrode sheet, It is characterized by: It includes a positive electrode current collector, a positive electrode active material layer and a ceramic insulating layer. The positive electrode active material layer and the ceramic insulating layer are both coated on the surface of the positive electrode current collector. The positive electrode active material layer includes a middle area and an edge area, The edge region is located at an edge of the middle region, and the ceramic insulating layer covers a surface of the edge region facing away from the positive electrode current collector. 2. A positive electrode sheet according to claim 1, It is characterized by: The thickness of the edge region gradually decreases in a direction away from the middle region, and the thickness of the ceramic insulating layer gradually increases in a direction away from the middle region. 3. A positive electrode sheet according to claim 2, It is characterized by: The surface of the ceramic insulating layer facing away from the cathode current collector and the surface of the intermediate region facing away from the cathode current collector have a flush transition. 4. A positive electrode sheet according to claim 1, It is characterized by: The ceramic insulation layer is arranged around the middle area. 5. A positive electrode sheet according to claim 1, It is characterized by: The width of the edge area is 0.1-10mm. 6. A positive electrode sheet according to claim 1 or 5, It is characterized by: The width difference between the ceramic insulation layer and the edge area is H, and H satisfies 0≤H≤1mm. 7. A positive electrode sheet according to claim 1, It is characterized by: The thickness of the middle region is 2 μm to 200 μm, and the maximum thickness of the ceramic insulating layer is 2 μm to 200 μm. 8. A positive electrode sheet according to claim 1, It is characterized by: The ceramic insulation layer includes the following weight components: 60-95 parts of ceramic material and 40-5 parts of binder. 9. A positive electrode sheet according to claim 8, It is characterized by: The ceramic material includes one or more of boehmite, alumina and its modified oxides, titanium oxide and its modified oxides; the binder includes N-methylpyrrolidone, vinylidene fluoride, One or more of polytetrafluoroethylene, vinylidene fluoride-tetrafluoroethylene-propylene terpolymer and fluorine-containing acrylate resin. 10. A positive electrode sheet according to claim 1, It is characterized by: The positive active material layer includes the following weight components: 90 to 100 parts of positive electrode active material, 0 to 5 parts of positive electrode binder and 0 to 5 parts of positive electrode conductive agent. 11. A positive electrode sheet according to claim 10, It is characterized by: The positive active material includes lithium cobalt oxide, lithium nickel oxide, lithium manganese oxide, lithium nickel cobalt oxide, lithium manganese cobalt oxide, lithium nickel manganese oxide, lithium nickel cobalt manganese oxide, lithium nickel cobalt aluminum One or more of oxide, lithium iron phosphate, a complex of lithium iron phosphate and carbon, lithium manganese phosphate, a complex of lithium manganese phosphate and carbon, a lithium iron manganese phosphate and a complex of lithium iron manganese phosphate and carbon. ; The positive electrode binder includes one or more of polyvinylidene fluoride, polytetrafluoroethylene, vinylidene fluoride-tetrafluoroethylene-propylene terpolymer, and fluorine-containing acrylate resin; The positive conductive agent includes one or more of superconducting carbon, acetylene black, carbon black, Ketjen black, carbon dots, carbon nanotubes, graphene and carbon nanofibers. 12. A positive electrode sheet according to claim 1, It is characterized by: The positive electrode current collector is one or more of metal foil and composite current collector. 13. A lithium-ion battery, It is characterized by: It includes a positive electrode sheet, a negative electrode sheet and a separator. The positive electrode sheet is the positive electrode sheet according to any one of claims 1 to 12. The positive electrode sheet, the separator and the negative electrode sheet are stacked, and the separator is located on the between the positive electrode piece and the negative electrode piece. 14. The lithium-ion battery according to claim 13, It is characterized by: The negative electrode sheet includes a negative electrode current collector and a negative electrode active material layer. The negative electrode active material layer is coated on the surface of the negative electrode current collector. The projection of the negative electrode active material layer on the separator is consistent with the positive electrode active material. The projections of the layers on the membrane overlap. 15. The preparation method of the positive electrode sheet according to any one of claims 1 to 12, It is characterized by: Includes the following steps: Coating the positive electrode slurry on the positive electrode current collector and drying to form a positive electrode active material layer, the positive electrode active material layer includes a middle area and an edge area, and the edge area is located at the edge of the middle area; The ceramic insulating layer slurry is coated on the edge of the positive electrode active material layer, and the ceramic insulating layer slurry covers the surface of the edge area away from the positive electrode current collector, and is dried to obtain a ceramic insulating layer. | 比亚迪股份有限公司
694 | CN119060331A | Published | BYD CO LTD | Secondary cells | 2023-05-31 | 2024-12-03 | Cross-linked polymer and preparation method, electrolyte composition, polymer electrolyte and preparation method, lithium ion battery and electrical equipment | The invention relates to the field of lithium ion batteries and discloses a cross-linked polymer, which is characterized in that the cross-linked polymer includes: a macromolecular chain A derived from compound a shown in formula (1), a compound derived from formula (2) The cross-linked structure B of the compound b shown, and the link connecting the macromolecular chain A and the cross-linked structure B connecting group -NH-; wherein, the macromolecular chain A includes a polyether flexible segment; the cross-linked polymer has a composite structure of hydrogen bonds and covalent bonds, wherein the covalent bond is -CN-, The hydrogen bond is formed by the complexation of the hydrogen atom of the amino group in compound b with the double bond oxygen atom on the nitrogen-containing heterocyclic ring in compound a. ;wherein, R<subgt;1</subgt;, R<subgt;2</subgt; are each independently H, C<subgt;1</subgt;‑C<subgt;6</subgt; straight chain alkane Base or C<subgt;3</s ubgt;-C<subgt;6</subgt; Branched-chain alkyl; m is an integer of 1-100, n is an integer of 1-100; the invention provides a high mechanical strength, high toughness, high elasticity, ionic Polymer electrolyte with high electrical conductivity, good thermal stability and high interface stability. | Technical field [0001] The present invention relates to the technical field of lithium ion batteries, and specifically relates to a cross-linked polymer and a preparation method, an electrolyte composition, a polymer electrolyte and a preparation method, a lithium ion battery and electrical equipment. Background technology [0002] Lithium-ion batteries have the advantages of high operating voltage, large specific energy, no memory effect, long cycle life, and low self-discharge rate. They are an ideal power source for various electronic products and an ideal lightweight and high-energy power source for future electric vehicles. At present, commercial lithium-ion batteries have safety hazards such as the separator's poor affinity for the electrolyte and the leakage and explosion of the liquid electrolyte. Therefore, enhancing the affinity between the separator and the electrolyte is one of the current research hotspots. The polymer electrolyte integrates the separator and the electrolyte, which effectively avoids this problem. At the same time, the polymer electrolyte has strong plasticity, which facilitates battery shape design and assembly. It can adapt to the development requirements of miniaturization, thinness and lightness of electronic products. [0003] Current research and technology mainly focus on changing the structure of polymers to improve the ionic conductivity of lithium batteries. Existing research uses graft polymers, with the main chain being polymethacrylate (MMA) and the side chains being different chain lengths. Polyether segment (PEO), it was found that the ionic conductivity can be increased to 10 -4 -10 -5 S/cm. MMA monomer acts as an internal plasticizer to improve the flexibility of the chain and the movement of free chain segments in the polyether amorphous region, increase the spacing between PEO chains, and facilitate the migration of lithium ions. However, the improvement of ionic conductivity is achieved by reducing the crystallinity of the polymer by lowering the glass transition temperature (Tg) of the polymer, thereby inevitably reducing the mechanical properties of the polymer electrolyte. [0004] The problem with the existing technology of polymer electrolytes is that they cannot have both mechanical properties and ionic conductivity. Even if some solid polymer electrolytes achieve ideal mechanical strength, their ionic conductivity is only 10 -5 S/cm, in order to improve the ionic conductivity, small molecule additives and electrolytes are usually added to the polymer electrolyte. However, doing so will cause deformation and fracture of the solid polymer electrolyte, so it is necessary to prepare a solid polymer electrolyte with both strong mechanical strength and high New technology for ionic conductivity of electrolyte materials. Contents of the invention [0005] The purpose of the present invention is to overcome the problems of low mechanical properties and ionic conductivity of polymer electrolytes existing in the prior art, and to provide a cross-linked polymer and preparation method, electrolyte composition, polymer electrolyte and preparation method, lithium ion Batteries and electrical equipment. [0006] In order to achieve the above object, the first aspect of the present invention provides a cross-linked polymer, wherein the cross-linked polymer includes: a macromolecular chain A derived from compound a represented by formula (1), derived from compound a represented by formula (2). Indicates the cross-linked structure B of compound b, and the connecting group -NH- connecting the macromolecular chain A and the cross-linked structure B; [0007] Wherein, the macromolecular chain A includes a polyether flexible segment; [0008] The cross-linked polymer has a composite structure of hydrogen bonds and covalent bonds, wherein the covalent bond is -CN-, and the hydrogen bond is the hydrogen atom of the amino group in compound b and the nitrogen-containing heterocyclic ring in compound a. It is formed by the complexation of double bonded oxygen atoms; [0009] [0010] Among them, R 1 ,R 2 Each independently is H, C 1 -C 6 Straight chain alkyl or C 3 -C 6 Branched alkyl group; m is an integer from 1 to 100, n is an integer from 1 to 100. [0011] A second aspect of the present invention provides a method for preparing a cross-linked polymer, wherein the preparation method includes: performing a cross-linking reaction on compound a represented by formula (1) and compound b represented by formula (2), to obtain The cross-linked polymer; wherein, the end group -OH in the compound a and the end group -NH in the compound b 2 Bonding occurs to form the connecting group -NH-; the hydrogen atom of the amino group in the compound b is complexed with the double-bonded oxygen atom on the nitrogen-containing heterocycle in the compound a; [0012] [0013] Among them, R 1 ,R 2 Each independently is H, C 1 -C 6 Straight chain alkyl or C 3 -C 6 Branched alkyl group; m is an integer from 1 to 100, n is an integer from 1 to 100. [0014] A third aspect of the present invention provides a cross-linked polymer obtained by the preparation method. [0015] A fourth aspect of the present invention provides a polymer electrolyte raw material composition, which includes a lithium salt, a filler, a plasticizer and the cross-linked polymer. [0016] A fifth aspect of the present invention provides a method for preparing a polymer electrolyte, wherein the preparation method includes: [0017] (1) React the filler and the cross-linked polymer to form a film to obtain a film-forming material; [0018] (2) Mix the film-forming material with a lithium salt solution and a plasticizer to obtain the polymer electrolyte. [0019] A sixth aspect of the present invention provides a polymer electrolyte obtained by the preparation method. [0020] A seventh aspect of the present invention provides a lithium ion battery, wherein the polymer lithium ion battery includes the polymer electrolyte. [0021] An eighth aspect of the present invention provides an electrical device, including the lithium-ion battery. [0022] Through the above technical solution, the structure of the cross-linked polymer provided by the present invention is different from that of traditional polymers in that hydrogen bonds and covalent bonds coexist to form a cross-linked polymer structure. The polymer is a cross-linked structure. The joint structure is formed by covalent bonds and hydrogen bonds, where the covalent bond is -C-N-, and the hydrogen bond is formed by the complexation of hydrogen atoms and oxygen atoms. The characteristic of the cross-linked polymer is that the chain segments form a cross-linked structure through covalent bonds and hydrogen bonds. When external force is applied (during the lithium ion reaction), the covalent bonds do not break and the hydrogen bonds disappear. ; After the external force disappears, the covalent bond remains stable and the hydrogen bond is restored. The existence of covalent bonds can improve and ensure the hardness and toughness of the polymer electrolyte, making it resistant to lithium dendrites formed on the lithium metal negative electrode of lithium-ion batteries, preventing lithium dendrites from penetrating the polymer electrolyte and causing internal short circuits; at the same time, reversible hydrogen bonds The presence of can provide cross-linking The elasticity of the polymer, the hydrogen bonds dissipate external forces without sacrificing the hardness and toughness provided by the covalent bonds, preventing the cross-linked polymer from breaking. After the external forces are removed, the hydrogen bonds are restored, and the deformation is restored, which can resist the charging of lithium-ion batteries. Changes in volume of positive and negative electrode materials during discharge. The structure of the cross-linked polymer is conducive to improving the mechanical properties of the polymer electrolyte, overcoming the shortcomings of low mechanical strength of the polymer electrolyte in the prior art, and providing a polymer electrolyte with high mechanical strength, high toughness, high elasticity and ionic conductivity. It has high polymer electrolyte, good thermal stability, high interface stability and simple preparation conditions, and is easy to realize industrialization of the polymer electrolyte and its preparation method as well as the lithium ion battery including the polymer electrolyte. Description of drawings [0023] Figure 1 It is a schematic structural diagram of the reaction product of diketopyrrolopyrrole polyether and bisthiopheneethylenetriamine; [0024] Figure 2 is the thermogravimetric analysis curve of polymer electrolyte S1; [0025] Figure 3 It is the differential thermal analysis diagram of polymer electrolyte S1 and polyethylene oxide; [0026] Figure 4 is the stress-strain curve of polymer electrolyte S1; [0027] Figure 5 is the strain time curve of polymer electrolyte S1; [0028] Figure 6 is the SEM image of polymer electrolyte S1; [0029] Figure 7 It is the SEM image of C1 of the composite cathode; [0030] Figure 8 is the electrochemical impedance spectrum of polymer electrolyte S1; [0031] Figure 9 is the ionic conductivity of polymer electrolyte S1; [0032] Figure 10 is the cyclic voltammogram curve of polymer electrolyte S1. Detailed implementation [0033] The endpoints of ranges and any values ​​disclosed herein are not limited to the precise range or value, but these ranges or values ​​are to be understood to include values ​​approaching such ranges or values. For numerical ranges, the endpoint values ​​of each range, the endpoint values ​​of each range and individual point values, and the individual point values ​​can be combined with each other to obtain one or more new numerical ranges. These values The scope shall be deemed to be specifically disclosed herein. [0034] A first aspect of the present invention provides a cross-linked polymer, wherein the cross-linked polymer includes: a macromolecular chain A derived from compound a represented by formula (1), a cross-linked polymer derived from compound b represented by formula (2). Cross-linked structure B, and the connecting group -NH- connecting the macromolecular chain A and the cross-linked structure B; [0035] Wherein, the macromolecular chain A includes a polyether flexible segment; [0036] The cross-linked polymer has a composite structure of hydrogen bonds and covalent bonds, wherein the covalent bond is -CN-, and the hydrogen bond is the hydrogen atom of the amino group in compound b and the nitrogen-containing heterocyclic ring in compound a. It is formed by the complexation of double bonded oxygen atoms; [0037] [0038] Among them, R 1 ,R 2 Each independently is H, C 1 -C 6 Straight chain alkyl or C 3 -C 6 Branched alkyl group; m is an integer from 1 to 100, n is an integer from 1 to 100. [0039] In the present invention, as Figure 1Schematic diagram of the structure of the compound shown. The hydroxyl group on the thiophene heterocyclic ring in compound a is condensed with the amino group on the thiophene heterocyclic ring in compound b to obtain the connecting group -NH-, wherein the macromolecular chain A is compound a except for thiophene. The hydroxyl part on the heterocyclic ring, the cross-linked structure B is the part of compound b except the amino group on the thiophene heterocyclic ring, each Compound b contains three amino groups, which can react with the hydroxyl groups on the thiophene heterocycles in the three compounds a respectively. Each compound a has two hydroxyl groups. The remaining thiophene heterocycles in the cross-linked compound a The hydroxyl group can also be condensed with the amino group on the thiophene heterocyclic ring in other compound b, and the cross-linking condensation is repeated to form a large cross-linked polymer. Among them, the connecting group -NH- is obtained by condensation to form a covalent bond site. The N atom can form a covalent bond with the C atom on the thiophene heterocyclic ring in compound a. The covalent bond is -CN-. The N atom can also form a covalent bond with the C atom on the thiophene heterocyclic ring in compound a. The covalent bond formed by the C atom on the thiophene heterocyclic ring is -CN- , the hydrogen atom on the N atom can be complexed with the double-bonded oxygen atom on the pyrrolopyrrole heterocycle in the adjacent compound segment a to form a hydrogen bond, and the hydrogen atom on the N atom can also be complexed with a non-adjacent oxygen atom. The double-bonded oxygen atom on the pyrrolopyrrole heterocycle in segment a of the compound complexes to form a hydrogen bond. [0040] In the present invention, the structure of the cross-linked polymer is different from that of traditional polymers in that hydrogen bonds and covalent bonds coexist to form the cross-linked polymer. The cross-linked polymer has a combination of hydrogen bonds and covalent bonds. Structure, in which the covalent bond is -CN-, and the hydrogen bond is formed by the complexation of hydrogen atoms and oxygen atoms. The characteristic of the cross-linked polymer is that the chain segments form a cross-linked structure through covalent bonds and hydrogen bonds. During the application of external force (during the lithium ion reaction), the covalent bonds do not break and the hydrogen bonds disappear. ; After the external force disappears, the covalent bond remains stable and the hydrogen bond is restored. The existence of covalent bonds can improve and ensure the hardness and toughness of the polymer electrolyte, making it resistant to lithium dendrites formed on the lithium metal negative electrode of lithium-ion batteries, preventing lithium dendrites from penetrating the polymer electrolyte and causing internal short circuits; at the same time, reversible hydrogen bonds The presence of can provide cross-linking The elasticity of the polymer, the hydrogen bonds dissipate external forces without sacrificing the hardness and toughness provided by the covalent bonds, preventing the cross-linked polymer from breaking. After the external forces are removed, the hydrogen bonds are restored, and the deformation is restored, which can resist the recharge of lithium-ion batteries. Changes in volume of positive and negative electrode materials during discharge. [0041] In the present invention, the cross-linked polymer has a composite structure of hydrogen bonds and covalent bonds. First, this hydrogen bond can be dissipated under the action of applied pressure to respond to strain without breaking the covalent bonds and causing material damage. After the external pressure disappears, the hydrogen bonds are re-formed and the shape of the material is restored, which is beneficial to improving the mechanical properties of the polymer electrolyte. Performance; secondly, the hydrogen bond does not depend on the glass transition temperature. Lowering the glass transition temperature of the polymer can increase the ionic conductivity without affecting the structure of the cross-linked polymer, so it does not affect the The improvement in mechanical properties brought by cross-linked polymers can improve the mechanical properties of polymer electrolytes while maintaining ionic conductivity at a high level. [0042] In the present invention, the cross-linked polymer contains an ether oxygen functional group capable of complexing lithium ions, which is a polyether segment included in formula (1). The polyether can provide a sufficiently high electron-donating group density, and Having a flexible polyether segment, where m and n are repeating units of the flexible segment, where m is 1-100 , n is 1-100, preferably, m is 3-60, and when n is 3-60, the obtained cross-linked polymer is beneficial to improving the mechanical properties of the polymer electrolyte, resulting in high mechanical strength, high toughness, high elasticity, Polymer electrolyte with high ionic conductivity, good thermal stability and high interface stability. [0043] In some specific embodiments of the present invention, in the polymer, the molar ratio of the macromolecular chain A: the cross-linked structure B is 1-10:1, preferably 3-5:1. [0044] In some specific embodiments of the present invention, the weight average molecular weight of the polymer is 600,000-2 million g/mol, which can bring the room temperature ion conductivity and migration number of lithium ions in the polymer electrolyte to a relatively high level. [0045] A second aspect of the present invention provides a method for preparing a cross-linked polymer, wherein the preparation method includes: performing a cross-linking reaction on compound a represented by formula (1) and compound b represented by formula (2), to obtain The cross-linked polymer; wherein, the end group -OH in the compound a and the end group -NH in the compound b 2 Bonding occurs to form the connecting group -NH-; the hydrogen atom of the amino group in the compound b is complexed with the double-bonded oxygen atom on the nitrogen-containing heterocycle in the compound a; [0046] [0047] Among them, R 1 ,R 2 Each independently is H, C 1 -C 6 Straight chain alkyl or C 3 -C 6 Branched alkyl group; m is an integer from 1 to 100, n is an integer from 1 to 100. [0048] In some specific embodiments of the present invention, the cross-linking reaction temperature is 100-150°C, preferably 120°C. [0049] In some specific embodiments of the present invention, the cross-linking reaction time is 10-20 min, preferably 15 min. [0050] In some embodiments of the present invention, the reaction is carried out in a solvent, and the solvent is chlorobenzene. [0051] In some specific embodiments of the present invention, the molar ratio of compound a: compound b is 1-10:1, preferably 3-5:1. [0052] In some specific embodiments of the present invention, the terminal group -OH in the compound a and the terminal group -NH in the compound b 2 A condensation reaction is performed to form a connecting group -NH-, which is obtained by condensing the hydroxyl group on the thiophene heterocyclic ring in compound a and the amino group on the thiophene heterocyclic ring in compound b, forming Covalent bond connection; the hydrogen atom of the amino group in the compound b complexes with the double-bonded oxygen atom on the nitrogen-containing heterocyclic ring in the compound a to form a hydrogen bond connection. [0053] In the present invention, the composition and structure of the cross-linked polymer can be determined by nuclear magnetic, infrared, GPC, elemental analysis, etc., or by preparation and feeding. [0054] A third aspect of the present invention provides a cross-linked polymer obtained by the preparation method. [0055] A fourth aspect of the present invention provides a polymer electrolyte raw material composition, which includes a lithium salt, a filler, a plasticizer and the cross-linked polymer. [0056] In addition to the cross-linked polymer and lithium salt, the polymer electrolyte provided by the present invention can also add other dopants disclosed in the art to improve performance, such as adding SiO 2 Nanoparticles and small molecule liquid plasticizers are used to reduce the crystalline content of the polymer matrix to improve ionic conductivity. [0057] In some specific embodiments of the present invention, the lithium salt is selected from lithium bistrifluoromethanesulfonimide, lithium hexafluorophosphate, lithium perchlorate, lithium tetrafluoroborate, lithium hexafluoroarsenate, lithium hexafluorosilicate, Lithium tetraphenylborate, lithium chloride, lithium bromide, lithium chloroaluminate, lithium fluoroalkylsulfonate, LiCH 3 SO 3 ,LiN(SO 2 CF 3 ) 2 ,LiN(SO 2 C 2 F 5 ) 2 , one or more; preferably selected from lithium bistrifluoromethylsulfonyl imide. [0058] In some specific embodiments of the invention, the filler is selected from TiO 2 ,Al 2 O 3 ,SiO 2 ,MgO,ZrO 2 ,LiNbO 3 ,BaTiO 3 ,PbTiO 3 , montmorillonite, and molecular sieves. [0059] In some specific embodiments of the present invention, the plasticizer is selected from one or more of ethylene carbonate, propylene carbonate, and vinylene carbonate. [0060] In some specific embodiments of the present invention, the cross-linked polymer is 25-50 parts by weight, the lithium salt is 20-40 parts by weight, the filler is 1-4 parts by weight, and the plasticizer is 20-40 parts by weight. [0061] The ratio of the number of oxygen atoms contained in the cross-linked polymer in the polymer electrolyte provided by the invention to the number of lithium ions in the lithium salt ranges from 6 to 40:1. In order to maximize the ionic conductivity, 10: is preferred. 1 and 8:1. [0062] A fifth aspect of the present invention provides a method for preparing a polymer electrolyte, wherein the preparation method includes: [0063] (1) React the filler and the cross-linked polymer to form a film to obtain a film-forming substance; [0064] (2) Mix the film-forming material with a lithium salt solution and a plasticizer to obtain the polymer electrolyte. [0065] In some specific embodiments of the present invention, the preparation method includes: [0066] (1) react the cross-linked polymer with silica to form a film to obtain a film-forming material; [0067] (2) Add the obtained film-forming substance to the lithium salt solution, form a film through adsorption and drying, add propylene carbonate, and obtain the polymer electrolyte through swelling and film formation. [0068] A sixth aspect of the present invention provides a polymer electrolyte obtained by the preparation method. [0069] In some specific embodiments of the present invention, the polymer electrolyte has an ionic conductivity of 0.48-5.5S/cm, an electrochemical impedance of 470-540Ω, an elongation at break of 115-129%, and a tensile strength of 0.33- 0.5 1MPa, the strain recovery rate is 63.4-82.3%. The polymer electrolyte has good elongation at break and tensile strength, so it is also called an elastic polymer electrolyte. The cross-linked polymer is the elasticity of the elastic polymer electrolyte. Polymer matrix. [0070] In some specific embodiments of the present invention, the thickness of the polymer electrolyte is 100-500 μm. The thickness of the polymer electrolyte is further optimized to achieve the best mechanical strength to avoid curling of the film when filling with conductive materials, and to achieve high ionic conductivity. rate, ionic conductivity is preferably 400 μm. [0071] A seventh aspect of the present invention provides a lithium ion battery, wherein the polymer lithium ion battery includes the polymer electrolyte. The lithium ion battery includes a positive electrode, a negative electrode and the polymer electrolyte provided by the invention, and the polymer electrolyte is located between the positive electrode and the negative electrode. [0072] The positive electrode includes a positive electrode current collector and a positive electrode active material loaded thereon. The positive electrode current collector can be an aluminum foil. The present invention has no special restrictions on the positive electrode material. The positive electrode material usually includes a positive electrode active material, a binder and Conductive agent. The cathode active material can use all cathode materials that are commercially available so far, such as LiFePO 4 ,LiMnO 2 ,LiNiO 2 ,LiCoO 2 ,LiVPO 4 F,LiFeO 2 Or ternary system. [0073] The negative electrode includes a negative electrode current collector and a negative electrode active material loaded thereon. The negative electrode current collector can be a copper foil. The present invention has no special restrictions on the negative electrode material. The negative electrode material usually includes a negative electrode active material and a binder. and conductive agents. The negative electrode active material can use all negative electrode materials that are commercially available so far, such as one or more mixtures of natural graphite, artificial graphite, hard carbon, soft carbon, lithium titanate, etc. [0074] The adhesive can be any adhesive known in the art, for example, one or more of polyvinylidene fluoride, polytetrafluoroethylene, styrene-butadiene rubber, and polyacrylate can be used. The conductive agent can be any conductive agent known in the art, for example, one or more of graphite, carbon fiber, carbon black, metal powder, metal oxide and fiber can be used. [0075] The present invention has no particular limitations on the preparation method of the lithium-ion battery containing the polymer electrolyte. Methods known in the art can be used, for example: coating the solution of the polymer electrolyte on the surfaces of the positive and negative electrode sheets of the battery, Polymerization is formed by removing the solvent by drying material electrolyte, and then wind or stack the positive electrode sheet and the negative electrode sheet coated with the polymer electrolyte to prepare an electrode core, which is placed in the battery case, sealed, formed, sealed, and packaged; the polymer can also be prepared first material electrolyte, and then attach the film to the positive electrode sheet or negative electrode sheet surface, and then wind or stack the positive electrode sheet and the negative electrode sheet to prepare a pole core, which is placed in the battery case, sealed, formed, sealed, and packaged; the prepared polymer electrolyte can also be added to the adhesive Positive electrode sheet and negative electrode with polymer electrolyte provided by the invention Between the sheets, the positive electrode sheet and the negative electrode sheet are then rolled or stacked to prepare an electrode core, which is placed in the battery case, sealed, formed, sealed, and packaged. The added polymer includes the polymer provided by the present invention. Polymer electrolytes also include other polymer electrolytes and separator materials. The sealing and chemical formation operations are carried out using methods known in the art. [0076] An eighth aspect of the present invention provides an electrical device, which includes the lithium-ion battery. [0077] The present invention will be described in detail below through examples. [0078] If no specific conditions are specified in the following Examples and Comparative Examples, the conditions should be carried out in accordance with conventional conditions or conditions recommended by the manufacturer. If the manufacturer of the reagents or instruments used is not indicated, they are all conventional products that can be purchased commercially. The composition and structure of the cross-linked polymer described in the following examples and comparative examples can be determined by nuclear magnetic, infrared, GPC, elemental analysis, etc., or by preparation and feeding. [0079] Example 1 [0080] (1) Preparation of cross-linked polymer [0081] Compound a (where R 1 =R 2 =CH 3 , n=m=3) is mixed with compound b, and the mixture is heated to 120°C in a chlorobenzene solvent to undergo polycondensation, in which the weight average molecular weight of the cross-linked polymer is 800,000 g/mol. [0082] At the same time, add an appropriate amount of SiO with a particle size of 14nm. 2 , heat to 150°C and stir until evenly mixed. Pour the prepolymer melt onto a glass sheet, heat it to 150°C in a vacuum box overnight, remove the resulting film from the glass sheet, weigh it, and infiltrate it into a solution of lithium salt in ethyl acetate for 24 hours to swell. After swelling, the film was dried at 60°C in a vacuum box overnight, and the amount of lithium salt was calculated by weighing. The prepared polymer electrolyte films were immediately transferred to an argon-filled glove box to avoid moisture absorption from the air. In the glove box, propylene carbonate is added, and the film swells for at least two hours and reaches equilibrium to prepare the final polymer electrolyte S1. [0083] (3) Preparation of polymer electrolyte composite electrode [0084] Take an appropriate amount of lithium iron phosphate (LiFePO 4 ) (35wt%), single-walled carbon nanotubes (5wt%), the prepared polymer electrolyte S1 and N-methylpyrrolidone (NMP), mix evenly, and pour the mixture onto the polytetrafluoroethylene block, Vacuum and heat to 150°C overnight to obtain polymer electrolyte composite electrode C1. [0085] Example 2 [0086] (1) Preparation of cross-linked polymer [0087] Compound a (where R 1 =R 2 =CH 3 , n=m=33) is mixed with compound b, and the mixture is heated to 120°C in a chlorobenzene solvent to undergo polycondensation, in which the weight average molecular weight of the cross-linked polymer is 1.2 million g/mol. [0088] (2) Preparation of polymer electrolyte [0089] Add an appropriate amount of SiO with a particle size of 14nm to the cross-linked polymer 2 , heat to 150°C and stir until evenly mixed. Pour the prepolymer melt onto a glass sheet, heat it to 150°C in a vacuum box overnight, remove the resulting film from the glass sheet, weigh it, and infiltrate it into a solution of lithium salt in ethyl acetate for 24 hours to swell. After swelling, the film was dried at 60°C in a vacuum box overnight, and the amount of lithium salt was calculated by weighing. The prepared polymer electrolyte films were immediately transferred to an argon-filled glove box to avoid moisture absorption from the air. In the glove box, propylene carbonate is added, and the film swells for at least two hours and reaches equilibrium to prepare the final polymer electrolyte S2. [0090] (3) Preparation of polymer electrolyte composite electrode [0091] Take an appropriate amount of lithium iron phosphate (LiFePO 4 ) (35wt%), single-walled carbon nanotubes (5wt%), the prepared polymer electrolyte S2, and N-methylpyrrolidone (NMP) were mixed evenly, and the mixture was poured onto the polytetrafluoroethylene block and vacuumed , heated to 150°C overnight to obtain polymer electrolyte composite electrode C2. [0092] Example 3 [0093] (1) Preparation of cross-linked polymer [0094] Compound a (where R 1 =R 2 =CH 3 , n=m=68) is mixed with compound b, and the mixture is heated to 120°C in a chlorobenzene solvent to undergo polycondensation, in which the weight average molecular weight of the cross-linked polymer is 1.8 million g/mol. [0095] (2) Preparation of polymer electrolyte [0096] Add an appropriate amount of SiO with a particle size of 14nm to the cross-linked polymer 2 , heat to 150°C and stir until evenly mixed. Pour the prepolymer melt onto a glass sheet, heat it to 150°C in a vacuum box overnight, remove the resulting film from the glass sheet, weigh it, and infiltrate it into a solution of lithium salt in ethyl acetate for 24 hours to swell. After swelling, the film was dried at 60°C in a vacuum box overnight, and the amount of lithium salt was calculated by weighing. The prepared polymer electrolyte films were immediately transferred to an argon-filled glove box to avoid moisture absorption from the air. In the glove box, propylene carbonate is added, and the film swells for at least two hours and reaches equilibrium to prepare the final polymer electrolyte S3. [0097] (3) Preparation of polymer electrolyte composite electrode [0098] Take an appropriate amount of lithium iron phosphate (LiFePO 4 ) (35wt%), single-walled carbon nanotubes (5wt%), the prepared polymer electrolyte S3, and N-methylpyrrolidone (NMP) were mixed evenly, and the mixture was poured onto the polytetrafluoroethylene block and vacuumed , heated to 150°C overnight to obtain polymer electrolyte composite electrode C3. [0099] Example 4 [0100] (1) Preparation of cross-linked polymer [0101] Compound a (where R 1 =R 2 =H, n=m=3) and compound b are mixed, and the mixture is heated to 120°C in a chlorobenzene solvent to undergo polycondensation, in which the weight average molecular weight of the cross-linked polymer is 600,000 g/mol. [0102] (2) Preparation of pol | 1. A cross-linked polymer, It is characterized by, The cross-linked polymer includes: a macromolecular chain A derived from the compound a represented by the formula (1), a cross-linked structure B derived from the compound b represented by the formula (2), and connecting the macromolecular chain A and the cross-linked polymer. The linking group -NH- of structure B; Wherein, the macromolecular chain A includes a polyether flexible segment; The cross-linked polymer has a composite structure of hydrogen bonds and covalent bonds, wherein the covalent bond is -CN-, and the hydrogen bond is the hydrogen atom of the amino group in compound b and the nitrogen-containing heterocyclic ring in compound a. It is formed by the complexation of double bonded oxygen atoms; Among them, R 1 ,R 2 Each independently is H, C 1 -C 6 Straight chain alkyl or C 3 -C 6 Branched alkyl group; m is an integer from 1 to 100, n is an integer from 1 to 100. 2. Cross-linked polymer according to claim 1, It is characterized by, In the cross-linked polymer, the molar ratio of the macromolecular chain A: the cross-linked structure B is 1-10:1, preferably 3-5:1; Preferably, in the cross-linked polymer, m is an integer from 3 to 60, and n is an integer from 3 to 60. 3. Cross-linked polymer according to claim 1 or 2, It is characterized by, The weight average molecular weight of the cross-linked polymer is 600,000-2 million g/mol. 4. A method for preparing cross-linked polymers, It is characterized by, The preparation method includes: performing a cross-linking reaction on compound a represented by formula (1) and compound b represented by formula (2) to obtain the cross-linked polymer; wherein, the terminal group -OH in compound a With the terminal group -NH in the compound b 2 Bonding occurs to form the connecting group -NH-; the hydrogen atom of the amino group in the compound b is complexed with the double-bonded oxygen atom on the nitrogen-containing heterocycle in the compound a; Among them, R 1 ,R 2 Each independently is H, C 1 -C 6 Straight chain alkyl or C 3 -C 6 Branched alkyl group; m is an integer from 1 to 100, n is an integer from 1 to 100. 5. The preparation method according to claim 4, It is characterized by, The cross-linking reaction temperature is 100-150°C; the cross-linking reaction time is 10-20 min; Preferably, the cross-linking reaction is carried out in a solvent, and the solvent is chlorobenzene. 6. The preparation method according to claim 4 or 5, It is characterized by, The molar ratio of compound a: compound b is 1-10:1, preferably 3-5:1. 7. A cross-linked polymer obtained by the preparation method according to any one of claims 4-6. 8. A polymer electrolyte raw material composition, It is characterized by, include: Lithium salt, filler, plasticizer and cross-linked polymer according to any one of claims 1-3 and 7. 9. The polymer electrolyte raw material composition according to claim 8, It is characterized by, The lithium salt is selected from the group consisting of lithium bistrifluoromethylsulfonimide, lithium hexafluorophosphate, lithium perchlorate, lithium tetrafluoroborate, lithium hexafluoroarsenate, lithium hexafluorosilicate, lithium tetraphenylborate, and lithium chloride. , lithium bromide, lithium chloroaluminate, lithium fluoroalkyl sulfonate, LiCH 3 SO 3 ,LiN(SO 2 CF 3 ) 2 ,LiN(SO 2 C 2 F 5 ) 2 One or more of them; preferably selected from lithium bistrifluoromethylsulfonimide; Preferably, the filler is selected from TiO 2 ,Al 2 O 3 ,SiO 2 ,MgO,ZrO 2 ,LiNbO 3 ,BaTiO 3 ,PbTiO 3 , montmorillonite, one or more of molecular sieves; Preferably, the plasticizer is selected from one or more of ethylene carbonate, propylene carbonate, and vinylene carbonate. 10. The polymer electrolyte raw material composition according to claim 8 or 9, It is characterized by, The cross-linked polymer is 25-50 parts by weight, the lithium salt is 20-40 parts by weight, the filler is 1-4 parts by weight, and the plasticizer is 20-40 parts by weight. 11. A preparation method of polymer electrolyte, It is characterized by, The preparation method includes: (1) The filler and the cross-linked polymer described in any one of claims 1-3 and 7 are reacted to form a film to obtain a film-forming substance; (2) Mix the film-forming material with a lithium salt solution and a plasticizer to obtain the polymer electrolyte. 12. A polymer electrolyte obtained by the preparation method of claim 11. 13. The polymer electrolyte according to claim 12, It is characterized by, The polymer electrolyte has an ionic conductivity of 0.48-5.5S/cm, an electrochemical impedance of 470-540Ω, an elongation at break of 115-129%, a tensile strength of 0.33-0.51MPa, and a strain recovery rate of 63.4- 82.3%. 14. A lithium-ion battery, It is characterized by, The polymer lithium ion battery includes the polymer electrolyte of claim 12. 15. An electrical equipment, It is characterized by, A lithium-ion battery according to claim 14 is included. | 比亚迪股份有限公司
695 | CN119058603A | Examining | BYD CO LTD | Charging stations¦Electric propulsion mounting¦Electric/fluid circuit | 2023-06-02 | 2024-12-03 | Battery exchange systems and vehicles for vehicles | The invention discloses a power exchange system for a vehicle and a vehicle. The power exchange system includes a power exchange base and a power exchange frame. The power exchange base is a part of the frame of the vehicle. The power exchange frame Detachably provided on the battery replacement base; at least one battery core module is provided in the battery replacement frame, and the battery core module includes a plurality of battery cores. According to the power swapping system for vehicles of the present invention, the power swapping operation is more convenient, the space utilization of the power swapping frame is also improved, and the power swapping system has a high degree of integration. | Technical field [0001] The present invention relates to the field of vehicle technology, and in particular, to a power exchange system for a vehicle and a vehicle. Background technology [0002] Currently, in the field of battery swapping for electric heavy trucks, the battery box adopts a quick-replaceable structure and can be replaced in a dedicated battery swapping station. Under the action of the special battery replacement device, the discharged battery box is removed and placed on the charging station, and the charged battery box is installed on the electric heavy truck. However, in the related art, the power replacement operation of the battery box is complicated and the power replacement efficiency is low. Contents of the invention [0003] The present invention aims to solve at least one of the technical problems existing in the prior art. To this end, one object of the present invention is to provide a power swapping system for a vehicle, which is simple to operate and improves the power swapping efficiency of the power swapping system. [0004] Another object of the present invention is to provide a vehicle using the above-mentioned power exchange system. [0005] A power swapping system for a vehicle according to an embodiment of the first aspect of the present invention includes: a power swapping base that is part of a frame of the vehicle; a power swapping frame that is detachably Provided on the battery exchange base; at least one battery core module, the battery core module is located in the battery exchange frame, and the battery core module includes a plurality of battery cells. [0006] According to the power swapping system for vehicles according to the embodiment of the present invention, by arranging the power swapping base to be part of the vehicle frame, there is no need to replace the power swapping base when exchanging power, and only the power swapping frame with the battery cell module can be replaced. , the battery replacement operation is simple and the battery replacement efficiency is high. In addition, by placing the battery module directly in the battery swap frame, the space utilization of the battery swap frame is improved, the electrical performance of the battery swap system is improved, and the battery swap system is highly integrated. In addition, the overall weight of the power swap system is reduced, making the power swap system easy to use. [0007] According to some embodiments of the present invention, the power exchange system further includes: a power exchange housing, which is provided on the power exchange frame to isolate the inside of the power exchange frame from the outside world. [0008] According to some embodiments of the present invention, the power exchange case includes: a cover plate located on the top of the power exchange frame; and at least one side plate surrounding the power exchange frame. the outer peripheral side. [0009] According to some embodiments of the present invention, the outer peripheral edge of the cover plate has at least one flange extending downward, and the flange is located on the outer peripheral side of the top of the power exchange frame. [0010] According to some embodiments of the present invention, a seal is provided between the cover plate and the top of the power exchange frame. [0011] According to some embodiments of the present invention, the power exchange frame has a plurality of sides connected end to end along the outer periphery of the power exchange frame; there are multiple side plates, and the plurality of side plates are respectively provided at multiple locations. on the side. [0012] According to some embodiments of the present invention, a thermal insulation member is provided between the side plate and the outer peripheral side of the power exchange frame. [0013] According to some embodiments of the present invention, the battery core module further includes: a tray, a plurality of the battery cores are provided on the tray; a battery core cover plate, the battery core cover plate is provided above the tray, The battery core cover plate is located on the top of the multiple battery cores; two end plates are provided on both sides of the multiple battery cores along the arrangement direction of the multiple battery cores. . [0014] According to some embodiments of the present invention, the power exchange system further includes: a heat exchange device, the heat exchange device is provided in the power exchange frame, and the heat exchange device is used to perform heat exchange with the battery core module. . [0015] According to some embodiments of the present invention, the heat exchange device includes: a first heat exchange plate disposed between a plurality of the battery cores and the tray; a second heat exchange plate, The second heat exchange plate is provided on the other side of the plurality of battery cores opposite to the first heat exchange plate, and the first heat exchange plate and the second heat exchange plate are respectively connected with the two End plate connection. [0016] According to some embodiments of the present invention, a plurality of the battery cores are placed side by side along the second direction, and each of the battery cores extends along the first direction. [0017] According to some embodiments of the present invention, there are a plurality of battery core modules, and the plurality of battery core modules are arranged along the third direction. [0018] According to some embodiments of the present invention, the power exchange system further includes: a power distribution box, the power distribution box is vertically installed in the power exchange frame, and the power distribution box is located between a plurality of the battery core modules. The side along the same end of the second direction. [0019] According to some embodiments of the present invention, the power exchange base is provided with at least one base locking device, and the base locking device includes a base locking member; the power exchange frame is provided with a power exchange frame locking device, The power exchange frame locking device includes a power exchange frame locking part, and the power exchange frame locking part is along a third side relative to the power exchange frame. To be movable, the base locking part and the power exchange frame locking part are detachably matched. When the base locking part cooperates with the power exchange frame locking part, the base locking part is locked. It is between the power exchange frame and the power exchange frame locking member to limit the movement of the power exchange frame relative to the power exchange base in the third direction. [0020] According to some embodiments of the present invention, the power exchange frame includes a power exchange frame beam, and the power exchange frame locking device is disposed on the power exchange frame beam. [0021] According to some embodiments of the present invention, the power exchange frame beam includes a first beam wall and a second beam wall opposite to each other along the third direction, and the first beam wall is located away from the second beam wall. On one side of the power exchange base, the power exchange frame locking member is disposed at the first beam wall, and the power exchange frame locking member is adapted to abut against the first beam wall to limit the The power exchange frame locking member continues to move toward the direction of the power exchange base. [0022] According to some embodiments of the present invention, the battery exchange frame locking device further includes: a limiting structure, the limiting structure is provided on the first beam wall, and the limiting structure is used to at least limit the battery exchange frame. Movement of the electrical frame lock in a plane perpendicular to said third direction. [0023] According to some embodiments of the present invention, the power exchange frame locking device further includes: a support member provided on the second beam wall; at least one elastic member, the elastic member stops against the second beam wall. between the support member and the locking member of the power exchange frame. [0024] According to some embodiments of the present invention, the power exchange frame locking device further includes: at least one guide column, the guide column is provided between the support member and the power exchange frame locking member, the elastic member Set on the guide column. [0025] According to some embodiments of the present invention, the base locking part is movable in a horizontal direction between a mating position and a separated position, and when the base locking part is in the mating position, the base locking part is in contact with the The power exchange frame locking part cooperates, and when the base locking part is in the separation position, the base locking part is separated from the power exchange frame locking part. [0026] According to some embodiments of the present invention, the power exchange base is provided with a plurality of first positioning structures, and the plurality of first positioning structures are matched with the inner peripheral side of the power exchange frame. [0027] According to some embodiments of the present invention, the power exchange base is provided with a plurality of second positioning structures; the power exchange frame is formed with a plurality of positioning holes, and a plurality of the second positioning structures are matched with a plurality of the into the positioning hole. [0028] According to some embodiments of the present invention, the power exchange frame includes: a power exchange frame body, the power exchange frame body includes a first frame, a second frame and a plurality of main beams, the first frame and the second The frame is spaced apart along the third direction, and a plurality of the main beams are spaced apart from each other and connected between the edge of the first frame and the edge of the second frame. ; At least one first oblique reinforcing structure, the first oblique reinforcing structure is connected between the two main beams on at least one side of the power exchange rack body along the first direction; At least one second An oblique reinforcing structure, the second oblique reinforcing structure is connected between the two main beams at at least one end of the power exchange rack body along the second direction. [0029] According to some embodiments of the present invention, the two main beams on at least one side of the power exchange rack body along the first direction are a first main beam and a second main beam, and the first main beam and the second main beam are A first rectangular frame is enclosed between the second main beam, the first frame and the second frame; The first diagonal reinforcing structure includes a first reinforcing beam and a second reinforcing beam that are cross-connected. The two ends of the first reinforcing beam are connected at two opposite vertices of the first rectangular frame. The second reinforcing beam The two ends are respectively connected to the other two opposite vertices of the first rectangular frame. [0030] According to some embodiments of the present invention, the first diagonal reinforcing structure further includes a third reinforcing beam and a fourth reinforcing beam that are cross-connected. Both ends of the third reinforcing beam are connected between the first main beam and the first main beam. between the second main beams, and both ends of the fourth reinforcing beam are connected between the first frame and the second frame. [0031] According to some embodiments of the present invention, the power exchange frame further includes: a first reinforcing plate, the first reinforcing plate is connected to the first oblique reinforcing structure, the first reinforcing plate is located on the first The cross connection between the reinforcing beam and the second reinforcing beam. [0032] According to some embodiments of the present invention, the two main beams at at least one end of the power exchange rack body along the second direction are a third main beam and a fourth main beam, and the third main beam, the A second rectangular frame is enclosed between the fourth main beam, the first frame and the second frame; The second oblique reinforcing structure includes a cross-connected fifth reinforcing beam and a sixth reinforcing beam. Both ends of the fifth reinforcing beam are connected at two opposite vertices of the second rectangular frame. The sixth reinforcing beam The two ends are respectively connected to the other two opposite vertices of the second rectangular frame. [0033] According to some embodiments of the present invention, the second diagonal reinforcing structure further includes: at least one seventh reinforcing beam, the seventh reinforcing beam is connected to at least one of the third reinforcing beam and the fourth reinforcing beam. between one and the third main beam; at least one eighth reinforced beam, the eighth reinforced beam is connected between at least one of the third reinforced beam and the fourth reinforced beam and the fourth main beam between. [0034] According to some embodiments of the present invention, the power exchange frame further includes: a second reinforcing plate, the second reinforcing plate is connected to the second oblique reinforcing structure, the second reinforcing plate is located on the third The cross connection between the reinforcing beam and the fourth reinforcing beam. [0035] According to some embodiments of the present invention, the second frame is provided below the first frame, and the second frame includes: a power exchange frame beam, and a plurality of main beams are connected between the first frame and the first frame. Between the power exchange frame beams; a plurality of frame beams, a plurality of the frame beams are arranged above the power exchange frame beams, each of the frame beams is connected between two of the main beams, and the third frame beam is An oblique reinforcing structure and the second oblique reinforcing structure are respectively located between the first frame and the corresponding frame beam. [0036] According to some embodiments of the present invention, the power exchange frame further includes: at least one support beam, the support beam is provided between the frame beam and the power exchange rack beam. [0037] According to some embodiments of the present invention, the power exchange frame further includes: at least one support structure, the support structure is provided in the power exchange frame body, the support structure includes a first support frame and a second support frame, The first support frame and the second support frame are respectively provided on both sides of the power exchange rack body along the first direction. [0038]According to some embodiments of the present invention, both the first support frame and the second support frame include: a first support plate, the first support plate is at least in contact with a portion of the power exchange rack body along the first direction. A plurality of the main beams on one side are connected; a second support plate, one end of the second support plate is connected to the first support plate, and the other end of the second support plate faces the center of the power exchange rack body direction extends. [0039] According to some embodiments of the present invention, there are multiple support structures, and the multiple support structures are arranged at intervals along the third direction. [0040] According to some embodiments of the present invention, the first frame is located above the second frame, and a plurality of lifting holes are formed on the first frame, and the plurality of lifting holes are along the extension direction of the first frame. Spaced arrangement. [0041] A vehicle according to a second embodiment of the present invention includes the power exchange system for the vehicle according to the above-mentioned first embodiment. [0042] Additional aspects and advantages of the invention will be set forth in part in the description which follows, and in part will be obvious from the description, or may be learned by practice of the invention. Description of drawings [0043] The above and/or additional aspects and advantages of the present invention will become apparent and readily understood from the description of the embodiments taken in conjunction with the following drawings, in which: [0044] Figure 1 It is a schematic diagram of a power exchange system according to an embodiment of the present invention; [0045] Figure 2 It is a partial schematic diagram of a power exchange system according to an embodiment of the present invention; [0046] Figure 3 yes Figure 2 The enlarged view of part D shown in the middle circle; [0047] Figure 4 yes Figure 2 The enlarged view of part E shown in the middle circle; [0048] Figure 5 It is an exploded view of the power exchange system according to the embodiment of the present invention; [0049] Figure 6 It is an exploded view of the power exchange system from another angle according to an embodiment of the present invention; [0050] Figure 7 This is a partial schematic diagram of a power exchange system according to an embodiment of the present invention, in which the power exchange base is not shown; [0051] Figure 8 This is a partial schematic diagram of a power exchange system according to an embodiment of the present invention, in which the power exchange housing is not shown; [0052] Figure 9 yes Figure 8 The enlarged view of part F shown in the middle circle; [0053] Figure 10 It is a schematic diagram of the power exchange frame and the power exchange base of the power exchange system according to an embodiment of the present invention; [0054] Figure 11 It is a schematic diagram of the power exchange base of the power exchange system according to an embodiment of the present invention; [0055] Figure 12 It is a schematic diagram of the power exchange frame locking device of the power exchange system according to an embodiment of the present invention; [0056] Figure 13 It is an exploded view of the power exchange frame locking device of the power exchange system according to an embodiment of the present invention; [0057] Figure 14 It is a cross-sectional view of the power exchange frame locking device of the power exchange system according to an embodiment of the present invention; [0058] Figure 15 It is a schematic diagram of the power exchange frame of the power exchange system according to an embodiment of the present invention; [0059] Figure 16 yes Figure 15 An enlarged view of part G shown in the middle circle. [0060] Reference signs: [0061] 100. Battery replacement system; [0062] 1. Battery replacement base; 11. Base locking device; 111. Base locking piece; 112. Driving cylinder; [0063] 12. First positioning structure; 13. Second positioning structure; 14. Buffer; [0064] 15. Fool-proof structure; 16. Second buffer member; [0065] 2. Power exchange frame; 21. Fool-proof hole; 22. Power exchange frame locking device; [0066] 221. Battery replacement frame locking piece; 2211. Guide hole; [0067] 2211a, first guide hole section; 2211b, second guide hole section; [0068] 2212. First locking part; 2213. Second locking part; [0069] 2214. The first step part; 2215. The second step part; 2216. Fitting surface; [0070] 222. Limiting structure; 2221. Limiting shell; 2222. Limiting cavity; [0071] 2223. The first shell wall; 2224. The second shell wall; 2225. The third shell wall; [0072] 223. Support member; 2231. Accommodating groove; 224. Elastic member; 225. Guide column; 226. Pad; [0073] 230. Power exchange frame beam; 231. First beam wall; 232. Second beam wall; [0074] 233. Through hole; 234. First through hole; 235. Second through hole; 24. Positioning hole; [0075] 25. Battery replacement rack body; 251. First frame; 2511. Lifting holes; [0076] 252. Second frame; 2521. Frame beam; 253. Main beam; [0077] 2531. The first main beam; 2532. The second main beam; 2533. The first rectangular frame; [0078] 2534. The third main beam; 2535. The fourth main beam; 2536. The second rectangular frame; [0079] 26. The first diagonally reinforced structure; 261. The first reinforced beam; 262. The second reinforced beam; [0080] 263. The third reinforced beam; 264. The fourth reinforced beam; [0081] 27. The second diagonally reinforced structure; 271. The fifth reinforced beam; 272. The sixth reinforced beam; [0082] 273. The seventh reinforced beam; 274. The eighth reinforced beam; [0083] 28. The first reinforcing plate; 280. The second reinforcing plate; 29. ​​Support beam; [0084] 290. Support structure; 291. First support frame; 292. Second support frame; [0085] 293. The first support plate; 294. The second support plate; [0086] 3. Cell module; 31. Cell; 32. Tray; 33. Cell cover; 34. End plate; [0087] 4. Battery exchange case; 41. Cover plate; 411. Flange; 42. Side plate; [0088] 5. Seals; 6. Insulation parts; [0089] 7. Heat exchange device; 71. First heat exchange plate; 72. Second heat exchange plate; [0090] 8. Distribution box; 9. Control device. Detailed implementation [0091] The embodiments of the present invention are described in detail below. The embodiments described with reference to the drawings are exemplary. References below Figure 1-Figure 16 A power swap system 100 for a vehicle according to an embodiment of the present invention is described. [0092] like Figure 1 , Figure 2 and Figure 5 As shown in the figure, a power swap system 100 for a vehicle according to the first embodiment of the present invention includes a power swap base 1, a power swap frame 2 and at least one battery cell module 3. [0093] Specifically, the battery exchange base is a part of the vehicle frame. The battery exchange frame 2 is detachably provided on the battery exchange base 1. The battery module 3 is installed in the battery exchange frame 2. The battery module 3 includes a plurality of batteries. Core 31. In the description of the present invention, "plurality" means two or more. For example, in Figure 5 and Figure 6 In the example of , the power exchange frame 2 is located above the power exchange base 1 and connected to the power exchange base 1 . When the battery cell module 3 in the battery swap frame 2 needs to be removed and replaced after being discharged, the battery swap frame 2 as a whole can be directly removed from the battery swap base 1 to replace it with a new battery swap frame with the battery core module 3 2. During this process, due to the replacement of the power base 1 It is located on the frame and is part of the frame. Therefore, when replacing the power exchange frame 2, you only need to remove the power exchange frame 2. The power exchange base 1 does not need to be replaced. After replacing the new power exchange frame 2, you can directly The power exchange frame 2 is placed on the power exchange base 1 . With such an arrangement, the power swapping operation is simple and convenient, and the power swapping efficiency of the power swapping system 100 can be improved, thereby improving the performance of the power swapping system 100 . In addition, by directly placing the battery module 3 in the battery exchange frame 2 , the space utilization of the battery exchange frame 2 can be improved, thereby improving the electrical performance of the battery exchange system 100 and achieving a high degree of integration. Moreover, compared with the traditional technology in which the battery pack is directly placed in the battery exchange frame 2, the overall weight of the battery exchange frame 2 and the battery cell module 3 is reduced, thereby reducing the overall weight of the battery exchange system 100 and facilitating the battery exchange system. 100 usage. In addition, the battery swap base 1 is part of the vehicle frame, which improves the stability of the battery swap base 1 and thereby improves the long-term stability of the battery swap frame 2 . [0094] According to the power swapping system 100 for a vehicle according to the embodiment of the present invention, by arranging the power swapping base 1 to be part of the frame of the vehicle, there is no need to replace the power swapping base 1 when exchanging power, and only the battery swapping base 1 with the battery cell module 3 is replaced. Only 2 power frames are needed. The power replacement operation is simple and the power replacement efficiency is high. In addition, by directly placing the battery module 3 in the power exchange frame 2, the space utilization of the power exchange frame 2 is improved, the electrical performance of the power exchange system 100 is improved, and the power exchange system 100 is highly integrated. In addition, the overall weight of the power swap system 100 is reduced, making the power swap system 100 easy to use. [0095] According to some embodiments of the invention, with reference to Figure 1 and Figure 2 , The power exchange system 100 further includes a power exchange housing 4. The power exchange housing 4 is provided on the power exchange frame 2 to isolate the inside of the power exchange frame 2 from the outside world. For example, in Figure 1 and Figure 2 In the example of , the power exchange case 4 is wrapped around the outer periphery of the power exchange frame 2 so that a closed space is formed inside the power exchange frame 2 so that water vapor and liquid outside the power exchange case 4 cannot easily penetrate into the power exchange frame 2 The internal contact with the battery module 3 can reduce damage to the battery module 3, thereby extending the service life of the battery module 3, and also improving the waterproofness and safety of the battery replacement system 100. [0096] combine Figure 1 and Figure 2, according to some embodiments of the present invention, the power exchange housing 4 includes a cover plate 41 and at least one side plate 42. The cover plate 41 is provided on the top of the power exchange frame 2, and the side plate 42 is located around the outer peripheral side of the power exchange frame 2. . For example, in Figure 1 and Figure 2 In the example of , the power exchange frame 2 may be arranged in a rectangular parallelepiped shape, with the cover 41 covering the top of the power exchange frame 2 and the side plates 42 covering the surroundings of the power exchange frame 2. The power exchange frame 2 has a first direction A (also That is, the width direction of the power exchange frame 2, or Figure 5 the front and rear direction), the second direction B (that is, the length direction of the battery exchange frame 2, or Figure 5 left and right directions in ) and the third direction C (that is, the height direction of the power exchange frame 2, or Figure 5 ), the first direction A, the second direction B and the third direction C are orthogonal to each other. When the battery exchange case 4 is assembled with the battery exchange frame 2, the side plate 42 can be connected to the battery exchange frame 2 first. After the battery module 3 is installed in the battery exchange frame 2, the cover 41 can be placed on the battery exchange frame 2. Top of frame 2. As a result, the assembly of the battery exchange case 4 and the battery exchange frame 2 is facilitated, the assembly efficiency is high, and it is also beneficial to the assembly of the battery cell module 3 and the battery exchange frame 2 . In addition, the machining accuracy of the cover plate 41 and the side plate 42 can be improved, thereby improving the machining accuracy of the power exchange case 4, thereby improving the performance of the power exchange case 4, which is beneficial to the long-term stable use of the power exchange case 4 . [0097] Further, refer to Figure 2 and Figure 3 , the outer peripheral edge of the cover plate 41 has at least one flange 411 extending downward, and the flange 411 is located on the outer peripheral side of the top of the power exchange frame 2 . For example, in Figure 2 and Figure 3 In the example of , the side of the flange 411 close to the power exchange frame 2 (that is, the inner wall of the flange 411 ) is in contact with the outer peripheral surface of the top of the power exchange frame 2 . Such an arrangement increases the contact area between the cover plate 41 and the power exchange frame 2, so that the cover plate 41 can not only protect the top of the power exchange frame 2, but also protect the outer peripheral surface of the top of the power exchange frame 2. It plays a protective role, thereby further increasing the protective effect of the cover 41 on the power exchange frame 2, and further improving the waterproofness of the power exchange system 100. [0098] According to some embodiments of the present invention, a seal 5 is provided between the cover plate 41 and the top of the power exchange frame 2 . For example, in Figure 5 In the example of , along the up and down direction of the power exchange frame 2 (for example, Figure 5 (in the direction pointed by arrow C), the sealing member 5 is located between the cover plate 41 and the top surface of the power exchange frame 2 . As a result, the seal 5 can fill the gap between the cover plate 41 and the top of the power exchange frame 2 , thereby improving the sealing performance of the power exchange system 100 , and liquid or debris outside the power exchange frame 2 will not easily move to the power exchange frame 2 . The inside of the battery frame 2 reduces damage to the battery module 3 in the battery exchange frame 2, further extending the service life of the battery module 3. In addition, the waterproof performance of the power exchange system 100 is further improved. [0099] Optionally, as Figure 5 As shown, the sealing member 5 can be provided as an annular sealing ring, and the sealing ring is located at the edge of the side of the cover plate 41 facing the power exchange frame 2 . Therefore, while ensuring the sealing performance of the seal 5, the use cost of the seal 5 can be reduced, thereby reducing the use cost of the power exchange system 100. In addition, the seal 5 has a simple structure and is easy to use. But not limited to this. [0100] According to some embodiments of the invention, with reference to Figure 1 , Figure 2 , Figure 5 and Figure 6 The power exchange frame 2 has a plurality of side surfaces connected end to end along the outer periphery of the power exchange frame 2. There are a plurality of side plates 42, and the plurality of side plates 42 are respectively provided on the plurality of side surfaces. For example, in Figure 1 , Figure 2 , Figure 5 and Figure 6 In the example of , the power exchange frame 2 may be configured in a rectangular parallelepiped shape. The power exchange frame 2 has four side faces connected end to end, and there are four side plates 42 , and the four side plates 42 correspond to the four sides one by one. Therefore, the structure of the power exchange frame 2 is simple, and the use cost of the power exchange frame 2 can be reduced. Moreover, the internal space of the power exchange frame 2 is relatively large, which is convenient for the installation of the battery module 3, thereby improving the utilization rate of the internal space of the power exchange frame 2. In addition, the structure of the plurality of side plates 42 is also relatively simple, which facilitates the production and processing of the side plates 42 and further improves the processing accuracy of the side plates 42 , thereby improving the manufacturing accuracy of the battery replacement housing 4 . It should be noted that the number of sides and side plates 42 can be specifically set according to usage conditions to better meet actual applications. [0101] Further, combine Figure 5 and Figure 6 , a thermal insulation member 6 is provided between the side plate 42 and the ou | 1. A power exchange system for vehicles, It is characterized by, include: A power exchange base, which is a part of the frame of the vehicle; A power exchange frame, the power exchange frame is detachably provided on the power exchange base; At least one battery core module is provided in the battery exchange frame, and the battery core module includes a plurality of battery cells. 2. The power exchange system for vehicles according to claim 1, It is characterized by, Further includes: A power exchange case is provided on the power exchange frame to isolate the inside of the power exchange frame from the outside world. 3. The power exchange system for vehicles according to claim 2, It is characterized by, The battery exchange case includes: A cover plate, the cover plate is located on the top of the power exchange frame; At least one side plate is provided around the outer peripheral side of the power exchange frame. 4. The power exchange system for vehicles according to claim 3, It is characterized by, The outer peripheral edge of the cover plate has at least one flange extending downward, and the flange is located on the outer peripheral side of the top of the power exchange frame. 5. The power exchange system for vehicles according to claim 3, It is characterized by, A seal is provided between the cover plate and the top of the power exchange frame. 6. The power exchange system for vehicles according to claim 3, It is characterized by, The power exchange frame has a plurality of sides connected end to end along the outer periphery of the power exchange frame; There are multiple side plates, and the plurality of side plates are respectively provided on the plurality of side surfaces. 7. The power exchange system for vehicles according to claim 3, It is characterized by, A thermal insulation member is provided between the side plate and the outer peripheral side of the power exchange frame. 8. The power exchange system for vehicles according to claim 1, It is characterized by, The battery module further includes: A tray, on which a plurality of battery cores are arranged; A battery core cover plate, the battery core cover plate is located above the tray, and the battery core cover plate is located on the top of a plurality of the battery cells; Two end plates are provided on both sides of the plurality of battery cores along the arrangement direction of the plurality of battery cores. 9. The power exchange system for vehicles according to claim 8, It is characterized by, Further includes: A heat exchange device is provided in the power exchange frame, and the heat exchange device is used for heat exchange with the battery core module. 10. The power exchange system for vehicles according to claim 9, It is characterized by, The heat exchange device includes: A first heat exchange plate, the first heat exchange plate is provided between a plurality of the battery cores and the tray; A second heat exchange plate is provided on the other side of the plurality of battery cores opposite to the first heat exchange plate. The first heat exchange plate and the second heat exchange plate The plates are respectively connected to the two end plates. 11. The power exchange system for vehicles according to claim 1, It is characterized by, A plurality of the battery cores are placed side by side along the second direction, and each battery core extends along the first direction. 12. The power exchange system for vehicles according to claim 1, It is characterized by, There are multiple battery core modules, and the multiple battery core modules are arranged along the third direction. 13. The power exchange system for vehicles according to claim 12, It is characterized by, Further includes: A distribution box is arranged vertically in the power exchange frame, and the distribution box is located on the side where the same end of the plurality of battery core modules is located along the second direction. 14. The power exchange system for vehicles according to claim 1, It is characterized by, The battery exchange base is provided with at least one base locking device, and the base locking device includes a base locking piece; The power exchange frame is provided with a power exchange frame locking device. The power exchange frame locking device includes a power exchange frame locking member. The power exchange frame locking member moves in a third direction relative to the power exchange frame. movable, The base locking part and the power exchange frame locking part are detachably matched. When the base locking part cooperates with the power exchange frame locking part, the base locking part stops against the power exchange frame locking part. between the power exchange frame and the power exchange frame locking member to limit the movement of the power exchange frame relative to the power exchange base in the third direction. 15. The power exchange system for vehicles according to claim 14, It is characterized by, The power exchange frame includes a power exchange frame beam, and the power exchange frame locking device is installed on the power exchange frame beam. 16. The power exchange system for vehicles according to claim 15, It is characterized by, The power exchange frame beam includes a first beam wall and a second beam wall that are opposite to each other along the third direction, and the first beam wall is located on a side of the second beam wall away from the power exchange base, The power exchange frame locking member is disposed at the first beam wall, and the power exchange frame locking member is adapted to abut against the first beam wall to limit the direction of the power exchange frame locking member. The direction of the battery exchange base continues to move. 17. The power exchange system for vehicles according to claim 16, It is characterized by, The power exchange frame locking device further includes: A limiting structure, the limiting structure is provided on the first beam wall, and the limiting structure is used to at least limit the movement of the power exchange frame locking member in a plane perpendicular to the third direction. 18. The power exchange system for vehicles according to claim 16, It is characterized by, The power exchange frame locking device further includes: A support member, the support member is provided on the second beam wall; At least one elastic member is stopped between the support member and the power exchange frame locking member. 19. The power exchange system for vehicles according to claim 18, It is characterized by, The power exchange frame locking device further includes: At least one guide column is provided between the support member and the power exchange frame locking member, and the elastic member is sleeved on the guide column. 20. The power exchange system for vehicles according to claim 14, It is characterized by, The base locking part is movable in the horizontal direction between the mating position and the separation position. When the base locking part is located in the mating position, the base locking part cooperates with the power exchange frame locking part, When the base locking part is in the separated position, the base locking part is separated from the power exchange frame locking part. 21. The power exchange system for vehicles according to claim 14, It is characterized by, The power exchange base is provided with a plurality of first positioning structures, and the plurality of first positioning structures are matched with the inner peripheral side of the power exchange frame. 22. The power exchange system for vehicles according to claim 14, It is characterized by, The battery exchange base is provided with a plurality of second positioning structures; A plurality of positioning holes are formed on the power exchange frame, and a plurality of second positioning structures are fitted in the plurality of positioning holes. 23. The power exchange system for vehicles according to any one of claims 1-22, It is characterized by, The power exchange frame includes: The power exchange rack body includes a first frame, a second frame and a plurality of main beams. The first frame and the second frame are spaced apart along the third direction, and the plurality of main beams are mutually separated from each other. spaced apart between the edges of the first frame and the edge of the second frame; At least one first oblique reinforcing structure, the first oblique reinforcing structure is connected between the two main beams on at least one side of the power exchange rack body along the first direction; At least one second oblique reinforcing structure is connected between the two main beams at at least one end of the power exchange rack body along the second direction. 24. The power exchange system for vehicles according to claim 23, It is characterized by, The two main beams on at least one side of the power exchange rack body along the first direction are a first main beam and a second main beam. The first main beam, the second main beam, the A first rectangular frame is enclosed between the first frame and the second frame; The first oblique reinforcing structure includes a first reinforcing beam and a second reinforcing beam that are cross-connected. The two ends of the first reinforcing beam are connected at two opposite vertices of the first rectangular frame, and the second reinforcing beam The two ends of the reinforcing beam are respectively connected to the other two opposite vertices of the first rectangular frame. 25. The power exchange system for vehicles according to claim 24, It is characterized by, The first diagonal reinforcing structure further includes a third reinforcing beam and a fourth reinforcing beam that are cross-connected, and both ends of the third reinforcing beam are connected between the first main beam and the second main beam, Both ends of the fourth reinforcing beam are connected between the first frame and the second frame. 26. The power exchange system for vehicles according to claim 24, It is characterized by, The power exchange frame further includes: A first reinforcing plate, the first reinforcing plate is connected to the first oblique reinforcing structure, and the first reinforcing plate is located at the intersection of the first reinforcing beam and the second reinforcing beam. 27. The power exchange system for vehicles according to claim 23, It is characterized by, The two main beams at at least one end of the power exchange rack body along the second direction are a third main beam and a fourth main beam. The third main beam, the fourth main beam, the third main beam, and the third main beam. A second rectangular frame is enclosed between a frame and the second frame; The second oblique reinforcing structure includes a fifth reinforcing beam and a sixth reinforcing beam that are cross-connected. Both ends of the fifth reinforcing beam are connected at two opposite vertices of the second rectangular frame. The sixth reinforcing beam The two ends of the reinforcing beam are respectively connected to the other two opposite vertices of the second rectangular frame. 28. The power exchange system for vehicles according to claim 27, It is characterized by, The second oblique reinforcing structure further includes: At least one seventh reinforcing beam, the seventh reinforcing beam is connected between at least one of the third reinforcing beam and the fourth reinforcing beam and the third main beam; At least one eighth reinforcing beam, the eighth reinforcing beam is connected between at least one of the third reinforcing beam and the fourth reinforcing beam and the fourth main beam. 29. The power exchange system for vehicles according to claim 27, It is characterized by, The power exchange frame further includes: The second reinforcing plate is connected to the second oblique reinforcing structure, and the second reinforcing plate is located at the intersection of the third reinforcing beam and the fourth reinforcing beam. 30. The power exchange system for vehicles according to claim 23, It is characterized by, The second frame is provided below the first frame, and the second frame includes: A power exchange frame beam, a plurality of the main beams are connected between the first frame and the power exchange frame beam; A plurality of frame beams are arranged above the power exchange frame beam. Each of the frame beams is connected between two of the main beams. The first diagonal reinforcing structure and the The second diagonal reinforcing structures are respectively located between the first frame and the corresponding frame beam. 31. The power exchange system for vehicles according to claim 30, It is characterized by, The power exchange frame further includes: At least one support beam is provided between the frame beam and the power exchange frame beam. 32. The power exchange system for vehicles according to claim 23, It is characterized by, The power exchange frame further includes: At least one support structure, the support structure is provided in the body of the power exchange rack, the support structure includes a first support frame and a second support frame, the first support frame and the second support frame are respectively provided in Two sides of the power exchange rack body along the first direction. 33. The power exchange system for vehicles according to claim 32, It is characterized by, The first support frame and the second support frame both include: A first support plate, the first support plate is connected to at least a plurality of the main beams on one side of the power exchange rack body along the first direction; A second support plate, one end of the second support plate is connected to the first support plate, and the other end of the second support plate extends toward the center of the power exchange rack body. 34. The power exchange system for vehicles according to claim 32, It is characterized by, There are multiple support structures, and the multiple support structures are arranged at intervals along the third direction. 35. The power exchange system for vehicles according to claim 23, It is characterized by, The first frame is located above the second frame, and a plurality of lifting holes are formed on the first frame. The plurality of lifting holes are arranged at intervals along the extension direction of the first frame. 36. A vehicle, It is characterized by, It includes the power swap system for a vehicle according to any one of claims 1-35. | 比亚迪股份有限公司
696 | CN119058388A | Examining | BYD CO LTD | Batteries circuit arrangements¦Electric power¦Propulsion by batteries/cells¦Battery/fuel cell control arrangement | 2023-05-31 | 2024-12-03 | Voltage conversion devices, power supply systems and vehicles for vehicles | The present disclosure provides a voltage conversion device, a power supply system and a vehicle for a vehicle. The voltage conversion device includes: a first voltage conversion module, the first end of the first voltage conversion module is suitable for connecting to a power battery, the first voltage The second end of the conversion module is suitable for connecting to the first load; the first voltage conversion module is configured to: in the parking and/or driving state of the vehicle, the voltage output by the power battery is Perform voltage reduction processing to supply power to the first load; a second voltage conversion module, the first end of the second voltage conversion module is suitable for connecting to the power battery, and the second end of the second voltage conversion module is suitable for connecting to the power battery. When the first load is connected, the second voltage conversion module is configured to step down the voltage output by the power battery to supply power to the first load when the vehicle is in a driving state. | Technical field [0001] Embodiments of the present disclosure relate to the field of vehicle technology, and more specifically, to a voltage conversion device for a vehicle, a power supply system for a vehicle, and a vehicle. Background technology [0002] With the rapid development of the new energy vehicle industry, its advantages such as low carbon, environmental protection, low noise, and high driving efficiency have been applied to more and more families. Among them, power batteries are the core components of new energy vehicles and provide power for the vehicles. Sources, especially lithium iron batteries, have made huge progress and improvements in terms of safety of use, cell capacity density, high and low temperature characteristics, service life and environmental protection. [0003] At present, in vehicles with related technologies, in addition to the power battery, an additional lithium iron battery is usually required as a low-voltage starting battery, that is, the power supply system is equipped with two batteries, which is not only costly but also has a complicated power supply method. Contents of the invention [0004] In view of the above defects or deficiencies in the prior art, it is desirable to provide a voltage conversion device, a power supply system and a vehicle for a vehicle. [0005] According to a first aspect of the present disclosure, a voltage conversion device for a vehicle is provided, including: [0006] A first voltage conversion module, a first end of the first voltage conversion module is suitable for connecting to a power battery, and a second end of the first voltage conversion module is suitable for connecting to a first load; the first voltage conversion module is configured To: perform step-down processing on the voltage output by the power battery in the parking and/or driving state of the vehicle to supply power to the first load; [0007] a second voltage conversion module, the first end of the second voltage conversion module is suitable for connecting to the power battery, the second end of the second voltage conversion module is suitable for connecting to the first load, the second voltage The conversion module is configured to step down the voltage output by the power battery to supply power to the first load when the vehicle is in a driving state. [0008] Optional, also includes: [0009] A housing, in which the first voltage conversion module and the second voltage conversion module are integrated. [0010] Optionally, the voltage conversion device includes: [0011] A conversion control module, the conversion control module is electrically connected to the battery management module of the vehicle, the first voltage conversion module and the second voltage conversion module; [0012] The conversion control module is configured as: [0013] In the first state, drive the first voltage conversion module to step down the voltage output by the power battery to power the first load; [0014] In the second state, drive the second voltage conversion module to step down the voltage output by the power battery to power the first load; [0015] In the third state, driving the first voltage conversion module and the second voltage conversion module simultaneously performs step-down processing on the voltage output by the power battery to supply power to the first load; [0016] Wherein, the vehicle is in a parking state in the first state, and the vehicle is in a driving state in the second state and the third state. [0017] Optionally, the first voltage conversion module includes: [0018] A transformer, the primary winding of the transformer is connected to the power battery, and the secondary winding of the transformer is connected to the first load; [0019] A switching element is connected to the primary winding and the conversion control module, and is adapted to be turned on or off according to a signal from the conversion control module. [0020] Optional, also includes: [0021] A heat dissipation module, the heat dissipation module is adapted to perform heat dissipation processing on the first voltage conversion module and the second voltage conversion module. [0022] Optionally, the heat dissipation module includes a heat dissipation pipeline and a refrigeration system, a liquid medium is provided in the heat dissipation pipeline, and the first voltage conversion module and the second voltage conversion module are both arranged on the heat dissipation pipeline. ; [0023] The refrigeration system is configured to drive the liquid medium to flow in the heat dissipation pipeline to dissipate the heat generated by the first voltage conversion module and the second voltage conversion module. [0024] According to a second aspect of the present disclosure, a power supply system for a vehicle is provided, including: [0025] The voltage conversion device according to the first aspect of the present disclosure; [0026] A battery device, including the power battery, the power battery being connected to the first end of the first voltage conversion module and the first end of the second voltage conversion module; [0027] A low-voltage power distribution unit. The first end of the low-voltage power distribution unit is connected to the second end of the first voltage conversion module and the second end of the second voltage conversion module. The second end of the low-voltage power distribution unit is connected to the second end of the first voltage conversion module and the second end of the second voltage conversion module. terminal is connected to the first load. [0028] Optional, also includes: [0029] A high-voltage power distribution unit, the first end of the high-voltage power distribution unit is connected to the power battery, and the second end of the high-voltage power distribution unit is connected to the first end of the second voltage conversion module. [0030] Optionally, the battery device also includes: [0031] A first control switch group, a first end of the first control switch group is connected to the power battery, and a second end of the first control switch group is connected to the first voltage conversion module of the voltage conversion device. one end; [0032] The second control switch group has a first end connected to the power battery and a second end connected to the second voltage conversion module of the voltage conversion device. One end. [0033] Optionally, the first control switch group includes a first control switch and a second control switch, and the second control switch group includes a third control switch and a fourth control switch, [0034] The first control switch is connected between the positive terminal of the power battery and the first terminal of the first voltage conversion module of the voltage conversion device, and the second control switch is connected between the negative terminal of the power battery and the first terminal of the first voltage conversion module of the voltage conversion device. between the first ends of the first voltage conversion module of the voltage conversion device; [0035] The third control switch is connected between the positive electrode of the power battery and the first end of the second voltage conversion module of the voltage conversion device, and the fourth control switch is connected between the negative electrode of the power battery and between the first ends of the second voltage conversion module of the voltage conversion device. [0036] Optionally, the battery device also includes: [0037] A battery management module, the battery management module is connected to the power battery and the voltage conversion device, and is used to control the voltage conversion device to switch between the first state, the second state and the third state; [0038] The battery management module is configured to drive the first voltage conversion module to work in the first state, drive the second voltage conversion module to work in the second state, and drive the third voltage conversion module in the third state. A voltage conversion module and the second voltage conversion module work simultaneously. [0039] Optionally, it also includes a controller, the controller is electrically connected to the battery management module; [0040] The controller is configured to, when detecting that the vehicle is in a parking state, generate a first control instruction and send it to the battery management module, so that the battery management module controls the voltage conversion device to the first state; [0041] The controller is also configured to, when detecting that the vehicle is in a driving state, generate a second control instruction and send it to the battery management module, so that the battery management module controls the voltage conversion device to the second state or the third state. state. [0042] According to a third aspect of the present disclosure, a vehicle is provided, including: [0043] According to the voltage conversion device according to the first aspect of the disclosure, or the power supply system according to the second aspect of the disclosure; the voltage conversion device is used to connect one or more first loads. [0044] A voltage conversion device for a vehicle provided by an embodiment of the present application includes a first voltage conversion module and a second voltage conversion module. The first end of the first voltage conversion device is suitable for connecting to a power battery, and the second end of the first voltage conversion device is suitable for connecting to a power battery. The terminal is suitable for connecting to the first load, and the first voltage conversion device is configured to: in the parking state and/or driving state of the vehicle, perform voltage reduction processing on the voltage output by the power battery to supply power to the first load; the second voltage The first end of the conversion device is suitable for connecting to the power battery, and the second end of the second voltage conversion device is suitable for connecting to the first load. The second voltage conversion device is configured to step down the voltage output by the power battery to supply power to the first load when the vehicle is in a driving state. Compared with the related art, since the voltage conversion device is provided with a first voltage conversion module and a second voltage module, it can step down the voltage output by the power battery to supply power to the first load when the vehicle is driving. It is also possible to reuse the power battery as a starting battery when the vehicle is parked to reduce the voltage output by the power battery to supply power to the first load. Its power supply method is simple, so that the power battery can not only serve as the energy supply unit for the entire high-voltage power unit, but also serve as a starting battery to power the first load, achieving complete reuse of the power battery and greatly reducing costs; at the same time, in terms of energy During the conversion process, electrical isolation between high voltage and low voltage is achieved, ensuring the power safety of the entire first load. [0045] Other features and advantages of embodiments of the present disclosure will become apparent from the following detailed description of exemplary embodiments of the present disclosure with reference to the accompanying drawings. Description of drawings [0046] The accompanying drawings, which are incorporated in and constitute a part of the specification, illustrate embodiments of the disclosure and, together with the description, serve to explain principles of the embodiments of the disclosure. [0047] Figure 1 A schematic structural diagram of a voltage conversion device for a vehicle provided according to an embodiment of the present application; [0048] Figure 2 Schematic diagram of the thermal management structure of the voltage conversion device provided for the embodiment of the present application; [0049] Figure 3 A schematic structural diagram of a voltage conversion device provided for another embodiment of the present application; [0050] Figure 4 A schematic structural diagram of a power supply system provided for an embodiment of the present application; [0051] Figure 5 A schematic structural diagram of a power supply system provided for another embodiment of the present application; [0052] Figure 6 A schematic flow chart of the power supply control method provided in the embodiment of the present application; [0053] Figure 7This is a schematic flowchart of a power supply control method provided in an embodiment of the present application. [0054] Explanation of reference symbols: [0055] Power battery-21; first voltage conversion module-11; battery device-20; first load-30; battery management unit-22; low-voltage power distribution unit-41; second voltage conversion module-12; high-voltage power distribution unit- 42; controller-43; precharge resistor-241; precharge relay-242; shunt-26; heat dissipation pipeline -131; Refrigeration system-132; Transformer-111; Switching element-112; Conversion control module-14; First control switch-231, second control switch-232; Third control switch-233; Fourth control switch-234 ; Precharge circuit unit-24; First protection unit-251; Second protection unit 252. Detailed implementation [0056] Various exemplary embodiments of the present disclosure will now be described in detail with reference to the accompanying drawings. It should be noted that the relative arrangement of components and steps, numerical expressions and numerical values ​​set forth in these examples do not limit the scope of the invention unless otherwise specifically stated. [0057] The following description of at least one exemplary embodiment is merely illustrative in nature and is in no way intended to limit the invention, its application or uses. [0058] Techniques, methods and devices known to those of ordinary skill in the relevant art may not be discussed in detail, but where appropriate, such techniques, methods and devices should be considered a part of the specification. [0059] In all examples shown and discussed herein, any specific values ​​are to be construed as illustrative only and not as limiting. Accordingly, other examples of the exemplary embodiments may have different values. [0060] It should be noted that similar reference numerals and letters refer to similar items in the following figures, so that once an item is defined in one figure, it does not require further discussion in subsequent figures. [0061] It is understandable that with the improvement of environmental awareness and the continuous development of the automobile market, new energy vehicles have gradually become the mainstream of the market. As an important part of new energy vehicles, battery technology has also received more and more attention and application. Batteries are mainly used as the power source of electric vehicles in new energy vehicles to provide them with electrical energy. Among them, the power battery serves as the power output of the high-voltage module of the vehicle and is used to provide power source for the vehicle. The starting battery is a starting battery used for automobile engines. It is responsible for the power supply of the low-voltage power supply system. It mostly uses valve-sealed lead-acid batteries, open tubular lead-acid batteries and lithium iron phosphate batteries. [0062] At present, the vehicle low-voltage power supply system in related technologies includes starting battery, original starting battery management system LBMS, low-voltage distribution box, vehicle-mounted low-voltage power supply system DC conversion module DC/DC, charging MOS tube, discharge MOS tube and relay, etc. Among them, LBMS Contains sampling unit and control drive unit. During the discharge process, the control drive unit in the LBMS controls the closing contacts of the relay, and controls the conduction of the discharge MOS tube and the charging MOS tube to form a discharge circuit, thereby passing the starting battery power through the vehicle-mounted DC/DC and low-voltage distribution box allocated to each load. [0063] Among them, the power of the starting battery can be collected through the sampling unit in the LBMS. When the LBMS determines that the power of the starting battery is lower than the preset threshold, the LBMS will send a charging request to the VCU, and the VCU controls the power battery in the high-voltage power supply system to start. The battery is charged intelligently, specifically The process is that the VCU sends a charging command to the LBMS, so that the LBMS controls the relay to close the contact through the control drive unit, and controls the discharge MOS tube and the charging MOS tube to conduct, forming a charging circuit, and intelligently charges the starting battery through the vehicle DC/DC. Ensure the power supply needs of the entire vehicle. However, the vehicle's power battery and starting battery are battery packs in two independent power supply systems, which are not only costly but also have complex power supply methods. [0064] Based on the above defects, the present application provides a voltage conversion device, a power supply system and a vehicle for a vehicle. Compared with related technologies, the voltage conversion device is provided with a first voltage conversion module and a second voltage conversion module. When the vehicle is parked, the power battery is reused as a starting battery to process the voltage output by the power battery to supply power to the first load; it can also process the voltage output by the power battery while the vehicle is driving. Processing supplies power to the first load. Its power supply method is simple, so that the power battery can not only serve as the energy supply unit for the entire high-voltage power unit, but also serve as a starting battery to power the first load, achieving complete reuse of the power battery and greatly reducing costs; at the same time, in terms of energy During the conversion process, electrical isolation between high voltage and low voltage is achieved, ensuring the power safety of the entire first load. [0065] In order to facilitate understanding and explanation, the following is passed Figure 1 to Figure 7 The voltage conversion device for vehicles, the power supply system and the vehicle provided by the embodiments of the present application are described in detail. [0066] Figure 1 This is a schematic structural diagram of a voltage conversion device for a vehicle provided in an embodiment of the present application. like Figure 1 As shown in the figure, the voltage conversion device 10 may include a first voltage conversion device 11 and a second voltage conversion device 12 . [0067] The first end of the first voltage conversion device 11 is suitable for connecting to the power battery 21 , and the second end of the first voltage conversion device 11 is suitable for connecting to the first load 30 . The first voltage conversion device 11 is configured to step down the voltage output by the power battery to supply power to the first load 30 when the vehicle is in a parking state and/or a driving state. [0068] The first end of the second voltage conversion device 12 is suitable for connecting to the power battery 21 , and the second end of the second voltage conversion device 12 is suitable for connecting to the first load 30 . The second voltage conversion device 12 is configured to step down the voltage output by the power battery 21 to supply power to the first load 30 when the vehicle is in a driving state. [0069] Specifically, the above-mentioned power battery can be a power source used to provide a power source for a tool, and the tool can be an electric car, an electric train, an electric bicycle, etc. The power battery can also be reused as a starting battery. The starting battery is used to supply power to the engine when starting the engine. When the generator is overloaded, the auxiliary generator supplies power to the first load. When the generator does not generate electricity or the voltage is low, it supplies power to the first load. powered by. The power battery is used for low-current discharge and allows long-term discharge. When the power battery is reused as a starting battery, it has strong instantaneous high-current discharge capability and strong endurance. [0070] The above-mentioned power battery can include electrolyte, separator, positive/negative electrode materials, etc., which are combined together to form a battery core, and multiple individual battery cores are packaged into groups in a specific manner to form a power battery. [0071] In one embodiment, the power battery includes a plurality of cells connected in series, and the first end of the first voltage conversion module is connected to the first pole of the cell at the head end and the second pole of the cell at the tail end. [0072] It should be noted that in the above-mentioned power battery, the first pole of the battery cell located at the head end is connected to the first end of the first voltage conversion module, and the second pole of the battery cell located at the head end is connected to the first stage of the next battery cell. By analogy, until the second stage of the previous cell of the cell at the tail end is connected to the first stage of the cell at the tail end, and the first stage of the cell at the tail end is connected to the first end of the first voltage conversion module connect. [0073] In this embodiment, by connecting the first end of the first voltage conversion module to the first and last cells in the battery device, complete reuse of all cells in the power battery is achieved, so that each cell in the power battery can play a role. , and then convert the voltage output by the power battery through the first voltage conversion module to supply power to the first load. [0074] There is no battery between the second terminal of the first voltage conversion module 11 and the first load 30 , and there is no battery between the second terminal of the second voltage conversion module 12 and the first load 30 . The first load can be a low-voltage load of the vehicle, such as ignition device, instrument device, navigation, vehicle controller, chassis controller, air conditioning controller, headlights, fans, solenoid valves on the chassis, etc., usually a 12v low-voltage load . [0075] The above-mentioned parking state of the vehicle may mean that the gear of the vehicle is in a closed state. The above-mentioned first voltage conversion module is used to reuse the power battery as a starting battery when the vehicle is parked, and convert the voltage output by the power battery into low voltage to supply power to the first load. Its design power can be 300w, and adopts is a half-bridge circuit topology type. [0076] The voltage output by the power battery is generally a high voltage. When the vehicle is parked, the first voltage conversion module is used to convert the high voltage output by the power battery into the low voltage required by the first load. At the same time, the entire voltage conversion is During the process, the primary side where the power battery is located and the secondary side where the low voltage of the first load is located achieve electrical isolation through the first voltage conversion module. In this way, when an abnormality occurs on the primary side or secondary side of the transformer in the first voltage conversion module , it will not affect the normal power consumption on the other side, achieving the safety of power consumption for the first load. [0077] The driving state of the vehicle may refer to the gear state of the vehicle being on. The above-mentioned second voltage conversion module is a vehicle-mounted DC, which can be connected to the vehicle's charging and discharging interface, motor, and motor controller. In the driving state of the vehicle, the first voltage conversion module and the second voltage conversion module can perform voltage conversion at the same time to provide power to the first load. [0078] It should be noted that the above-mentioned second voltage conversion module is a vehicle-mounted DC, which is a device used to convert the voltage output by the power battery to other voltage levels. For example, it may be used to convert the high voltage output by the power battery into low voltage. Wherein, the design power of the second voltage conversion module is higher than the design power of the first voltage conversion module, for example, it can be 2200w, using a full-bridge LLC circuit topology, where the LLC circuit topology is composed of two inductors and one capacitor. resonant circuit. Its topology can be divided into half-bridge topology type and full-bridge topology type according to the arrangement of MOS tubes. Since the rated voltage of the first load in the vehicle's low-voltage power supply system is low voltage, the second voltage conversion module needs to be used to convert the high voltage to low voltage, so that the vehicle's power balance can be maintained. [0079] Wherein, when the power battery is reused as a starting battery, in the driving state of the vehicle, the voltage output by the power battery is simultaneously converted through the first voltage conversion module and the second voltage conversion module to supply power to the first load. [0080] A voltage conversion device for a vehicle provided by an embodiment of the present application includes a first voltage conversion module and a second voltage conversion module. The first end of the first voltage conversion device is suitable for connecting to a power battery, and the second end of the first voltage conversion device is suitable for connecting to a power battery. The terminal is suitable for connecting to the first load, and the first voltage conversion device is configured to: in the parking state and/or driving state of the vehicle, the The voltage output by the power battery is step-down processed to supply power to the first load; the first end of the second voltage conversion device is suitable for connecting to the power battery, the second end of the second voltage conversion device is suitable for connecting to the first load, and the second end of the second voltage conversion device is suitable for connecting to the first load. The voltage conversion device is configured to step down the voltage output by the power battery to supply power to the first load when the vehicle is in a driving state. Compared with the related art, since the voltage conversion device is provided with a first voltage conversion module and a second voltage module, it can step down the voltage output by the power battery to supply power to the first load when the vehicle is driving. It is also possible to reuse the power battery as a starting battery when the vehicle is parked to reduce the voltage output by the power battery to supply power to the first load. Its power supply method is simple, so that the power battery can not only serve as the energy supply unit for the entire high-voltage power unit, but also serve as a starting battery to power the first load, achieving complete reuse of the power battery and greatly reducing costs; at the same time, in terms of energy During the conversion process, electrical isolation between high voltage and low voltage is achieved, ensuring the power safety of the entire first load. [0081] In one embodiment, the voltage conversion device includes a housing, and the first voltage conversion module and the second voltage conversion module are integrated in the housing. [0082] Wherein, the above-mentioned housing may be made of aluminum alloy or cast steel. [0083] In one embodiment, the above-mentioned voltage conversion device 11 further includes a heat dissipation module, which is suitable for heat dissipation of the first voltage conversion module 11 and the second voltage conversion module 12 . [0084] Specifically, the heat dissipation module can perform thermal management multiplexing for the first voltage conversion module 11 and the second voltage conversion module 12 . [0085] See Figure 2 As shown, Figure 2 Schematic diagram of the principle of thermal management multiplexing for the first voltage conversion module 11 and the second voltage conversion module 12, including a heat dissipation system and a heat dissipation pipeline 131 and a refrigeration system 132. The first voltage conversion module 11 and the second voltage conversion module 12 are respectively Integrated on the heat dissipation pipe 131, the heat dissipation pipe 131 is provided with a liquid medium, and the heat dissipation pipe 131 is connected to a liquid medium inlet and a liquid medium respectively. The liquid medium outlet will generate heat when the first voltage conversion module 11 and the second voltage conversion module 12 start to work. The refrigeration system 132 can drive the liquid medium to be injected into the heat dissipation pipe 131 and flow in the heat dissipation pipe 131 to convert the first voltage Part of the heat generated by the conversion module 11 and the second voltage conversion module 12 is taken away and the liquid medium is discharged through the liquid medium outlet, thereby achieving heat dissipation operation. [0086] In one example, when the heat dissipation module only performs heat dissipation processing for the first voltage conversion module 11, the flow rate of the liquid medium in the heat dissipation pipeline is the first speed, and the heat dissipation power of the heat dissipation module is the first heat dissipation power; in the heat dissipation module When the first voltage conversion module 11 and the second voltage conversion module 12 are heat dissipated at the same time, the flow rate of the liquid medium in the heat dissipation pipeline is the second flow rate, and the heat dissipation power of the heat dissipation module is the second heat dissipation power. Wherein, the second flow rate is greater than the first flow rate, and the second heat dissipation power is greater than the first heat dissipation power. In this way, by increasing the heat dissipation power of the heat dissipation module, the heat dissipation module of the first power converter is reused to perform heat dissipation processing on the second voltage conversion module 12 to further reduce costs. [0087] In this embodiment, by centralizing the first voltage conversion module and the second voltage conversion module into the casing using thermal management, the original heat dissipation pipeline and refrigeration system can continue to be used for heat dissipation processing, greatly reducing costs. [0088] In one embodiment, see Figure 3 As shown, the voltage conversion device 10 includes a conversion control module 14 that is electrically connected to the vehicle's battery management module, the first voltage conversion module 11 and the second voltage conversion module 12 . [0089] The conversion control module 14 is configured to: [0090] In the first state, the first voltage conversion module 11 is driven to step down the voltage output by the power battery 21 to supply power to the first load 30; [0091] In the second state, the second voltage conversion module 12 is driven to step down the voltage output by the power battery 21 to supply power to the first load 30; [0092] In the third state, the first voltage conversion module 11 and the second voltage conversion module 12 are driven to simultaneously step down the voltage output by the power battery 21 to supply power to the first load 30 . [0093] Among them, the vehicle is in the parking state in the first state, and the vehicle is in the driving state in the second state and the third state. [0094] In one embodiment, see Figure 3 As shown, the first voltage conversion module 11 includes a transformer 111 and a switching element 112. [0095] The primary winding of the transformer 111 is connected to the power battery 21 , and the secondary wi | 1. A voltage conversion device for vehicles, It is characterized by: include: A first voltage conversion module, a first end of the first voltage conversion module is suitable for connecting to a power battery, and a second end of the first voltage conversion module is suitable for connecting to a first load; the first voltage conversion module is configured To: perform step-down processing on the voltage output by the power battery in the parking and/or driving state of the vehicle to supply power to the first load; a second voltage conversion module, the first end of the second voltage conversion module is suitable for connecting to the power battery, the second end of the second voltage conversion module is suitable for connecting to the first load, the second voltage The conversion module is configured to step down the voltage output by the power battery to supply power to the first load when the vehicle is in a driving state. 2. The voltage conversion device according to claim 1, It is characterized by: Also includes: A housing, in which the first voltage conversion module and the second voltage conversion module are integrated. 3. The voltage conversion device according to claim 1, It is characterized by: The voltage conversion device includes: A conversion control module, the conversion control module is electrically connected to the battery management module of the vehicle, the first voltage conversion module and the second voltage conversion module; The conversion control module is configured as: In the first state, drive the first voltage conversion module to step down the voltage output by the power battery to power the first load; In the second state, drive the second voltage conversion module to step down the voltage output by the power battery to power the first load; In the third state, driving the first voltage conversion module and the second voltage conversion module simultaneously performs step-down processing on the voltage output by the power battery to supply power to the first load; Wherein, the vehicle is in a parking state in the first state, and the vehicle is in a driving state in the second state and the third state. 4. The voltage conversion device according to claim 3, It is characterized by: The first voltage conversion module includes: A transformer, the primary winding of the transformer is connected to the power battery, and the secondary winding of the transformer is connected to the first load; A switching element is connected to the primary winding and the conversion control module, and is adapted to be turned on or off according to a signal from the conversion control module. 5. The voltage conversion device according to claim 1, It is characterized by: Also includes: A heat dissipation module, the heat dissipation module is adapted to perform heat dissipation processing on the first voltage conversion module and the second voltage conversion module. 6. The voltage conversion device according to claim 5, It is characterized by: The heat dissipation module includes a heat dissipation pipeline and a refrigeration system, a liquid medium is provided in the heat dissipation pipeline, and the first voltage conversion module and the second voltage conversion module are both arranged on the heat dissipation pipeline; The refrigeration system is configured to drive the liquid medium to flow in the heat dissipation pipeline to dissipate the heat generated by the first voltage conversion module and the second voltage conversion module. 7. A power supply system for vehicles, It is characterized by: include: The voltage conversion device according to any one of claims 1-6; A battery device, including the power battery, the power battery being connected to the first end of the first voltage conversion module and the first end of the second voltage conversion module; A low-voltage power distribution unit. The first end of the low-voltage power distribution unit is connected to the second end of the first voltage conversion module and the second end of the second voltage conversion module. The second end of the low-voltage power distribution unit is connected to the second end of the first voltage conversion module and the second end of the second voltage conversion module. terminal is connected to the first load. 8. The power supply system according to claim 7, It is characterized by: Also includes: A high-voltage power distribution unit, the first end of the high-voltage power distribution unit is connected to the power battery, and the second end of the high-voltage power distribution unit is connected to the first end of the second voltage conversion module. 9. The power supply system according to claim 7, It is characterized by: The battery device also includes: A first control switch group, a first end of the first control switch group is connected to the power battery, and a second end of the first control switch group is connected to the first voltage conversion module of the voltage conversion device. one end; The second control switch group has a first end connected to the power battery and a second end connected to the second voltage conversion module of the voltage conversion device. One end. 10. The power supply system according to claim 9, It is characterized by: The first control switch group includes a first control switch and a second control switch, and the second control switch group includes a third control switch and a fourth control switch, The first control switch is connected between the positive terminal of the power battery and the first terminal of the first voltage conversion module of the voltage conversion device, and the second control switch is connected between the negative terminal of the power battery and the first terminal of the first voltage conversion module of the voltage conversion device. between the first ends of the first voltage conversion module of the voltage conversion device; The third control switch is connected between the positive electrode of the power battery and the first end of the second voltage conversion module of the voltage conversion device, and the fourth control switch is connected between the negative electrode of the power battery and between the first ends of the second voltage conversion module of the voltage conversion device. 11. The power supply system according to claim 7, It is characterized by: The battery device also includes: A battery management module, the battery management module is connected to the power battery and the voltage conversion device, and is used to control the voltage conversion device to switch between the first state, the second state and the third state; The battery management module is configured to drive the first voltage conversion module to work in the first state, drive the second voltage conversion module to work in the second state, and drive the third voltage conversion module in the third state. A voltage conversion module and the second voltage conversion module work simultaneously. 12. The power supply system according to claim 11, It is characterized by: It also includes a controller, the controller is electrically connected to the battery management module; The controller is configured to, when detecting that the vehicle is in a parking state, generate a first control instruction and send it to the battery management module, so that the battery management module controls the voltage conversion device to the first state; The controller is also configured to, when detecting that the vehicle is in a driving state, generate a second control instruction and send it to the battery management module, so that the battery management module controls the voltage conversion device to the second state or the third state. state. 13. A vehicle, It is characterized by: include: The voltage conversion device according to any one of claims 1 to 6, or the power supply system according to any one of claims 7 to 12; The voltage conversion device is used to connect one or more first loads. | 比亚迪股份有限公司
697 | CN119050616A | Examining | BYD CO LTD | Secondary cells¦Cell component details | 2024-10-29 | 2024-11-29 | Lithium ion battery and electric equipment | The invention provides a lithium ion battery and electric equipment. According to the lithium ion battery, a battery cell comprises a first electrolyte; the battery cell is arranged in the shell; the at least one liquid supplementing bag is located between the battery cell and the shell, the liquid supplementing bag is provided with a liquid supplementing opening, a second electrolyte is arranged in the liquid supplementing bag, the components of the second electrolyte are the same as those of the first electrolyte, and the concentration of an additive in the second electrolyte is larger than that of an additive in the first electrolyte; and the second electrolyte is extruded through the liquid supplementing opening and flows into the first electrolyte. Therefore, the service life and the power performance of the lithium ion battery can be effectively considered at the same time, and the comprehensive performance of the lithium ion battery is improved. | Technical field [0001] The present invention relates to the field of battery technology, specifically to lithium-ion batteries and electrical equipment. Background technology [0002] Lithium iron phosphate batteries are gradually becoming the most mainstream power battery technology route due to their excellent safety performance, low cost and long life. The olivine crystal structure of lithium iron phosphate materials is very stable and can support thousands of cycles. A common failure mechanism of lithium iron phosphate involves dissolution of iron ions from the positive electrode and deposition on the negative electrode. In the case of long cycles or high temperature cycles, the iron ions in the lithium iron phosphate crystal lattice will dissolve, migrate in the electrolyte, and deposit on the negative electrode, causing a significant increase in negative electrode side reactions, consuming active lithium in the electrolyte, and damaging the original Some solid electrolyte interface films (SEI films) cause capacity loss; in some cases, they even form short circuit points, causing capacity diving. This is also one of the most common reasons for failure of lithium iron phosphate batteries on the market. The conventional method to inhibit iron deposition in the industry is to add a large amount of electrolyte additives such as vinylene carbonate (VC) to the electrolyte to inhibit the deposition of iron ions on the negative electrode side. However, VC is a consumable additive. During circulation, the negative electrode graphite will expand and contract repeatedly, and VC will be continuously consumed to form a new SEI film. In order to ensure the long cycle of lithium iron phosphate batteries, a large amount of VC is generally added at the beginning to avoid iron deposition and cycle diving caused by the lack of VC, thus affecting the battery life. However, high content of VC easily forms a very dense SEI film on the negative electrode, which causes the battery impedance to increase significantly and has a great impact on the battery power performance. This makes a game between the life and power performance of the lithium iron phosphate battery, and the amount of VC added becomes key variables in the game. Contents of the invention [0003] The present invention aims to solve one of the technical problems in the related art, at least to a certain extent. To this end, one object of the present invention is to propose a lithium-ion battery that can effectively take into account both battery life and power performance. [0004] In a first aspect of the invention, the invention provides a lithium ion battery. According to an embodiment of the present invention, the lithium ion battery includes: a battery core, the battery core includes a first electrolyte; a shell, the battery core is disposed inside the shell; and at least one rehydration pack, the rehydration pack Located between the battery core and the housing, the rehydration pack is provided with a rehydration port, A second electrolyte is built into the rehydration pack, wherein the concentration of additives in the second electrolyte is greater than the concentration of additives in the first electrolyte. When the rehydration pack is squeezed, the second electrolyte The electrolyte is squeezed out through the replenishing port and flows into the first electrolyte. Therefore, during the charging and discharging process of lithium-ion batteries, the battery core will continue to expand and contract. During the charging process, the battery core expands, and during discharge, the battery core shrinks. However, the degree of battery core contraction in the later period of discharge is less than the expansion during charging. Therefore, as the charge and discharge cycle proceeds, the battery core as a whole shows an expansion trend. During the battery cycle, the battery core gradually expands and squeezes the rehydration bag, which means that the second electrolyte with high concentration of additives in the rehydration bag is gradually squeezed out to replenish the additives consumed in the battery core and avoid the effects of exhaustion of the additives. of iron deposits and cycle diving, thereby extending battery life. At the same time, since additives can be replenished into the first electrolyte of the battery cell through the rehydration pack, there is no need to add a large amount of additives to the initial first electrolyte, thereby avoiding a significant increase in battery impedance caused by high-content additives, which affects the performance of the battery. Power performance. That is to say, the lithium-ion battery of the present invention can effectively take into account both lifespan and power performance, and improve the overall performance of the lithium-ion battery. [0005] According to an embodiment of the invention, the additive includes vinylene carbonate. [0006] According to an embodiment of the present invention, the components of the solvent and lithium salt in the second electrolyte solution are the same as the components of the solvent and lithium salt in the first electrolyte solution. [0007] According to an embodiment of the present invention, the lithium salt concentration in the first electrolyte solution is consistent with the lithium salt concentration in the second electrolyte solution. [0008] According to an embodiment of the present invention, at least one rehydration pack is located in the middle of the battery core. [0009] According to an embodiment of the present invention, the lithium-ion battery includes a plurality of rehydration packs, and the dispersion density of the rehydration packs gradually increases in the direction from both ends of the battery core toward the middle. [0010] According to an embodiment of the present invention, the rehydration port is located on a side of the rehydration pack facing away from the battery core. [0011] According to an embodiment of the present invention, the fluid replenishing port is a one-way channel. [0012] According to an embodiment of the present invention, the inclusion body of the rehydration pack is a tough inclusion body. [0013] According to an embodiment of the present invention, the bag body is made of polyethylene terephthalate. [0014] According to an embodiment of the present invention, the rehydration bag is hollow or provided with a sponge. [0015] According to an embodiment of the present invention, before rehydration occurs, the total mass of the second electrolyte in the rehydration package is 10% to 30% of the total mass of the first electrolyte in the battery core. [0016] According to an embodiment of the present invention, the mass concentration of the additive in the rehydration pack is 3 to 7 times the mass concentration of the additive in the battery core. [0017] According to an embodiment of the present invention, after rehydration, the mass concentration of the additive in the first electrolyte is 2% to 5%. [0018] According to an embodiment of the present invention, the rehydration pack further has a first liquid injection port, and the first liquid injection port is located on a side of the rehydration pack facing the housing. [0019] According to an embodiment of the present invention, the battery core further has a second liquid injection port. [0020] In a second aspect of the invention, the invention provides an electrical device. According to an embodiment of the present invention, the electrical device includes the aforementioned lithium-ion battery. As a result, the lithium-ion battery of the electrical equipment has better lifespan and power performance, which in turn helps to improve the service life and overall performance of the electrical equipment. [0021] According to an embodiment of the present invention, the lithium-ion batteries are arranged horizontally in the electrical equipment, and the rehydration pack of the lithium-ion battery is located on the side of the battery core away from the bottom of the electrical equipment. Description of the drawings [0022] The above and/or additional aspects and advantages of the present invention will become apparent and readily understood from the description of the embodiments taken in conjunction with the following drawings, in which: Figure 1 It is a schematic structural diagram of a lithium-ion battery in one embodiment of the present invention; Figure 2 It is a schematic structural diagram of a lithium-ion battery in another embodiment of the present invention; Figure 3 It is a top view of the partial structure of a lithium-ion battery in another embodiment of the present invention; Figure 4 It is a schematic structural diagram of a lithium-ion battery in another embodiment of the present invention; Figure 5 It is a schematic structural diagram of a lithium-ion battery in another embodiment of the present invention; Figure 6 This is a schematic structural diagram of a lithium-ion battery in another embodiment of the present invention. Detailed implementation [0023] The solutions of the present invention will be explained below with reference to examples. Those skilled in the art will understand that the following examples are only used to illustrate the present invention and should not be regarded as limiting the scope of the present invention. If specific techniques or conditions are not specified in the examples, the techniques or conditions described in literature in the field or product instructions will be followed. If the manufacturer of the reagents or instruments used is not indicated, they are all conventional products that can be purchased commercially. [0024] The present invention will be described below with reference to specific embodiments. It should be noted that these embodiments are only illustrative and do not limit the present invention in any way. [0025] In a first aspect of the invention, the invention provides a lithium ion battery. According to an embodiment of the present invention, refer to Figure 1 , the lithium-ion battery includes: a battery core 100, the battery core 100 includes a first electrolyte; a shell 200, the battery core 100 is arranged inside the shell 200; at least one rehydration pack 300 ( Figure 1 (This is just an example of setting up a rehydration pack). The rehydration pack 300 is located between the battery core 100 and the casing 200. The rehydration pack 300 is provided with a rehydration port 310. A second electrolyte is built into the rehydration pack 300. The second electrolyte is built into the rehydration pack 300. The concentration of additives in the electrolyte is greater than the concentration of the additives in the first electrolyte. When the replenishment package 300 is squeezed, the second electrolyte is squeezed out through the replenishment port 310 and flows into the first electrolyte. Therefore, during the charging and discharging process of lithium-ion batteries, the battery core will continue to expand and contract. During the charging process, the battery core expands, and during discharge, the battery core shrinks. However, the degree of battery core contraction in the later period of discharge is less than the expansion during charging. Therefore, as the charge and discharge cycle proceeds, the battery core as a whole shows an expansion trend. During the battery cycle, the battery core gradually expands and squeezes the rehydration bag, which means that the second electrolyte with high concentration of additives in the rehydration bag is gradually squeezed out to replenish the additives consumed in the battery core and avoid the effects of exhaustion of the additives. of iron deposits and cycle diving, thereby extending battery life. At the same time, since additives can be replenished into the first electrolyte of the battery cell through the rehydration pack, there is no need to add a large amount of additives to the initial first electrolyte, thereby avoiding the problem of a significant increase in battery impedance caused by high-content additives. Affects battery power performance. That is to say, the lithium-ion battery of the present invention can effectively take into account both lifespan and power performance, and improve the overall performance of the lithium-ion battery. [0026] In some embodiments of the present invention, the electrolyte of the lithium ion battery includes components such as solvent, lithium salt, and additives. In some embodiments of the present invention, the components of the solvent and lithium salt in the second electrolyte are the same as those of the first electrolyte. The medium solvent and the lithium salt have the same composition, which ensures that no new electrolyte is introduced after the second electrolyte is squeezed out and mixed with the first electrolyte. solvents, lithium salts and other ingredients to avoid affecting the composition of the cell electrolyte. Furthermore, the electrolyte also includes auxiliary additives (such as film-forming additives (vinylene carbonate), high and low temperature additives, overcharge protection additives, barrier (burning additives), all components in the second electrolyte are identical to all components in the first electrolyte. Among them, the same ingredients refer to using the same substances as the solvent and lithium salt of the electrolyte. For example, both electrolytes use ethylene carbonate as the solvent, and both use LiPF. 6 As lithium salt. [0027] In some embodiments, the lithium salt concentrations in the first electrolyte and the second electrolyte are consistent to ensure that after the squeezed out second electrolyte is mixed into the first electrolyte, the first electrolyte can still be maintained. The lithium salt concentration in the electrolyte will not change significantly during the overall charge and discharge process; the different concentrations of additives in the first electrolyte and the second electrolyte can be achieved by adjusting the amount of additives. Among them, it should be noted that because in the actual preparation process, it is difficult to achieve the ideal lithium salt concentration in the first electrolyte and the second electrolyte, so in the present invention, as long as the first electrolyte and the second electrolyte are The ratio of the lithium salt concentration in the solution (the first electrolyte and the second electrolyte are larger The ratio of the lithium salt concentration value to the smaller lithium salt concentration value) is between 0.97 and 1 (for example, the ratio is 0.97, 0.975, 0.98, 0.985, 0.99, 0.995, 1), which can be understood as the first electrolyte and the third electrolyte. The lithium salt concentration in the two electrolytes is consistent. [0028] Wherein, the solvent includes at least one of ethylene carbonate, ethyl methyl carbonate, diethyl carbonate, dimethyl carbonate, polycarbonate, ethyl propionate and ethyl acetate; the lithium salt includes LiPF 6 and at least one of LiFSI. [0029]In some embodiments, the above-mentioned "rehydration pack 300 is located between the battery core 100 and the housing 200", and the rehydration pack 300 is disposed on the outer surface of the battery core, such as Figure 1 and Figure 2 As shown, there is a small gap between the refill port 310 of the refill pack 300 and the housing 200, so that the second electrolyte can be smoothly squeezed out from the refill port 310 without being blocked by the housing. Among them, the specific value of the gap size can be flexibly designed by those skilled in the art according to actual needs. [0030] In some embodiments, the above-mentioned lithium ion battery can be a lithium iron phosphate/graphite battery, and the additive is vinylene carbonate (VC). In a lithium iron phosphate/graphite battery, the negative electrode graphite will expand and shrink repeatedly during cycles, and the VC will be Continuous consumption forms a new SEI film. Since additives can be replenished into the first electrolyte of the battery core through the rehydration pack, there is no need to add a large amount of additives to the initial first electrolyte. This can avoid the undesirable problem of a significant increase in battery impedance due to high content of additives, thereby helping to increase the power of the battery; at the same time, during the subsequent battery cycle, the battery core gradually expands and squeezes the rehydration bag, even if the rehydration bag is filled with The second electrolyte with high concentration of additives is gradually squeezed out to replenish the additives consumed in the battery core, avoiding iron deposition and cycle diving caused by additive depletion, thereby extending battery life. Furthermore, the additives may further include phosphorus-based (such as TPP, etc.) and/or sulfur-based additives (such as MMDS, DTD, etc.). [0031] At present, in order to achieve a balance between the life and power properties of lithium iron phosphate batteries, electrolytes of different concentrations are generally added in batches by multiple injection methods: the electrolyte added for the first time has a lower VC concentration, and then a second injection is performed. The injected electrolyte contains a high VC content to ensure that the VC will not be exhausted early after the battery leaves the factory. This solution can better achieve a balance between life and power properties, but it requires a second injection process, which costs more manpower and time. The larger VC concentration during the second injection will also increase the impedance to a certain extent. big. In addition, the VC in the electrolyte that is injected twice or multiple times is not easy to diffuse to a position far away from the injection port, and it still cannot solve the problem of battery cycle diving. In the present invention, a rehydration pack with high VC concentration is placed in the battery cell. As the cycle proceeds, the battery core gradually expands, the rehydration pack is squeezed, and the electrolyte in the rehydration pack is gradually squeezed out, thereby achieving sustained release of VC. The purpose is to maintain an appropriate concentration range of VC in the electrolyte in the battery core, thereby effectively improving the power performance of the lithium-ion battery and extending its service life. [0032] In some embodiments of the invention, reference is made to Figure 1 , the battery core also has positive tabs 400 and negative tabs 500. [0033] According to some embodiments of the invention, with reference to Figure 1 , at least one rehydration pack 300 is located in the middle of the battery cell 100. Specifically: if the battery is only provided with one rehydration pack, then the rehydration pack can be set in the middle of the battery core 100; if the lithium-ion battery is provided with If there are multiple rehydration packs, at least one or even most of the rehydration packs 300 are located in the middle of the battery core 100 . Since during the charging and discharging process, VC is consumed quickly in the middle position of the battery core, causing the VC concentration in the middle position of the battery core to be smaller than the VC concentration at both ends of the battery core, so placing the rehydration pack 300 in the middle position of the battery core can Slowly releasing VC as quickly as possible in the middle area where VC is lacking not only avoids the problem of capacity diving caused by VC depletion, but also does not significantly increase the impedance, achieving the effect of taking into account the impedance and life of the battery. [0034] According to some embodiments of the invention, with reference to Figure 2 , the lithium-ion battery includes a plurality of rehydration packs 300, at both ends of the battery core 100 in the direction toward the middle ( Figure 2 (in the direction of the arrow), the dispersion density of the rehydration pack 300 gradually increases, that is, the closer to the middle of the battery core, the more concentrated the distribution of the rehydration pack, which can better slow-release VC as quickly as possible in the middle area where VC is lacking, which avoids It eliminates the problem of capacity diving caused by VC depletion without significantly increasing the impedance, maximizing both the impedance and life of the battery. In some specific embodiments, the proportions of each component of the second electrolyte in multiple rehydration packs may be the same; in other specific embodiments, the proportions of each component of the second electrolyte in multiple rehydration packs may be different, such as , in the direction from both ends of the battery core 100 to the middle ( Figure 2 (in the direction of the arrow), the concentration of the additive in the rehydration package 300 gradually increases. [0035] According to some embodiments of the present invention, the battery core has a square structure, and multiple rehydration packs can be provided on one, two, three or even four sides of the battery core. In some specific embodiments, refer to Figure 3 (Top view), multiple rehydration packs (take two as an example) are arranged on both sides of the same side of the battery core. In this way, multiple rehydration packs are arranged on the same side of the battery core, so the distance between other sides of the battery core and the shell can be reduced. The distance between the batteries further reduces the size of the battery. [0036] According to some embodiments of the invention, with reference to Figure 1 , the rehydration port 310 is located on the side of the rehydration bag 300 away from the battery core 100 . This prevents the second electrolyte in the rehydration pack from mixing with the first electrolyte in the battery cell. When placing the battery, one side of the refill port can be placed away from the ground. In this way, the second electrolyte after extrusion The liquid will immerse into the battery core from top to bottom under the influence of gravity, ensuring that the supplemented electrolyte evenly infiltrates the battery core in the vertical direction. [0037] According to some embodiments of the present invention, the rehydration port 310 is a one-way channel (including a one-way valve here). The one-way channel here refers to that the second electrolyte in the rehydration package can only flow in one direction, that is, it can only flow in one direction. In the process of the second electrolyte flowing from the inside of the rehydration pack to the outside, the electrolyte in the battery core will not flow back into the rehydration pack. In this way, the second electrolyte will only be sprayed out after the rehydration pack 300 is squeezed. When the rehydration pack 300 is not squeezed, even if there is other liquid outside the refill port 310, it will not flow back into the inside of the rehydration pack 300, and thus It can well ensure that the second electrolyte in the rehydration pack is not contaminated. [0038] In some embodiments, a rehydration pack 300 may have only one rehydration port 310; in other embodiments, a rehydration pack may have multiple rehydration ports 310, such as Figure 1 shown. Therefore, those skilled in the art can flexibly set the specific number of replenishment ports according to actual factors such as the weight of the second electrolyte in the rehydration pack, the concentration of VC, the size of the rehydration ports, etc. The present invention does not impose any limiting requirements here. [0039] According to some embodiments of the present invention, the body of the rehydration pack 300 is a flexible body. Therefore, when the rehydration pack is squeezed by the battery core, the shape of the refill pack is more likely to change, and the second electrolyte is more easily squeezed out. In some specific embodiments, the material of the body of the rehydration pack 300 is polyethylene terephthalate (PET). Therefore, the above-mentioned plastic material not only has a certain degree of flexibility and is easy to be extruded and deformed, but also does not react with the electrolyte to ensure that the electrolyte is not contaminated. [0040] According to some embodiments of the present invention, the rehydration pack 300 is hollow or provided with a sponge. Therefore, there is enough space in the rehydration bag to accommodate the second electrolyte. [0041] According to some embodiments of the present invention, before rehydration occurs, the total mass of the second electrolyte in the rehydration package is 10% to 30% of the total mass of the first electrolyte in the battery core. For example, the second electrolyte in the rehydration package The total mass of the liquid is 10%, 12%, 15%, 17%, 20%, 23%, 25%, 28%, 30%, etc. of the total mass of the first electrolyte in the battery core. Therefore, there is enough second electrolyte in the rehydration pack to replenish the additives in the battery core during long-term use. [0042] According to some embodiments of the present invention, the mass concentration of the additive in the rehydration pack 300 is 3 to 7 times that of the additive in the battery core 100 . Since the deformation of the battery core is not very large each time it is squeezed, only a small amount of the second electrolyte can be squeezed out. Since the second electrolyte has a higher mass concentration of additives, a small amount of the second electrolyte can be squeezed out. This can replenish the problem of lack of additives in the first electrolyte, which can better avoid iron deposition and cycle diving caused by lack of additives, thereby extending battery life. [0043] According to some embodiments of the present invention, after rehydration, the mass concentration of the additive in the first electrolyte is 2% to 5% (for example, 2%, 2.5%, 3%, 3.2%, 3.5%, 3.8%, 4.0% , 4.2%, 4.5%, 4.8%, 5%, etc.), that is to say, after rehydration through the rehydration bag, the mass concentration of the additive in the first electrolyte can be maintained at 2% to 5%. The above-mentioned concentration of VC additives can effectively inhibit the deposition of large amounts of iron ions on the negative electrode side without being excessive, thereby reducing the proportion of VC participating in SEI film formation and reducing battery impedance. [0044] According to some embodiments of the invention, with reference to Figure 3 , the rehydration pack 300 also has a first liquid injection port 301, and the first liquid injection port 301 is located on the side of the rehydration pack 300 facing the housing 200. Thereby, the second electrolyte solution is injected into the rehydration bag through the first injection port. [0045] According to some embodiments of the invention, with reference to Figure 1 , Figure 2 and Figure 4 , the battery core 100 also has a second liquid injection port 110 . Therefore, the first electrolyte can be injected into the battery core 100 through the second injection port 110 , including the first injection or even the second injection of the first electrolyte. [0046] In a second aspect of the invention, the invention provides an electrical device. According to an embodiment of the present invention, the electrical device includes the aforementioned lithium-ion battery. As a result, the lithium-ion battery of the electrical equipment has better lifespan and power performance, which in turn helps to improve the service life and overall performance of the electrical equipment. [0047] According to the embodiment of the present invention, lithium-ion batteries are arranged horizontally in electrical equipment (such as vehicles), and the rehydration pack 300 of the lithium-ion battery is located on the side of the battery core 100 away from the bottom of the electrical equipment. Due to the rehydration of the rehydration pack 300 The port 310 is located on the side of the rehydration pack 300 facing away from the battery core 100, so the rehydration port is located away from the ground. This prevents the second electrolyte in the rehydration pack from mixing with the first electrolyte in the battery core; on the other hand, the extruded second electrolyte will immerse into the battery core from top to bottom under the influence of gravity. Ensure that the replenished electrolyte evenly infiltrates the battery core in the vertical direction. [0048] In some embodiments of the present invention, the electrical equipment can be a vehicle or a mobile device. There are no special requirements for the specific types of vehicles and mobile equipment, and they can be all rechargeable electric vehicles; types of mobile equipment include but are not limited to Mobile phones, computers, notebooks, game consoles, etc. [0049] Example Example 1 Preparation of lithium-ion batteries: (1) Preparation of positive electrode plates The active material lithium iron phosphate, the conductive agent acetylene black, and the binder polyvinylidene fluoride (PVDF) are fully stirred and mixed in the solvent N-methylpyrrolidone at a weight ratio of 96:2:2, and then coated on the current collector Al The foil is dried, rolled, and die-cut to obtain the positive electrode sheet of the lithium-ion secondary battery. (2) Preparation of negative electrode pieces Thoroughly stir the surface-treated graphite, conductive agent acetylene black, binder styrene-butadiene rubber (SBR), and thickener carbon methylcellulose sodium (CMC) in the solvent deionized water according to the weight ratio of 95:2:2:1. After mixing evenly, it is coated on the current collector Cu foil, dried, rolled, and die-cut to obtain the negative electrode sheet of the lithium ion secondary battery. (3) Preparation of electrolyte The electrolyte includes electrolyte solvent, lithium salt and VC additive. The electrolyte solvent is ethylene carbonate; 1 mol/L LiPF6 is dissolved in the organic solvent as the lithium salt, and a certain amount of VC additive is added to the electrolyte. [0050] (4) Preparation of lithium-ion secondary batteries The positive and negative electrode sheets and separators obtained from (1)/(2)/(3) are laminated to obtain a dry battery core. After baking, liquid injection, infiltration, formation, aging, exhaust, and volume division, the finished battery is obtained. The formation process is to charge at 0.05C for 2 hours at 45℃, then transfer to 0.2C constant current and constant voltage to 3.8V (0.05C cut-off) , then charge with a constant current of 0.02C to 4.3V; next step, discharge with a constant current of 1/3C to a capacity of 2V, measure the first battery discharge capacity, obtain the blade battery required for the experiment, and place it in the middle of one side of the cell Set up a rehydration bag made of polyethylene terephthalate, and inject the electrolyte in step (3) into the rehydration bag. [0051] Among them, the weight of the electrolyte injected into the battery core is 240g, and the composition is solvent + lithium salt + 2% VC additive. The weight of the electrolyte in the rehydration bag is 60g, and the composition is solvent + lithium salt + 7% VC additive. [0052] Example 2 The difference from Example 1 is that: the weight of the electrolyte injected into the battery core is 270g, and the composition is solvent + lithium salt + 2% VC additive; the weight of the electrolyte in the rehydration bag is 30g, and the composition is solvent + lithium salt + 12% VC additive. [0053] Example 3 The difference from Embodiment 1 is that a rehydration pack is provided on both sides of the middle position on one side of the battery core, such as Figure 3 As shown, the weight of the electrolyte injected into the battery core is 240g, and the composition is solvent + lithium salt + 2% VC additive. The weight of the electrolyte in each rehydration package is 30g, and the composition is solvent + lithium salt + 7% VC additive. . [0054] Example 4 The difference from Embodiment 1 is that the rehydration bag is arranged at one end close to the second liquid injection port of the battery core, such as Figure 5 shown. [0055] Example 5 The difference from Embodiment 1 is that the rehydrat | 1. A lithium-ion battery, It is characterized by: include: An electric core, the electric core includes a first electrolyte; A casing, the battery core is arranged inside the casing; At least one rehydration pack, the rehydration pack is located between the battery core and the housing, the rehydration pack is provided with a replenishment port, and a second electrolyte is built into the rehydration pack, wherein the second electrolyte The concentration of the additive in the liquid is greater than the concentration of the additive in the first electrolyte. When the liquid replenishment bag is squeezed, the second electrolyte is squeezed out through the liquid replenishment port and flows into the first electrolyte. middle. 2. The lithium-ion battery according to claim 1, It is characterized by: The additive includes vinylene carbonate. 3. The lithium-ion battery according to claim 1, It is characterized by: The components of the solvent and lithium salt in the second electrolyte solution are the same as the components of the solvent and lithium salt in the first electrolyte solution. 4. The lithium-ion battery according to claim 1, It is characterized by: The lithium salt concentration in the first electrolyte solution is consistent with the lithium salt concentration in the second electrolyte solution. 5. The lithium-ion battery according to claim 1, It is characterized by: At least one rehydration pack is located in the middle of the battery core. 6. The lithium-ion battery according to claim 5, It is characterized by: A plurality of the rehydration packs are included, and the dispersion density of the rehydration packs gradually increases in the direction from both ends of the battery core toward the middle. 7. The lithium-ion battery according to claim 1, It is characterized by: The rehydration port is located on the side of the rehydration pack facing away from the battery core. 8. The lithium-ion battery according to claim 1, It is characterized by: The rehydration port is a one-way channel. 9. The lithium-ion battery according to claim 1, It is characterized by: The inclusion body of the rehydration pack is a tough inclusion body. 10. The lithium-ion battery according to claim 9, It is characterized by: The bag body is made of polyethylene terephthalate. 11. The lithium-ion battery according to claim 9, It is characterized by: The rehydration bag is hollow or provided with a sponge. 12. The lithium-ion battery according to any one of claims 1 to 11, It is characterized by: Before rehydration occurs, the total mass of the second electrolyte in the rehydration package is 10% to 30% of the total mass of the first electrolyte in the battery core. 13. The lithium-ion battery according to any one of claims 1 to 11, It is characterized by: The mass concentration of the additive in the rehydration package is 3 to 7 times the mass concentration of the additive in the battery core. 14. The lithium-ion battery according to claim 13, It is characterized by: After rehydration, the mass concentration of the additive in the first electrolyte is 2% to 5%. 15. The lithium-ion battery according to any one of claims 1 to 11, It is characterized by: The rehydration pack also has a first liquid injection port, and the first liquid injection port is located on a side of the rehydration pack facing the housing. 16. The lithium-ion battery according to any one of claims 1 to 11, It is characterized by: The battery core also has a second liquid injection port. 17. An electrical equipment, It is characterized by: Including the lithium ion battery according to any one of claims 1 to 16. 18. Electrical equipment according to claim 17, It is characterized by: The lithium-ion batteries are arranged horizontally in the electrical equipment, and the rehydration pack of the lithium-ion battery is located on the side of the battery core away from the bottom of the electrical equipment. | 比亚迪股份有限公司
698 | CN119050570A | Examining | BYD CO LTD | Small-sized cells cases/jackets¦Cell sealing materials | 2024-07-19 | 2024-11-29 | Shell, battery pack, electric equipment, battery module, battery and assembly method | The invention discloses a shell, a battery pack, electric equipment, a battery module, a battery and an assembly method, the shell comprises: a shell, one end of which is provided with a first opening; a first end cap; the sealing piece is connected with the first end cover and the shell so as to seal the first opening; the sealing piece is connected with the first end cover in an injection molding mode and/or the sealing piece is connected with the shell in an injection molding mode. According to the technical scheme provided by the invention, the sealing element is connected with the first end cover and the shell in an injection molding manner, so that insulation sealing can be realized, the structure is simple, and damage to components such as the battery cell and the collector plate in the shell in the mounting process can be avoided. | Technical field [0001] The present application belongs to the field of battery technology, and in particular relates to a casing, a battery pack, electrical equipment, a battery module, a battery and an assembly method. Background technology [0002] In the prior art, the end cover of a cylindrical battery is usually connected to the outer casing by riveting or pier sealing. However, the riveting structure is complex, has many parts, and takes up a lot of space; the pier sealing will apply a large force during the pier sealing process to achieve sealing. If the force applied is too large, the internal parts of the battery core will be easily damaged. If the force is too small, it will be difficult to ensure sealing, and the process window will be small and unstable. Contents of the invention [0003] One purpose of the embodiments of the present application is to provide a casing, a battery pack, an electrical device, a battery module, a battery and an assembly method. [0004] According to a first aspect of the embodiment of the present application, a housing is provided, including: [0005] A shell, one end of which is provided with a first opening; [0006] first end cap; [0007] a seal connecting the first end cap and the housing to close the first opening; [0008] The sealing member is injection molded to the first end cap and/or the sealing member is injection molded to the housing. [0009] Optionally, the housing includes a body and a clamping portion, the body is columnar; the clamping portion is connected to one end of the body and extends toward the inside of the body along the radial direction of the body; [0010] The sealing member is provided with a first clamping groove, and the clamping portion is embedded in the first clamping slot. [0011] Optionally, the clamping portion is arranged around the circumference of the body. [0012] Optionally, the clamping part includes a connected first sub-locking part and a second sub-locking part, and the first sub-locking part is connected to the body and extends toward the body along a radial direction of the body. Extending from the inside of the body, the second sub-locking part is bent along the axial direction of the body toward one end away from the first sub-locking part; [0013] The sealing member includes a first end face, the first clamping groove is opened on the first end face, and the second sub-locking portion is embedded in the first clamping groove. [0014] Optionally, the first sub-locking part is fit with the first end surface. [0015] Optionally, the inner wall of the housing is provided with a first limiting portion protruding in the radial direction of the housing. In the axial direction of the housing, the sealing member is in contact with the first opening at the first opening. Limiting part connection. [0016] Optionally, a groove is provided on the outer wall of the housing, and the first limiting portion is formed on the inner wall of the housing. [0017] Optionally, there are a plurality of first limiting portions on the inner wall of the housing, and the plurality of first limiting portions are arranged at intervals along the circumference of the housing; or [0018] The first limiting portion is provided on the inner wall of the housing, and the first limiting portion is circumferentially arranged around the housing. [0019] Optionally, one end of the sealing member close to the first end cap is provided with a second slot extending in the radial direction of the housing, and one end of the first end cover close to the sealing member is connected to the first end of the sealing member. Two card slots match. [0020] Optionally, the first end cover includes a second end surface, and the second end surface is provided with at least one third limiting portion disposed along the axial direction of the housing; at least one is provided in the second slot. A fourth limiting part is provided along the axial direction of the housing, and the third limiting part cooperates with the fourth limiting part. [0021] Optionally, a second opening is provided at the other end of the housing; [0022] The housing further includes a second end cap, an edge of which is connected to the housing and seals the second opening. [0023] Optionally, a notch is provided on the end surface of the second end cap away from the housing. [0024] According to a second aspect of the embodiment of the present application, a battery is provided, including: [0025] In the above-mentioned housing, a receiving cavity is formed inside the housing; [0026] Battery core, the battery core is located in the accommodation cavity; [0027] A first current collecting plate, which is provided in the accommodation cavity and connects the battery core and the first end cover; and/or [0028] A second current collecting plate is provided in the accommodation cavity and connects the battery core and the second end cover. [0029] Optionally, the first collecting plate includes a connected first connecting part and a first elastic connecting part, the first connecting part is connected to the first end cover, and the first elastic connecting part is connected to the first end cover. Cell connection; and/or [0030] The second current collecting plate includes a connected second connection part and a second elastic connection part, the second connection part is connected to the second end cover, and the second elastic connection part is connected to the battery core. [0031] Optionally, the first connecting portion is Z-shaped; and/or [0032] The second connecting part is Z-shaped. [0033] Optionally, the first connection part includes a first sub-connection part and at least one second sub-connection part, and the first sub-connection part is connected with the second sub-connection part to form a first fold and can be folded along the first sub-connection part. One fold is bent, and the first elastic connection part and the second sub-connection part are connected to form a second fold and can be bent along the second fold; and/or [0034] The second connection part includes a third sub-connection part and at least one fourth sub-connection part. The third sub-connection part and the fourth sub-connection part are connected to form a third fold and can be bent along the third fold. Fold, the second elastic connection part and the fourth sub-connection part are connected to form a fourth fold and can be bent along the fourth fold. [0035] According to a third aspect of the embodiment of the present application, a battery assembly method is provided, which is applied to the above-mentioned battery. The assembly method includes: [0036] A seal is formed between the housing and the first end cap by injection molding, and the seal connects the housing and the first end cap. [0037] Optionally, the assembly method also includes: [0038] Before forming a seal between the housing and the first end cover by injection molding, connecting the first end cover and the first collecting plate; or [0039] After forming a seal between the housing and the first end cover through injection molding, the first end cover and the first collecting plate are connected. [0040] Optionally, the assembly method also includes: [0041] Connecting the second collecting plate and the second end cover to form the first assembly; [0042] The second current collecting plate connected to the first component and the battery core form a second component; [0043] Connecting the battery core of the second component and the first current collecting plate forms a third component; [0044] The third component is placed inside the housing and connects the second end cap and the housing. [0045] Optionally, before forming a seal between the housing and the first end cap through injection molding, the assembly method further includes: [0046] Perform T surface treatment on the housing and the first end cap. [0047] According to a fourth aspect of the embodiments of the present application, a battery module is provided, including: [0048] The above-mentioned casing; or [0049] The battery mentioned above. [0050] According to a fifth aspect of the embodiment of the present application, a battery pack is provided, including: [0051] The above-mentioned casing; or [0052] Batteries as described above; or [0053] The battery module mentioned above. [0054] According to a sixth aspect of the embodiment of the present application, an electrical device is provided, including: [0055] The above-mentioned casing; or [0056] Batteries as described above; or [0057] The battery module mentioned above; or [0058] The battery pack mentioned above. [0059] One technical effect of the embodiment of the present application is that the sealing member connects the first end cover and the casing through injection molding, which can achieve insulation sealing, has a simple structure, and can also avoid damaging the battery core and the assembly located inside the casing during the installation process. The flow plate and other parts may cause damage. [0060] Other features and advantages of the present application will become apparent from the following detailed description of exemplary embodiments of the present application with reference to the accompanying drawings. Description of drawings [0061] The accompanying drawings, which are incorporated in and constitute a part of this specification, illustrate embodiments of the application and together with the description, serve to explain the principles of the application. [0062] Figure 1 This is a schematic structural diagram of the housing in the embodiment of the present application; [0063] Figure 2 It is an exploded schematic diagram of the battery in the embodiment of the present application; [0064] Figure 3 It is a cross-sectional view of the battery in the embodiment of the present application; [0065] Figure 4 for Figure 3 Partial enlargement of A in the image; [0066] Figure 5 This is a schematic structural diagram of the first end cap in the embodiment of the present application; [0067] Figure 6 for Figure 5 Sectional view at B-B; [0068] Figure 7 This is a schematic structural diagram of the seal in the embodiment of the present application; [0069] Figure 8 for Figure 5 Sectional view at C-C; [0070] Figure 9 This is a schematic structural diagram of the housing in the embodiment of the present application; [0071] Figure 10 This is a schematic structural diagram of the second connector in the embodiment of the present application; [0072] Figure 11It is a schematic structural diagram of the second connecting piece and the bursting disc in the embodiment of the present application; [0073] Figure 12 for Figure 11 Sectional view at D-D in; [0074] Figure 13 This is a schematic structural diagram of the second connector in the embodiment of the present application; [0075] Figure 14 It is a schematic structural diagram of the second connecting piece and the bursting disc in the embodiment of the present application; [0076] Figure 15 This is a schematic structural diagram of the second connector in the embodiment of the present application; [0077] Figure 16 This is a schematic structural diagram of the first collecting plate in the embodiment of the present application; [0078] Figure 17 This is a schematic structural diagram of the second collecting plate in the embodiment of the present application; [0079] Figure 18 It is a schematic flow chart of the battery assembly method in the embodiment of the present application; [0080] Figure 19 This is a schematic flow chart of the battery assembly method in the embodiment of the present application. [0081] Explanation of reference numerals: housing 100; shell 1; first opening 11; second opening 12; clamping part 13; first sub-locking part 131; second sub-locking part 132; body 14; first limiter Part 15; first end cover 2; second end face 21 ; The third limiting portion 22; the seal 3; the first slot 31; the second slot 32; the first end face 33; the fourth limiting portion 34; the second end cover 4; the second connector 41; the first Connector 42; annular groove 421; ventilation hole 422; liquid injection Hole 423; Bursting disc 43; Score 431; Battery 200; Cell 5; First collecting plate 6; First connection part 61; First sub-connection part 611; Second sub-connection part 612; First fold 613 ;Second crease 614;Fifth crease 615; first elastic connection part 62; second collecting plate 7; second connection part 71; third sub-connection part 711; fourth sub-connection part 712; third fold 713; fourth fold 714; sixth Fold 715; second elastic connection portion 72. Detailed implementation [0082] Various exemplary embodiments of the present application will now be described in detail with reference to the accompanying drawings. It should be noted that the relative arrangement of components and steps, numerical expressions, and numerical values ​​set forth in these examples do not limit the scope of the present application unless otherwise specifically stated. [0083] The following description of at least one exemplary embodiment is merely illustrative in nature and is in no way intended to limit the application or its application or uses. [0084] Techniques, methods and devices known to those of ordinary skill in the relevant art may not be discussed in detail, but where appropriate, such techniques, methods and devices should be considered a part of the specification. [0085] In all examples shown and discussed herein, any specific values ​​are to be construed as illustrative only and not as limiting. Accordingly, other examples of the exemplary embodiments may have different values. [0086] It should be noted that similar reference numerals and letters refer to similar items in the following figures, so that once an item is defined in one figure, it does not require further discussion in subsequent figures. [0087] First of all, the axial direction of the housing, the axial direction of the body, the axial direction of the seal, the axial direction of the first end cap, and the axial direction of the second end cap mentioned in the embodiments of this application are the same direction. Please refer to Figure 3 The axial direction marked in; the radial direction of the shell, the radial direction of the body, the radial direction of the seal, the radial direction of the first end cap, the radial direction of the second end cap, and the radial direction of the first connecting part are all Same direction, please refer to Figure 3 The radial direction marked in . [0088] According to a first aspect of the embodiment of the present application, a housing 100 is provided, including a housing 1, a first end cover 2 and a seal 3; one end of the housing 1 is provided with a first opening 11; the seal 3. Connect the first end cover 2 and the housing 1 to close the first opening 11; the sealing member 3 is injection molded to the first end cover 2 and/or the sealing member 3 is connected to the first end cover 2 by injection molding. Housing 1 injection molded connection. [0089] like Figure 1 As shown, the housing 100 includes a shell 1, a first end cover 2 and a seal 3. [0090] To further explain, the interior of the housing 1 is a hollow structure, that is to say, an accommodation cavity is formed inside the enclosure 1, and the interior of the accommodation cavity is used to accommodate components such as the battery core 5 and the current collecting plate. [0091] Among them, the first end cover 2 can be made of metal, and the first end cover 2 can be used as the positive or negative electrode of the battery 200 to be connected to the battery core 5, which can reduce the internal resistance of the battery 200 and reduce the number of parts in the battery 200, thereby achieving simplicity. Effect of battery 200 structure. [0092] Further explanation, such as Figure 2 As shown, a first opening 11 is provided at one end of the casing 1 to facilitate the installation of components such as the battery core 5 and the current collecting plate inside the casing 1; the seal 3 connects the casing 1 and the first end cover 2, thereby enabling the first The opening 11 is sealed to prevent external impurities from entering the inside of the housing 1 . [0093] In a specific embodiment, the sealing member 3 is connected to the first end cap 2 by injection molding, and the sealing member 3 is connected to the housing 1 through glue. [0094] In another specific embodiment, the sealing member 3 is injection-molded and connected to the housing 1 , and the sealing member 3 is snap-fitted to the first end cover 2 . [0095] In another specific embodiment, the sealing member 3 is injection-molded to the first end cap 2 , and the sealing member 3 is injection-molded to the housing 1 . [0096] In the embodiment of the present application, the seal 3 is connected to the first end cover 2 and the housing 1 by injection molding, which can achieve insulation sealing, has a simple structure, and can also prevent the battery 200 from aligning with the cells inside the housing 1 during the installation process. 5 and the collecting plate and other components causing damage. [0097] In an optional embodiment, the housing 1 includes a body 14 and a clamping portion 13. The body is columnar; the clamping portion 13 is connected to one end of the body 14 and extends along the edge of the body 14. Extending radially toward the inside of the body 14; the sealing member 3 is provided with a first engaging groove 31, and the engaging portion 13 is embedded in the first engaging groove 31. [0098] The body 14 may be in the shape of a hollow cylinder, a hollow cuboid, a hollow prism, etc. The embodiment of the present application takes the body 14 as a hollow cylinder as an example for description, but the shape of the body 14 is not limited to a hollow cylinder. [0099] like Figure 3 and Figure 4 As shown, the housing 1 includes a body 14 and a snap-in part 13; the snap-in part 13 is connected to one end of the body 14, and the snap-in part 13 will extend toward the inside of the body 14 along the radial direction of the body 14, and the seal 3 is provided with a The first clamping slot 31 has the clamping portion 13 embedded in the first clamping slot 31 to realize the connection between the housing 1 and the sealing member 3 . [0100] Among them, since the engaging portion 13 extends toward the inside of the body 14 along the radial direction of the body 14 , when the engaging portion 13 cooperates with the first engaging groove 31 of the seal 3 , it can restrict the movement of the seal 3 along the body 14 . axial movement; and the clamping portion 13 serves as the edge part of the housing 1, and the clamping portion 13 is embedded in the first clamping groove 31, which can also increase the structural strength of the end of the housing 1 and avoid deformation of the housing 1. [0101] In a specific embodiment, the housing 1 includes a plurality of snap-in parts 13, which are connected to the body 14, and the plurality of snap-in parts 13 are spaced apart along the circumference of the body 14; seals 3 is provided with a plurality of first card slots 31, and the corresponding locking portions 13 are embedded in the corresponding first card slots 31. This structure can improve the connection strength between the seal 3 and the housing 1 . [0102] In another specific embodiment, the clamping portion 13 is arranged around the circumference of the body 14 . [0103] like Figure 4 As shown, the clamping portion 13 is circumferentially connected to the body 14 and extends in the radial direction of the body 14. Therefore, the clamping portion 13 is annular, and the seal 3 is also provided with an annular first clamping member. groove 31 , the engaging portion 13 is embedded in the first engaging groove 31 . This structure can increase the connection stability and sealing performance between the seal 3 and the housing 1, and is simple in structure and easy to manufacture. [0104] The main body 14 and the clamping portion 13 can be integrally formed. [0105] In a specific embodiment, the seal 3 includes a third end face, which is parallel to the axial direction of the seal 3. The first slot 31 is opened on the third end face and extends in the radial direction of the seal 3. The engaging portion 13 is embedded in the first engaging groove 31 . The structure is simple and facilitates the connection between the sealing member 3 and the housing 1 through nano-injection molding. [0106] In another specific embodiment, the clamping part 13 includes a connected first sub-locking part 131 and a second sub-locking part 132, and the first sub-locking part 131 is connected to the body 14 and extends toward the interior of the body 14 along the radial direction of the body 14, and the second sub-section The clamping part 132 is bent along the axial direction of the body 14 toward one end away from the first sub-locking part 132; the seal 3 includes a first end surface 33, and the first clamping groove 31 is opened in the On the first end surface 33 , the second sub-locking portion 132 is embedded in the first slot 31 . [0107] like Figure 1 As shown, the clamping part 13 includes a first sub-locking part 131 and a second sub-locking part 132. The first sub-locking part 131 is connected with the second sub-locking part 132; wherein, the first sub-locking part 131 One end of the The second sub-locking part 132 extends from the inside of the body 14, and is connected to the first sub-locking part 131. The second sub-locking part 132 extends to the inside of the body 14 along the radial direction of the body 14, and along the axial direction of the body 14. Bend toward the end away from the first sub-locking portion 131 . [0108] The sealing member 3 includes a first end face 33, which is parallel to the radial direction of the sealing member 3, and intersects the third end face; the first clamping groove 31 is opened in the first end face 33, and the first clamping slot 31 is opened in the first end face 33. 31 extends in the radial direction of the seal 3 and is also bent in the axial direction of the body 14; therefore, the second sub-locking portion 132 can be locked in the first locking groove 31. This structure can limit the axial movement of the seal 3 in the housing 1 and improve the connection stability between the seal 3 and the housing 1 . [0109] In an optional implementation, the first sub-locking portion 131 is attached to the first end surface 33 . [0110] like Figure 4 As shown, the first sub-locking portion 131 fits the first end surface 33 so that part of the sealing member 3 is located inside the housing 1 , thereby improving the connection strength between the sealing member 3 and the housing 100 and improving the connection strength between the sealing member 3 and the housing 100 . Sealing performance between housings 100. [0111] In an optional embodiment, the inner wall of the housing 1 is provided with a first limiting portion 15 that protrudes in the radial direction of the housing 1. In the axial direction of the housing 1, the seal 3 is The first opening 11 is connected to the first limiting portion 15 . [0112] like Figure 4 and Figure 9As shown, the inner wall of the housing 1 is provided with a first limiting portion 15 that protrudes in the radial direction of the housing 1. The seal 3 will be partially connected to the first limiting portion 15. The first limiting portion 15 can limit the sealing. When the component 3 is stressed, it moves inward along the axial direction of the housing 1, thereby preventing pressure damage to the battery core 5. [0113] In a specific embodiment, the first limiting portion 15 is a protrusion, which is provided on the inner wall of the housing 1 and extends along the radial direction of the housing 1 toward the center of the housing 1. In the axial direction, the seal 3 is partially connected to the protrusion at the first opening 11 . The protrusion can support the seal 3 in the axial direction of the housing 1 , thereby preventing the seal 3 from being pushed into the interior of the housing 1 under external force. move. [0114] In another specific embodiment, the first limiting portion 15 is a groove, which is provided on the inner wall of the housing 1 and extends along the radial direction of the housing 1 away from the center of the housing 1, and is also formed on the inner wall of the housing 1. A protrusion is formed on the outer wall of 1; a protrusion is formed on the sealing member 3. The protrusion extends along the radial direction of the sealing member 3. The protrusion is embedded in the groove, thereby preventing the sealing member 3 from being damaged by external force. The interior of housing 1 moves. [0115] In another specific embodiment, the outer wall of the housing 1 is provided with a groove, and the first limiting portion 15 is formed on the inner wall of the housing 1 . The first limiting part 15 is a protrusion, that is to say, a groove is pressed on the outer wall of the housing 1 along the radial direction of the housing 1 toward the center of the housing 1. Therefore, a groove is formed on the inner wall of the housing 1 in the direction of the center of the housing 1. a protrusion extending close to the center of the housing 1, which protrusion It serves as the first limiting part 15; the end part of the seal 3 away from the first opening 11 will be connected to the first limiting part 15, and the first limiting part 15 will support the seal 3 in the axial direction of the housing 1, so as to The sealing member 3 is prevented from moving to the inside of the housing 1 due to external force. [0116] In a specific embodiment, the first limiting part 15 is provided on the inner wall of the housing 1, and the first limiting part 15 is arranged around the circumference of the housing 1, which can improve the positioning of the housing 1. Support stability of seal 3. [0117] In another specific embodiment, a plurality of first limiting portions 15 are provided on the inner wall of the housing 1 , and the plurality of first limiting portions 15 are arranged at intervals along the circumferential direction of the housing 1 . Its structure is simple and can increase the structural strength of the shell 1 to a certain extent. [0118] In an optional embodiment, the sealing member 3 has a second slot 32 extending in the radial direction of the housing 1 at one end thereof close to the first end cover 2 . One end close to the sealing member 3 is engaged with the second slot 32 . [0119] like Figure 4 , Figure 7 and Figure 8 As shown, the sealing member 3 is provided with a second slot 32, the second slot 32 is opened at one end of the seal 3 close to the first end cover 2, and the second slot 32 extends along the radial direction of the housing 1; One end of the end cap 2 close to the seal 3 is embedded in the second slot 32 to connect the first end cap 2 and the seal 3, thereby improving the connection strength and sealing between the first end cap 2 and the seal 3. property, and can also support the first end cover 2 in the axial direction of the housing 1 . [0120] In an optional embodiment, the first end cover 2 includes a second end surface 21, and the second end surface 21 is provided with at least one third limiting portion 22 arranged along the axial direction of the housing 1; The second slot 32 is provided with at least one fourth limiting portion 34 arranged along the axial direction of the housing 1 . The third limiting portion 22 cooperates with the fourth limiting portion 34 . [0121] like Figure 4 , Figure 5 and Figure 6 As shown, the first end cover 2 includes a second end surface 21, which is parallel to the radial plane of the housing 1. At least one third limiting portion 22 is provided on the second end surface 21. The portion 22 is arranged along the axial direction of the housing 1 , that is to say, the third limiting part 22 extends along the axial direction of the housing 1; at least one fourth limiting part 34 is provided in the second slot 32, and the fourth limiting part 34 is arranged along the axial direction of the housing 1, That is to say, the fourth limiting portion 34 extends along the housing 1 The axial extension of The seal 3 and the first end cover 2 can be restricted from surrounding the housing 1 Since the first end cover 2 will be connected to the battery core 5, the axial rotation of the battery core 5 around the housing 1 can be restricted, thereby improving the safety of electricity use; and it can also strengthen the first end cover 2 The strength of the connection with the seal 3. [0122] In a specific embodiment, the third limiting part 22 can be a groove, and the fourth limiting part 34 can be a protrusion, and the protrusion is embedded in the groove, thereby being able to limit the first end cap 2 and the seal. Part 3 rotates around the axis of housing 1. [0123] In another specific embodiment, the third limiting part 22 can be a protrusion, and the fourth limiting part 34 can be a groove, and the protrusion is embedded in the groove, which can also limit the first end cover. 2 and seal 3 rotate around the axial direction of housing 1. [0124] In an optional embodiment, a second opening 12 is opened at the other end of the housing 1; the housing 100 also includes a second end cover 4, and the edge of the second end cover 4 is in contact with the housing. 1 connect and seal the second opening 12. [0125] like Figure 2 As shown, a second opening 12 is provided at the other end of the housing 1. The second opening 12 and the first opening 11 are respectively located at both ends of the housing 1 in the axial direction of the housing 1; the second opening 12 is connected with the inside of the housing 1. , components such as the battery core 5 and the current collecting plate can also be installed inside the housing 1 through the second opening 12 . [0126] To further explain, the edge of the second end cover 4 is connected to the housing 1 , and the second end cover 4 can seal the second opening 12 to prevent external impurities from entering the inside of the housing 1 . [0127] To further explain, the second end cover 4 can be made of metal, and the second end cover 4 can be used as the positive or negative electrode of the battery 200 to be connected to the battery core 5, which can reduce the internal resistance of the battery 200 and reduce the number of parts in the battery 200, thereby achieving The effect of simplifying the structure of the battery 200. [0128] In an optional embodiment, the second end cover 4 includes a first connecting piece 42 and a bursting disc 43. The first connecting piece 42 is provided with a liquid injection hole 423. The first connecting piece 42 is away from An annular groove 4 is provided on the end face of the housing 1 21. The annular groove 421 surrounds the liquid injection hole 423, and a ventilation hole 422 is provided in the annular groove 421. The ventilation hole 422 is connected to the inside of the housing 1, and the bursting disc 43 is provided on the The annular groove 421. [0129] like Figure 10 , Figure 11 and Figure 12 As shown, the second end cover 4 includes a first connecting piece 42 and a bursting disc 43. The first connecting piece 42 is provided with a liquid injection hole 423. The liquid injection hole 423 connects the inside of the housing 1 with the outside world. The electrolyte is injected into the battery 200 . [0130] Among them, an annular groove 421 is provided on the end surface of the first connecting member 42 away from the housing 1. The end surface of the first connecting member 42 away from the housing 1 is the end surface facing the outside; a ventilation hole 422 is provided in the annular groove 421. The ventilation hole 422 is provided in the annular groove 421. 422 communicates with the inside of housing 1 , a bursting disc 43 is | 1. A shell, It is characterized by, include: A shell, one end of which is provided with a first opening; first end cap; a seal connecting the first end cap and the housing to close the first opening; The sealing member is injection molded to the first end cap and/or the sealing member is injection molded to the housing. 2. Housing according to claim 1, It is characterized by, The housing includes a body and a snap-in portion, the body being columnar; the snap-in portion is connected to one end of the body and extends toward the inside of the body along the radial direction of the body; The sealing member is provided with a first clamping groove, and the clamping portion is embedded in the first clamping slot. 3. Housing according to claim 2, It is characterized by, The clamping portion is arranged around the circumference of the body. 4. Housing according to claim 2, It is characterized by, The clamping part includes a connected first sub-locking part and a second sub-locking part. The first sub-locking part is connected with the body and extends toward the inside of the body along the radial direction of the body. , the second sub-locking part is bent along the axial direction of the body toward one end away from the first sub-locking part; The sealing member includes a first end face, the first clamping groove is opened on the first end face, and the second sub-locking portion is embedded in the first clamping groove. 5. Housing according to claim 4, It is characterized by, The first sub-locking part is attached to the first end surface. 6. The housing of claim 1, It is characterized by, The inner wall of the housing is provided with a first limiting portion protruding in the radial direction of the housing. In the axial direction of the housing, the seal is connected to the first limiting portion at the first opening. . 7. Housing according to claim 6, It is characterized by, A groove is provided on the outer wall of the housing, and the first limiting portion is formed on the inner wall of the housing. 8. Housing according to claim 6, It is characterized by, A plurality of first limiting portions are provided on the inner wall of the housing, and the plurality of first limiting portions are spaced apart along the circumference of the housing; or The first limiting portion is provided on the inner wall of the housing, and the first limiting portion is circumferentially arranged around the housing. 9. The housing of claim 1, It is characterized by, One end of the sealing member close to the first end cap is provided with a second slot extending in the radial direction of the housing, and one end of the first end cover close to the sealing member cooperates with the second slot. . 10. Housing according to claim 9, It is characterized by, The first end cover includes a second end surface, and the second end surface is provided with at least one third limiting portion arranged along the axial direction of the housing; the second slot is provided with at least one third limiting portion along the axial direction of the housing. An axially disposed fourth limiting portion, the third limiting portion cooperates with the fourth limiting portion. 11. The housing according to any one of claims 1-10, It is characterized by, A second opening is provided at the other end of the housing; The housing further includes a second end cap, an edge of which is connected to the housing and seals the second opening. 12. Housing according to claim 11, It is characterized by, A notch is formed on the end surface of the second end cap away from the housing. 13. A battery, It is characterized by, include: The housing according to any one of claims 1 to 12, wherein a receiving cavity is formed inside the housing; Battery core, the battery core is located in the accommodation cavity; A first current collecting plate, which is provided in the accommodation cavity and connects the battery core and the first end cover; and/or A second current collecting plate is provided in the accommodation cavity and connects the battery core and the second end cover. 14. The battery of claim 13, It is characterized by, The first current collecting plate includes a connected first connection part and a first elastic connection part, the first connection part is connected to the first end cover, and the first elastic connection part is connected to the battery core; and/or The second current collecting plate includes a connected second connection part and a second elastic connection part, the second connection part is connected to the second end cover, and the second elastic connection part is connected to the battery core. 15. The battery of claim 14, It is characterized by, The first connecting part is Z-shaped or V-shaped; and/or The second connecting portion is Z-shaped or V-shaped. 16. The battery of claim 15, It is characterized by, The first connection part includes a first sub-connection part and at least one second sub-connection part. The first sub-connection part and the second sub-connection part are connected to form a first fold and can be bent along the first fold. Fold, the first elastic connection part and the second sub-connection part are connected to form a second fold and can be bent along the second fold; and/or The second connection part includes a third sub-connection part and at least one fourth sub-connection part. The third sub-connection part and the fourth sub-connection part are connected to form a third fold and can be bent along the third fold. Fold, the second elastic connection part and the fourth sub-connection part are connected to form a fourth fold and can be bent along the fourth fold. 17. A battery assembly method, which is applied to the battery according to any one of claims 13 to 16, the assembly method include: A seal is formed between the housing and the first end cap by injection molding, and the seal connects the housing and the first end cap. 18. The assembly method of the battery according to claim 17, It is characterized by, The assembly method also includes: Before forming a seal between the housing and the first end cover by injection molding, connecting the first end cover and the first collecting plate; or After forming a seal between the housing and the first end cover through injection molding, the first end cover and the first collecting plate are connected. 19. The assembly method of the battery according to claim 17, It is characterized by, The assembly method also includes: Connecting the second collecting plate and the second end cover to form the first assembly; The second current collecting plate connected to the first component and the battery core form a second component; Connecting the battery core of the second component and the first current collecting plate forms a third component; The third component is placed inside the housing and connects the second end cap and the housing. 20. The assembly method of the battery according to claim 17, It is characterized by, Before forming a seal between the housing and the first end cap through injection molding, the assembly method further includes: Perform T surface treatment on the housing and the first end cap. 21. A battery module, It is characterized by, include: The housing according to any one of claims 1-12; or The battery according to any one of claims 13-16. 22. A battery pack, It is characterized by, include: The housing according to any one of claims 1-12; or The battery according to any one of claims 13-16; or The battery module according to claim 21. 23. An electrical equipment, It is characterized by, include: The housing according to any one of claims 1-12; or The battery according to any one of claims 13-16; or The battery module as claimed in claim 21; or The battery pack of claim 22. | 比亚迪股份有限公司
699 | CN119050509A | Examining | BYD CO LTD | Cell electrodes¦Carbon preparation/purification¦Secondary cells servicing/maintenance¦Phosphorus compounds | 2024-09-24 | 2024-11-29 | Lithium-supplementing positive electrode material as well as preparation method and application thereof | The invention provides a lithium-supplementing positive electrode material and a preparation method and application thereof, the lithium-supplementing positive electrode material comprises an active material core and a coating layer coating the surface of the active material core, and the coating layer comprises lithium-supplementing particles and carbon; the lithium supplement particles comprise LiaCbOc, a is greater than 0 and less than or equal to 6, b is greater than 0 and less than or equal to 6, and c is greater than 0 and less than or equal to 6. The lithium-supplementing positive electrode material is relatively low in cost, can effectively reduce the risk of a gel phenomenon of positive electrode active slurry, can improve the electron conduction capability and the ion conduction capability of the positive electrode active slurry, and can also reduce decomposition voltage, so that the problem of gas production in the later use process of a battery is solved, and the rate capability and the cycle performance of the battery are further improved. | Technical field [0001] The embodiments of the present application relate to the technical field of lithium-ion batteries, and in particular to a lithium-replenishing cathode material and its preparation method and application. Background technology [0002] Lithium replenishment technology is an effective means to increase the energy density of lithium-ion batteries while improving battery cycle life and energy storage performance. Currently commonly used lithium supplementation technologies include negative electrode lithium supplementation, positive electrode lithium supplementation, electrolyte lithium supplementation, separator lithium supplementation, current collector lithium supplementation and electrochemical lithium supplementation. Among them, cathode lithium supplementation is one of the most commonly used methods. The current method of replenishing lithium for the positive electrode is usually to directly add the lithium replenishing agent to the positive electrode slurry during the homogenization process. This will cause poor contact between the lithium replenishing agent and the positive electrode active material particles, resulting in a higher decomposition voltage, which in turn will lead to After the battery is replenished with lithium, problems such as gas production occur; and the highly oxidized lithium replenishing agent residue remaining inside the positive electrode sheet contacts the electrolyte, which will increase the risk of side reactions, thereby increasing the risk of the battery during use, especially at high temperatures. Risk of gas generation in the environment. Contents of the invention [0003] In view of this, the present application provides a lithium-replenishing cathode material and its preparation method and application. The lithium-replenishing cathode material composites carbon-oxylithium lithium replenishing particles in situ with the core of the cathode active material, so that the lithium-replenishing cathode material can replenish lithium. The size of lithium particles is much smaller than that conventionally added to the cathode active slurry. The lithium replenishing agent in the material can effectively reduce the risk of gelation of the positive electrode active slurry caused by the residual alkali on the surface of the lithium replenishing agent, and can effectively improve the electronic conductivity and ion conductivity of the lithium replenishing cathode material, and the carbon-containing The coating layer can effectively slow down the rate of water absorption and failure of lithium supplement particles. In addition, the structure of the lithium-supplemented cathode material can also effectively reduce the decomposition voltage, thereby solving the problem of gas production during the later use of the battery. [0004] The first aspect of this application provides a lithium-replenishing cathode material. The lithium-replenishing cathode material includes an active material core and a coating layer covering the surface of the active material core. The coating layer includes lithium-replenishing particles and carbon. ; The active material core includes Li x1 Fe y1 PO 4 ,LiFe x2 Mn 1-x2 PO 4 ,LiNi x3 Co y3 Mn 1-x3-y3 O 2 and LiNi x4 Co y4 Al 1-x4-y4 O 2 One or more of them, among which, 0.9≤x1≤1.1, 0.9≤y1≤1.1, 0<x2<1, 0<x3<1, 0<y3<1, 0<x4<1, 0<y4< 1; The lithium supplement particles include Li a C b O c , where, 0<a≤6, 0<b≤6, 0<c≤6. [0005] In the embodiment of the present application, the carbon is coated on the surface of the active material core and/or the lithium supplement particles. [0006] In an embodiment of the present application, at least part of the lithium-supplementing particles is grown in situ on the surface of the active material core. [0007] In the embodiment of the present application, the lithium supplement particles include Li 2 C 4 O 4 , Li 2 CO 3 , Li 2 C 2 O 4 and Li 6 C 6 O 6 one or more of them. [0008] In the embodiment of the present application, the mass ratio of the lithium supplement particles and the active material core is (0.1-10):100. [0009] In the embodiment of the present application, the mass percentage of carbon in the lithium-replenishing cathode material is 0.1%-5%. [0010] In the embodiment of the present application, the particle size of the active material core is 0.02 μm-50 μm; the particle size of the lithium supplement particles is 0.01 μm-10 μm. [0011] In the embodiment of the present application, when the active material core is Li x1 Fe y1 PO 4 and/or LiFe x2 Mn 1-x2 PO 4 When the active material core is LiNi, the particle size of the active material core is 0.02 μm-15 μm, and the lithium supplement particle is 0.01 μm-8 μm. x3 Co y3 Mn 1-x3-y3 O 2 and/or LiNi x4 Co y4 Al 1-x4-y4 O 2 When , the particle size of the active material core is 0.4 μm-50 μm, and the particle size of the lithium supplement particles is 0.01 μm-10 μm. [0012] In the embodiment of the present application, the specific surface area of ​​the lithium-replenishing cathode material is 0.2m 2 /g-20m 2 /g. [0013] The second aspect of this application provides a method for preparing the lithium-replenishing cathode material provided in the first aspect of this application, including the following steps: [0014] Mix a lithium source, a phosphorus source, an iron source and a carbon source to obtain a lithium-replenishing cathode material precursor; or mix a lithium source, a phosphorus source, an iron source, a manganese source and a carbon source to obtain a lithium-replenishing cathode material precursor; [0015] Perform a sintering process on the lithium-replenishing cathode material precursor to obtain a lithium-replenishing cathode material; [0016] Or, include: [0017] Mix a lithium source, a nickel source, a cobalt source, and a manganese source or an aluminum source to obtain a lithium-replenishing cathode material precursor; [0018] The precursor of the lithium-replenishing cathode material is subjected to a sintering process, and then mixed with a carbon source and then subjected to a secondary sintering process to obtain a lithium-replenishing cathode material. [0019] In the embodiment of the present application, the temperature of the sintering treatment is 600°C-900°C, and the sintering time is 6h-24h; the temperature of the secondary sintering treatment is 700°C-1000°C, and the sintering time is 2h-8h. [0020] The third aspect of the present application provides a positive electrode sheet. The positive electrode sheet includes a current collector and a positive active layer supported on the current collector. The positive active layer includes the lithium-replenishing positive electrode material provided in the first aspect of the present application. Or a lithium-replenishing cathode material prepared by the preparation method provided in the second aspect of this application. [0021] The fourth aspect of the present application provides a lithium ion battery, which includes the positive electrode sheet provided in the third aspect of the present application. [0022] The fifth aspect of the present application provides an electrical device, which includes the lithium-ion battery provided in the fourth aspect of the present application. Description of the drawings [0023] Figure 1 A schematic cross-sectional structural diagram of a lithium-replenishing cathode material provided for an embodiment of the present application; [0024] Figure 2 A schematic cross-sectional structural diagram of a lithium-replenishing cathode material provided for yet another embodiment of the present application. [0025] Explanation of reference numbers [0026] 100-Lithium-supplementing cathode material; 101-Active material core; 102-Lithium-supplementing particles; 103-Carbon. Detailed implementation [0027] The present application will be described in further detail below in conjunction with preferred embodiments, but the protection scope of the present application is not limited to the following specific embodiments. [0028] In this application, all professional terms have the same meaning as commonly understood by those skilled in the art. The professional terms used in this article are only for the purpose of describing specific embodiments and are not intended to limit the scope of protection of this application. [0029] Lithium supplementation technology is an effective means to increase the energy density of lithium-ion batteries while improving battery cycle life and energy storage performance. Currently commonly used lithium supplementation technologies include negative electrode lithium supplementation, positive electrode lithium supplementation, electrolyte lithium supplementation, separator lithium supplementation, current collector lithium supplementation and electrochemical lithium supplementation. Among them, lithium supplementation of the positive electrode is one of the most commonly used methods. The current method of replenishing lithium for the positive electrode is usually to directly add the lithium replenishing agent to the positive electrode slurry during the homogenization process. This will cause poor contact between the lithium replenishing agent and the positive electrode active material particles, resulting in a higher decomposition voltage, which in turn will lead to Problems such as gas production occur after the battery is replenished with lithium; and the highly oxidized lithium replenishing agent residue remaining inside the positive electrode sheet will increase the risk of side reactions when it comes into contact with the electrolyte, thereby increasing the risk of side reactions during use of the battery, especially at high temperatures. Risk of gas generation in the environment. In addition, commonly used lithium replenishing agents usually have larger particle sizes, about one order of magnitude larger than the cathode active material, causing the particles of the lithium replenishing agent to shrink after the lithium replenishing is decomposed, resulting in the formation of collapse cavities around the lithium replenishing agent particles, which in turn causes the cathode sheet to collapse. The electrical contact between the positive and negative active materials deteriorates. [0030] See Figure 1 , this application provides a lithium-replenishing cathode material 100. The lithium-replenishing cathode material 100 includes an active material core 101 and a coating layer covering the surface of the active material core 101. The coating layer includes lithium-replenishing particles 102 and carbon. 103. In the embodiment of the present application, the active material core 101 includes Li x1 Fe y1 PO 4 ,LiFe x2 Mn 1-x2 PO 4 ,LiNi x3 Co y3 Mn 1-x3-y3 O 2 and LiNi x4 Co y4 Al 1-x4-y4 O 2 One or more of them, among which, 0.9≤x1≤1.1, 0.9≤y1≤1.1, 0<x2<1, 0<x3<1, 0<y3<1, 0<x4<1, 0<y4< 1. In some embodiments, x1 can be, for example, 0.9, 0.95, 1, 1.05, 1.1; y1, for example, can be 0.9, 0.95, 1, 1.05, 1.1; x2, for example, can be 0.1, 0.2, 0.3, 0.4, 0.5, 0.6, 0.7 , 0.8, 0.9; x3 can be, for example, 0.9, 0.95, 1, 1.05, 1.1; , 1.05, 1.1; x2 can be, for example, 0.1, 0.2, 0.3, 0.4, 0.5, 0.6, 0.7, 0.8, 0.9; .3, 0.4, 0.5, 0.6, 0.7, 0.8, 0.9; y4 can be, for example, 0.9, 0.95, 1, 1.05, 1.1; x2, for example, can be 0.1, 0.2, 0.3, 0.4, 0.5, 0.6, 0.7, 0.8, 0.9 . [0031] In the embodiment of the present application, the lithium supplement particles 102 include Lia C b O c , where, 0<a≤6, 0<b≤6, 0<c≤6. In some specific embodiments, a can be, for example, 1, 2, 3, 4, 5, 6; b, for example, can be 1, 2, 3, 4, 5, 6; c, for example, can be 1, 2, 3, 4, 5, 6. The lithium-replenishing cathode material of the present application composites lithium carbonate lithium particles in-situ into the core of the positive active material. The lithium-replenishing particles 102 provide the lithium-replenishing function without affecting the energy density of the active material core 101. Compared with the commonly used lithium replenishment method of adding lithium replenishment agent directly to the active slurry, the lithium replenishment particles 102 are compounded with the active material core 101 in an in-situ growth manner, which can effectively improve the lithium replenishment particles 102 and the active material core 101. The contact between them can effectively reduce the time required to decompose polarization. The decomposition starting voltage improves the decomposition rate, effectively avoiding the problem of gas production during battery recycling, thereby improving the service life and safety performance of the battery; on the other hand, it can effectively shorten the electron transmission path and lithium ion transmission path, and improve lithium replenishment. The electron conductivity and ion conductivity of the cathode material 100. Compared with other conventional lithium-rich metal oxide lithium supplementation agents, the carbon-oxylithium lithium supplementation particles used in this application have no residue of metal oxides, no oxygen release, no dissolution of metal elements, and higher safety performance. , and compared with lithium-rich metal oxides, the cost of lithium carbonate is lower, which can further reduce the preparation cost of lithium-replenishing cathode materials. In addition, lithium carbonate has a very high theoretical lithium replenishing capacity and stable chemical properties, will not absorb water and is easier to produce and store, thus broadening the application scenarios of lithium replenishing cathode materials and reducing production costs. However, the lithium carbonate itself has a high decomposition voltage and poor conductivity, making it difficult to be used alone as a lithium replenishing agent. In this application, a coating layer containing carbon 103 is used to at least partially wrap the lithium replenishing particles 102 and the active material core 101. On the one hand, the lithium supplement particles 102 and the active material core 101 are closely combined, effectively reducing the decomposition voltage. On the other hand, it can also significantly increase the overall conductivity of the lithium supplement cathode material. In this application, the decomposition voltage and decomposition rate can be measured by cyclic voltammetry. [0032] In the embodiment of the present application, at least part of the lithium supplement particles 102 are grown in situ on the surface of the active material core 101 . [0033] In some embodiments of the present application, the structure of the lithium-replenishing cathode material 100 is as follows: Figure 1 As shown, it includes an active material core 101, lithium supplement particles 102 combined on the surface of the active material core 101, and a carbon 103 coating layer covering the surface of the active material core 101 and/or the lithium supplement particles 102, wherein the lithium supplement particles 102 is grown in situ on the surface of the active material core 101. In some embodiments of the present application, the lithium supplement particles 102 are in direct contact with the surface of the active material core 101. The size of the lithium-replenishing cathode material in the lithium-replenishing cathode material of this structure is larger, which in turn results in a smaller specific surface area of ​​the lithium-replenishing cathode material and better stability of the lithium-replenishing cathode material. [0034] In other embodiments of the present application, the structure of the lithium-replenishing cathode material 100 is as follows: Figure 2 As shown, it includes an active material core 101 and a coating layer covering the surface of the active material core 101. The coating layer includes lithium supplement particles 102 and carbon 103. The lithium supplement particles 102 are distributed in the coating layer formed by the carbon 103. internal. In some embodiments of the present application, the lithium-supplementing particles 102 are not in direct contact with the surface of the active material core 101 , and the lithium-supplementing particles 102 and the surface of the active material core 101 are connected through carbon 103 . [0035] In the embodiment of the present application, carbon 103 is coated on the surface of active material core 101 and/or lithium supplement particles 102 . In the embodiment of the present application, the coating of the active material core 101 and the lithium supplement particles 102 by the carbon 103 may be complete or incomplete. The lithium-replenishing cathode material 100 of the present application is coated with carbon 103, which effectively reduces the contact area between the lithium-replenishing particles 102 and the air, thereby reducing the rate of water absorption failure of the lithium-replenishing particles 102 and effectively avoiding the residual alkali on the surface of the lithium-replenishing particles 102 and the air. The mixing of positive electrode active slurry causes agglomeration, gelation and other phenomena, thereby improving the utilization rate and service life of lithium supplement particles, reducing the cost of preparation, and further improving the electrochemical performance of battery products. The coating of carbon 103 can also optimize the conductive network structure of the cathode lithium-replenishing material, ensuring the electronic path between the lithium-replenishing particles 102 and the active material core 101. While adding the lithium-replenishing particles 102, it also ensures the conductivity of the lithium-replenishing cathode material 100. , in addition, you can also change It is good at the deintercalation path of lithium ions in the lithium supplement particles 102 and the active material core 101, and improves the ionic conductivity of the lithium supplement cathode material 100, thereby effectively reducing the decomposition voltage and speeding up the decomposition speed, effectively improving the decomposition efficiency, and easing the battery usage process. gas production problem. And through the coating of carbon 103, the active material core 101 and the lithium supplement particles 102 are more closely combined, and their decomposition voltage can also be reduced. [0036] In the embodiment of the present application, the lithium supplement particles 102 include Li 2 C 4 O 4 , Li 2 CO 3 , Li 2 C 2 O 4 and Li 6 C 6 O 6 one or more of them. In some embodiments of the present application, the lithium supplement particles can be, for example, Li 2 C 4 O 4 , Li 2 CO 3 . This application can further maximize its lithium supplementation efficiency by selecting appropriate carbon-oxylithium compounds as lithium supplementation particles. Compared with lithium-rich metal oxides, the carbon-oxylithium lithium-replenishing particles will be fully decomposed after the first charge, leaving no residue, effectively avoiding the risk of metal dissolution during subsequent recycling of the battery. In addition, after the lithium carbonate lithium particles are decomposed, a fine void structure will be formed in the positive electrode sheet, increasing the porosity of the electrode sheet, thus improving the liquid retention performance of the positive electrode sheet, improving the battery rate performance and cycle life. [0037] In the embodiment of the present application, the mass ratio of the lithium supplement particles 102 and the active material core 101 is (0.1-10):100. In some specific embodiments, the mass ratio of the lithium supplement particles 102 and the active material core 101 can be, for example, 0.1:100, 0.2:100, 0.3:100, 0.5:100, 0.8:100, 1:100, 2:100, 3:100, 4:100, 5:100, 6:100, 7:100, 8:100, 9:100, 10:100. By controlling the mass ratio of lithium supplement particles and active material core within an appropriate range, this application can make the lithium supplement cathode material have a higher specific capacity while improving the utilization rate of lithium supplement particles and effectively avoiding the waste of lithium supplement particles. While avoiding side reactions caused by excessive lithium supplementation particles, the lithium supplementation cathode material has better comprehensive performance and meets the application needs of different scenarios. [0038] In the embodiment of the present application, the mass percentage of carbon 103 in the lithium-replenishing cathode material 100 is 0.1%-5%. In some specific embodiments, the mass percentage of carbon 103 in the lithium-replenishing cathode material 100 can be, for example, 0.1%, 0.2%, 0.3%, 0.5%, 0.6%, 0.8%, 1%, 2%, 3%, 4 %, 5%. By reasonably controlling the carbon content in the lithium-replenishing cathode material, this application can further control the thickness of the coating layer, and can also comprehensively adjust the coating method and degree of carbon 103 on the active material core 101 and lithium-replenishing particles 102 , and then regulate the power performance, cycle performance and storage performance of the battery to meet the different needs of the battery. [0039] In the embodiment of the present application, the particle size of the active material core 101 is 0.02 μm-50 μm; the particle size of the lithium supplement particles 102 is 0.01 μm-10 μm. In some specific embodiments, the particle size of the active material core 101 may be, for example, 0.02 μm, 0.05 μm, 0.1 μm, 0.5 μm, 1 μm, 5 μm, 10 μm, 20 μm, 30 μm, 4 0 μm, 50 μm; the particle size of the lithium supplement particles 102 may be, for example, 0.01 μm, 0.02 μm, 0.05 μm, 0.1 μm, 0.5 μm, 1 μm, 2 μm, 5 μm, 8 μm, or 10 μm. [0040] In some embodiments of the present application, the active material core 101 is Li x1 Fe y1 PO 4 and/or LiFe x2 Mn 1-x2 PO 4 , the particle size of the active material core 101 is 0.02 μm-15 μm, and the particle size of the lithium supplement particles 102 is 0.01 μm-8 μm. In some specific embodiments, the particle size of the active material core 101 may be, for example, 0.02 μm, 0.04 μm, 0.05 μm, 0.06 μm, 0.08 μm, or 0.1 μm. μm, 0.2μm, 0.3μm, 0.4μm, 0.5μm, 0.6μm, 0.8μm, 1μm, 2μm, 3μm, 4μm, 5μm, 8μm, 10 μm, 12 μm, 15 μm; the particle size of the lithium supplement particles 102 can be, for example, 0.01 μm, 0.02 μm, 0.04 μm, 0.05 μm, 0.08 μm, 0 .1μm, 0.2μm, 0.4μm, 0.5μm, 0.8μm, 1μm, 1.5μm, 2μm, 2.5μm, 3μm, 5μm, 6μm, 8μm. In some embodiments, the particle size of the active material core 101 may be 0.2 μm-5 μm, and the particle size of the lithium supplement particles 102 may be 0.02 μm-3 μm. When the active material is a lithium iron phosphate or lithium iron manganese phosphate cathode material, controlling the particle size of the active material core and lithium replenishing particles within the above range will not only facilitate the processing of the lithium replenishing cathode material particles, but also facilitate the improvement of The processing stability of the slurry during the preparation of the slurry can further improve the specific capacity and rate performance of the lithium-replenishing cathode material and further reduce the decomposition voltage. In this application, the particle size specifically refers to the median particle size D50, that is, DV50, which refers to the particle size corresponding to when the cumulative particle size distribution percentage of the measured sample reaches 50%. The physical meaning is that particles with a particle size larger than it account for 50%. Particles smaller than it also account for 50%. [0041] In some embodiments of the present application, the specific surface area of ​​the lithium-replenishing cathode material 100 is 3 m 2 /g-20m 2 /g. In some specific embodiments, the specific surface area of ​​the lithium-replenishing cathode material 100 may be, for example, 3 m 2 /g、5m 2 /g、6m 2 /g、8m 2 /g、10m 2 /g、12m 2 /g、14m 2 /g、15m 2 /g、16m 2 /g、18m 2 /g、20m 2 /g. In some embodiments, the specific surface area of ​​the lithium-replenishing cathode material 100 may be 5 m 2 /g-18m 2 /g. This application can further improve the stability of the lithium-supplementing cathode material and improve the performance of the battery by controlling the particle size of the active material core and the lithium-supplementing particles within an appropriate range and thereby controlling the specific surface area of ​​the lithium-supplementing cathode material within an appropriate range. Cycle performance and service life. [0042] In other embodiments of the present application, the active material core 101 is LiNi x3 Co y3 Mn 1-x3-y3 O 2 and/or LiNi x4 Co y4 Al 1-x4-y4 O 2, the particle size of the active material core 101 is 0.4 μm-50 μm, and the particle size of the lithium supplement particles 102 is 0.01 μm-10 μm. In some specific embodiments, the particle size of the active material core 101 can be, for example, 0.4 μm, 0.5 μm, 1 μm, 2 μm, 5 μm, 10 μm, 15 μm, 20 μm, 25 μm, 30 μm, 35 μm, 40 μm, 45 μm, 50 μm; lithium supplement particles 102 The particle size can be, for example, So 0.01μm, 0.02μm, 0.04μm, 0.05μm, 0.08μm, 0.1μm, 0.2μm, 0.4μm, 0.5μm, 0.8μm, 1μm, 1.5μm, 2μm, 2.5μm, 3μm, 5μm, 6μm, 8μm, 10μm. In some embodiments, the particle size of the active material core 101 may be 0.5 μm-20 μm, and the particle size of the lithium supplement particles 102 may be 0.02 μm-4 μm. When the active material is a ternary layered oxide cathode material, controlling the particle size of the active material core and the lithium supplement particles within the above range will not only facilitate the processing of the lithium supplement cathode material particles, but also facilitate the preparation of slurry The processing stability of the slurry during the process further improves the specific capacity and rate performance of the lithium-supplemented cathode material and further reduces the decomposition voltage. [0043] In some embodiments of the present application, the specific surface area of ​​the lithium-replenishing cathode material 100 is 0.2m 2 /g-2m 2 /g. In some specific embodiments, the specific surface area of ​​the lithium-replenishing cathode material 100 may be, for example, 0.2 m 2 /g、0.3m 2 /g、0.5m 2 /g、0.6m 2 /g、0.8m 2 /g、1m 2 /g、1.2m 2 /g、1.3m 2 /g、1.5m 2 /g、1.6m 2 /g、1.8m 2 /g、2m 2 /g. In some embodiments, the specific surface area of ​​the lithium-replenishing cathode material 100 may be 0.5 m 2 /g-1.5m 2 /g. This application can further improve the stability of the lithium-supplementing cathode material and improve the performance of the battery by controlling the particle size of the active material core and the lithium-supplementing particles within an appropriate range and thereby controlling the specific surface area of ​​the lithium-supplementing cathode material within an appropriate range. Cycle performance and service life. [0044] The lithium-replenishing cathode material provided in this application has a special structure design, in-situ compounding of the lithium-replenishing particles and the active material core and coating with carbon, which can effectively avoid the gelation phenomenon of the cathode active slurry and improve the replenishment rate. The electronic conductivity and ion conductivity of lithium cathode materials. In addition, the structure of the lithium-supplemented cathode material can also effectively reduce the decomposition voltage, thereby solving the problem of gas production during the later use of the battery, thereby improving the cycle performance, service life and safety performance of the battery. [0045] This application also provides a method for preparing the lithium-replenishing cathode material provided previously, including: [0046] S101. Mix a lithium source, a phosphorus source, an iron source and a carbon source to obtain a lithium-supplementing cathode material precursor; or, mix a lithium source, a phosphorus source, an iron source, a manganese source and a carbon source to obtain a lithium-supplementing cathode material precursor. ; [0047] S102. Perform a sintering process on the lithium-replenishing cathode material precursor to obtain a lithium-replenishing cathode material; [0048] Or, include: [0049] S201. Mix a lithium source, a nickel source, a cobalt source, and a manganese source or an aluminum source to obtain a lithium-replenishing cathode material precursor; [0050] S202. Perform a sintering process on the lithium-supplementing cathode material precursor, and then mix it with a carbon source and then perform a secondary sintering process to obtain a lithium-supplementing cathode material. [0051] In step S101, the lithium source includes one or more of lithium carbonate, lithium hydroxide, lithium hydroxide monohydrate, lithium nitrate, lithium oxide, lithium peroxide, and lithium acetate; the phosphorus source includes lithium dihydrogen phosphate, iron phosphate , ammonium phosphate, sodium dihydrogen phosphate, phosphorus One or more of lithium monohydrogen acid, lithium phytate and sodium tripolyphosphate; the iron source includes one of ferrous oxide, ferric oxide, ferric nitrate, ferric phosphate, ferrous oxalate and ferrous sulfate or multiple; carbon sources include sugars, polymer organic matter, conductive One or more types of carbon, the carbon source specifically includes glucose, sucrose, fructose, chitosan, lignin, carboxymethyl cellulose, ethyl cellulose, polyvinyl alcohol, phenolic resin, needle coke, Petroleum coke, asphalt coke, asphalt, polystyrene, poly One or more of phenylacetylene, carbon black, acetylene black, super-P, carbon nanotubes, graphene, Ketjen black and VGCF; manganese tetroxide, manganese sulfate, manganese oxalate, manganese carbonate, manganese dioxide and one or more of manganese acetate. [0052] In some embodiments of the present application, the raw materials for preparing the lithium-supplementing cathode material precursor include lithium source, phosphorus source, iron source and carbon source, and the active material core of the prepared lithium-supplementing cathode material is Li. x1 Fe y1 PO 4 , 0.9≤x1≤1.1, 0.9≤y1≤1.1. In the embodiment of the present application, the feeding ratio of lithium source, phosphorus source, iron source and carbon source is (1-1.2): (0.9-1.1): (0.9-1.1): (0.02-0.1). [0053] In other embodiments of the present application, the raw materials for preparing the lithium-supplementing cathode material precursor include lithium source, phosphorus source, iron source, carbon source and manganese source, and the active material core of the prepared lithium-supplementing cathode material is LiFe x2 Mn 1-x2 PO 4 ,0<x2<1. In the embodiment of the present application, the feeding ratio of lithium source, phosphorus source, iron source, carbon source and manganese source is (1-1.2): (0.9-1.1): (0.4-0.6): (0.05-0.1): (0.4- 0.6). [0054] In the embodiment of the present application, the mixing method includes but is not limited to mixing by ball milling. [0055] In step S102, the sintering process is performed under a protective atmosphere, which includes but is not limited to a nitrogen atmosphere or an argon atmosphere. In the embodiment of the present application, the sintering temperature is 600°C-900°C, and the sintering time is 6h-24h. The sintering temperature of the sintering treatment may be, for example, 600°C, 650°C, 700°C, 750°C, 800°C, 850°C, or 900°C; the sintering time may be, for example, 6h, 8h, 10h, 12h, 15h, 16h, 20h, or 24h. In this application, the lithium iron phosphate type or lithium iron manganese phosphate type active material core particles can be prepared by controlling the temperature and time of the sintering process within an appropriate range, and on this basis, the lithium supplement particles are composited in situ, and in the On the one hand, the carbon source plays a reducing role under the temperature, and on the other hand, it can also obtain a carbon coating layer on the surface of the lithium-replenishing cathode material. [0056] In step S201, the lit | 1. A lithium-replenishing cathode material, It is characterized by: The lithium-supplementing cathode material includes an active material core and a coating layer covering the surface of the active material core. The coating layer includes lithium-supplementing particles and carbon; the active material core includes Li x1 Fe y1 PO 4 ,LiFe x2 Mn 1-x2 PO 4 ,LiNi x3 Co y3 Mn 1-x3-y3 O 2 and LiNi x4 Co y4 Al 1-x4-y4 O 2 One or more of them, among which, 0.9≤x1≤1.1, 0.9≤y1≤1.1, 0<x2<1, 0<x3<1, 0<y3<1, 0<x4<1, 0<y4< 1; The lithium supplement particles include Li a C b O c , where, 0<a≤6, 0<b≤6, 0<c≤6. 2. The lithium-replenishing cathode material as claimed in claim 1, It is characterized by: The carbon is coated on the surface of the active material core and/or the surface of the lithium supplement particles. 3. The lithium-replenishing cathode material as claimed in claim 1 or 2, It is characterized by: At least part of the lithium supplement particles are grown in situ on the surface of the active material core. 4. The lithium-replenishing cathode material according to any one of claims 1-3, It is characterized by: The lithium supplement particles include Li 2 C 4 O 4 , Li 2 CO 3 , Li 2 C 2 O 4 and Li 6 C 6 O 6 one or more of them. 5. The lithium-replenishing cathode material according to any one of claims 1-4, It is characterized by: The mass ratio of the lithium supplement particles and the active material core is (0.1-10):100. 6. The lithium-replenishing cathode material according to any one of claims 1-5, It is characterized by: The mass percentage of carbon in the lithium-replenishing cathode material is 0.1%-5%. 7. The lithium-replenishing cathode material according to any one of claims 1-6, It is characterized by: The particle size of the active material core is 0.02 μm-50 μm; the particle size of the lithium supplement particles is 0.01 μm-10 μm. 8. The lithium-replenishing cathode material as claimed in claim 7, It is characterized by: When the active material core is Li x1 Fe y1 PO 4 and/or LiFe x2 Mn 1-x2 PO 4 When the active material core is LiNi, the particle size of the active material core is 0.02 μm-15 μm, and the lithium supplement particle is 0.01 μm-8 μm. x3 Co y3 Mn 1-x3-y3 O 2 and/or LiNi x4 Co y4 Al 1-x4-y4 O 2 When , the particle size of the active material core is 0.4 μm-50 μm, and the particle size of the lithium supplement particles is 0.01 μm-10 μm. 9. The lithium-replenishing cathode material according to any one of claims 1-8, It is characterized by: The specific surface area of ​​the lithium-replenishing cathode material is 0.2m 2 /g-20m 2 /g. 10. A method for preparing the lithium-replenishing cathode material according to any one of claims 1-9, It is characterized by: include: Mix a lithium source, a phosphorus source, an iron source and a carbon source to obtain a lithium-replenishing cathode material precursor; or mix a lithium source, a phosphorus source, an iron source, a manganese source and a carbon source to obtain a lithium-replenishing cathode material precursor; Perform a sintering process on the lithium-replenishing cathode material precursor to obtain a lithium-replenishing cathode material; Or, include: Mix a lithium source, a nickel source, a cobalt source, and a manganese source or an aluminum source to obtain a lithium-replenishing cathode material precursor; The precursor of the lithium-replenishing cathode material is subjected to a sintering process, and then mixed with a carbon source and then subjected to a secondary sintering process to obtain a lithium-replenishing cathode material. 11. The preparation method of lithium-replenishing cathode material as claimed in claim 10, It is characterized by: The temperature of the sintering treatment is 600°C-900°C, and the sintering time is 6h-24h; the temperature of the secondary sintering treatment is 700°C-1000°C, and the sintering time is 2h-8h. 12. A positive electrode sheet, It is characterized by: The positive electrode sheet includes a current collector and a positive active layer supported on the current collector. The positive active layer includes the lithium-replenishing positive electrode material according to any one of claims 1 to 9 or is made of the positive electrode material according to any one of claims 10 to 11. Lithium-replenishing cathode material prepared by any of the preparation methods. 13. A lithium-ion battery, It is characterized by: The lithium-ion battery includes the positive electrode sheet of claim 12. 14. An electrical equipment, It is characterized by: The electrical equipment includes the lithium-ion battery according to claim 13. | 比亚迪股份有限公司
700 | CN119029505B | Granted | BYD CO LTD ¦ SHENZHEN BYD LITHIUM BATTERY | Cell electrodes¦Cell component details¦Li-accumulators | 2024-10-22 | 2025-02-11 | Battery cells, batteries and electrical devices | The application relates to the field of battery technology, and discloses battery cells, batteries and electrical devices. The battery cells include: a negative electrode sheet, the negative electrode sheet includes a negative active material layer; a positive electrode sheet, the positive electrode sheet includes a positive electrode. The current collector and the positive electrode ear, the positive electrode current collector is connected to the positive electrode ear, and the positive temperature coefficient material is provided with a side surface of the positive electrode sheet toward one side of the negative electrode sheet close to one end edge of the positive electrode ear layer; a separator, the separator is located between the positive electrode sheet and the negative electrode sheet, and the positive temperature coefficient material layer passes through the separator and is located at the negative electrode toward at least a portion of the positive projection of the negative electrode sheet The sheet exceeds the area of ​​the positive electrode sheet; the positive projection of the positive electrode ear towards the negative electrode sheet is located outside the negative electrode sheet. The battery cell of this application is not prone to thermal runaway after an internal short circuit occurs, thereby making the battery highly safe and having good electrochemical properties. | Technical field [0001] The present application relates to the field of battery technology, and specifically relates to battery cells, batteries and electrical devices. Background technology [0002] With the advancement of technology and the increase in consumers' awareness of safety, secondary batteries must not only have high energy density and excellent electrochemical properties, but their safety has also become the focus of people's attention. The reliability and safety performance of a battery have become an important criterion for measuring its performance. [0003] Because secondary batteries may be overcharged, overdischarged, physical damage or impact, and are in a high temperature environment, it may cause internal short circuit. Once a short circuit occurs inside the battery, it may cause the battery to run out of control, which is a serious safety issue and may cause the battery to overheat or even catch a fire or explode. Therefore, preventing internal short circuits of the battery and subsequent thermal runaway are a key issue in the safety research of secondary battery and need to be solved urgently. Contents of invention [0004] This application is intended to solve at least some extent one of the technical problems in the related art. To this end, one object of the present application is to propose a battery cell, a battery and an electric device. The battery cell of the present application is not prone to thermal runaway after an internal short circuit occurs, so that the battery has high safety and good electric power. Chemical properties. [0005] The first aspect of this application proposes a battery cell. According to an embodiment of the present application, the battery cell includes: a negative electrode sheet, and the negative electrode sheet includes a negative electrode active material layer; [0006] The positive electrode plate, the positive electrode plate includes a positive current collector and a positive electrode ear, the positive electrode current collector is connected to the positive electrode ear, and the positive electrode current collector is close to the positive electrode toward one side surface of the negative electrode plate One end edge of the electrode is provided with a positive temperature coefficient material layer, and the positive temperature coefficient material layer includes a positive temperature coefficient material; [0007] A diaphragm, the diaphragm is located between the positive electrode sheet and the negative electrode sheet; [0008] At least a portion of the positive projection of the positive temperature coefficient material layer towards the negative electrode sheet is located in the area where the negative electrode sheet exceeds the positive electrode sheet; the positive projection of the positive electrode ear towards the negative electrode sheet is located in the area where the positive electrode sheet is located The negative electrode is outside the sheet. [0009] According to the battery cell according to the embodiment of the present application, a positive temperature coefficient material layer is provided on the positive electrode sheet, and the resistance is low below the Curie point, and the resistance increases rapidly after the temperature exceeds the Curie point. When the diaphragm is damaged, the negative electrode active material layer at the edge of the negative electrode sheet contacts the positive electrode ear and positive current collector through the positive temperature coefficient material layer, due to the small resistance of the positive temperature coefficient material, internal short circuit will occur, resulting in a large amount of Joule heat. Causes the internal temperature of the battery cell to rise. When the temperature exceeds the Curie point of the positive temperature coefficient material, the resistance of the positive temperature coefficient material increases, which will quickly reduce the internal short circuit thermal production power, so that the battery's electrical energy can be released, reducing the risk of thermal runaway after the internal short circuit of the battery cell. This will improve the safety of the battery cell. [0010] According to an embodiment of the present application, the positive temperature coefficient material layer comprises a positive temperature coefficient material, and the positive temperature coefficient material comprises an organic matrix, an inorganic filler and an adhesive filler. [0011] According to an embodiment of the present application, the organic matrix includes polyethylene, polyethylene copolymer, polyvinylidene fluoride, polyvinylidene fluoride copolymer, polyhexafluoropropylene, polyhexafluoropropylene copolymer, polyamide, polyamide copolymer, polyamide copolymer at least one of a polyurethane and polyurethane copolymer and a perfluoroethylene propylene copolymer. [0012] According to an embodiment of the present application, the inorganic filler comprises at least one of barium titanate and strontium titanate. [0013] According to an embodiment of the present application, the adhesive filler comprises at least one of polyvinylidene fluoride, polyvinylidene fluoride and polyacrylate. [0014] According to the embodiment of the present application, the mass ratio of the organic matrix, inorganic filler and adhesive filler is (0.2~0.9): (0.1~0.5): (0.05~0.2). [0015] According to an embodiment of the present application, the positive electrode current collector further includes a positive electrode active material layer towards one side surface of the negative electrode sheet, and the positive temperature coefficient material layer is far away from the positive electrode ear Connected on one side. [0016] According to an embodiment of the present application, the positive electrode active material layer comprises lithium iron phosphate or lithium iron manganese phosphate. [0017] According to the embodiments of the present application, the mass ratio of the organic matrix, inorganic filler and adhesive filler is (0.35~0.5): (0.4~0.45): (0.1~0.2). [0018] According to an embodiment of the present application, the positive electrode active material layer includes lithium iron phosphate, and the Curie point of the positive temperature coefficient material is 120°C to 145°C; [0019] Alternatively, the positive electrode active material layer includes lithium manganese iron phosphate, and the Curie point of the positive temperature coefficient material is 115°C to 136°C. [0020] According to an embodiment of the present application, the positive electrode active material layer comprises a ternary positive electrode material. [0021] According to the embodiments of the present application, the mass ratio of the organic matrix, inorganic filler and adhesive filler is (0.7~0.85): (0.1~0.2): (0.05~0.1); [0022] And/or, the Curie point of the positive temperature coefficient material is 90°C to 110°C. [0023] According to an embodiment of the present application, the ternary positive electrode material includes at least one of nickel-cobalt lithium manganate, nickel-cobalt lithium aluminate and nickel-cobalt lithium manganate. [0024] According to an embodiment of the present application, the width of the positive temperature coefficient material layer is 1 mm to 5 mm in the direction of the positive electrode current collector towards the positive electrode ear. [0025] According to an embodiment of the present application, the thickness of the positive temperature coefficient material layer is 20 μm to 60 μm. [0026] The second aspect of the present application proposes a battery. According to an embodiment of the present application, the battery comprises the battery cell of the first aspect. [0027] The third aspect of the present application proposes an electrical device. According to an embodiment of the present application, the electrical device comprises the battery of the second aspect. [0028] Additional aspects and advantages of the present application will be given in part in the following description, which will become apparent from the following description, or be learned through the practice of the present application. Attached description of the drawings [0029] The above and/or additional aspects and advantages of the present application will become apparent and readily understood from the description of the embodiments in connection with the following drawings, wherein: [0030] Figure 1 Shows the existing battery cell structure diagram; [0031] Figure 2 A side view of the battery cell structure of the present application is shown; [0032] Figure 3 A schematic diagram of the battery cell structure of the present application is shown. [0033] Reference numerals: [0034] 10: battery cell; 100: negative electrode sheet; 110: negative electrode active material layer; 120: out-of-region; 130: negative electrode current collector; 140: negative electrode ear; 200: positive electrode sheet; 210: positive electrode current collector; 220: positive electrode Extreme ear; 230: positive temperature coefficient material layer; 240: positive electrode active material layer; 300: separator. Specific implementation methods [0035] The embodiments of the present application will be described in detail below. The following described embodiments are exemplary and are intended to explain the present application only and are not to be construed as limiting the present application. [0036] It should be noted that the terms "first" and "second" are for descriptive purposes only and cannot be understood as indicating or implying relative importance or implying the number of technical features indicated. Thus, the features defining "first" and "second" may explicitly or implicitly include one or more of the features. Further, in the description of this application, unless otherwise specified, the meaning of "multiple" is two or more. [0037] The endpoints and any values ​​of the ranges disclosed in this application are not limited to the precise range or values, which should be understood to contain values ​​close to these ranges or values. For a numerical range, one or more new numerical ranges can be combined with each other, between endpoint values ​​of each range, between individual point values, and between individual point values, to obtain one or more new numerical ranges. The scope shall be considered specifically disclosed in this application. [0038] In this application, the terms "comprising" or "including" are open expressions, i.e., including the content specified in this application, but do not exclude other aspects. [0039] like Figure 1 As shown, in some secondary battery designs, the size of the negative electrode sheet is larger than the positive electrode sheet, forming an over-area (also referred to as "overhang" in this application), and the over-area does not overlap the positive electrode sheet, where Some of them exceed the area (e.g. Figure 1 The left side overhang shown will be isolated from the positive electrode through a diaphragm. During the use of the battery, the diaphragm may be damaged due to some factors, such as defects during manufacturing, lithium extraction, volume changes during charging and discharging of the battery, material degradation caused by rising internal temperature, external shocks or vibrations suffered by the battery wait. Once the diaphragm is damaged, the negative electrode active material exceeding the area will come into contact with the positive electrode ear, causing an internal short circuit, thereby greatly increasing the risk of thermal runaway from the battery. [0040] In order to reduce the risk of thermal runaway, a ceramic layer can be provided on one side surface of the positive electrode current collector facing the negative electrode sheet near one end edge of the positive electrode ear. After the diaphragm is broken, the negative electrode active material layer passes through the ceramic layer and the positive electrode ear and the positive electrode current collector Contact can prevent internal short circuits. However, the compatibility between the ceramic material and the positive electrode active material is poor, and there is uneven thickness in the coating area. In severe cases, gaps may appear between the positive electrode active material layer and the ceramic coating layer. Moreover, the bonding strength between ceramic materials and current collectors is relatively low, and the ceramic layer is prone to fall off. [0041] Based on this, a battery cell is proposed in the first aspect of the present application. Figure 2 A side view of a battery cell is shown, Figure 3 A schematic diagram of a battery cell structure is shown, the battery cell 10 includes a negative electrode sheet 100, a positive electrode sheet 200, and a separator 300; the negative electrode sheet 100 includes a negative electrode active material layer 110; the positive electrode sheet 200 includes a positive electrode current collector 210 and The positive electrode ear 220 is connected to the positive electrode ear 220 . The positive temperature coefficient material layer 230 is provided with a positive temperature coefficient material layer 230 toward one side surface of the negative electrode sheet 100 , and the positive temperature coefficient material is provided. The layer 230 includes a positive temperature coefficient material; the diaphragm 300 is located between the positive electrode sheet 200 and the negative electrode sheet 100, and at least a portion of the positive projection of the positive temperature coefficient material layer 230 towards the negative electrode sheet 100 is located beyond the positive electrode sheet 200. In the area of ​​the present invention, the positive projection of the positive electrode ear 220 towards the negative electrode sheet 100 is located outside the negative electrode sheet 100 . Figure 2 In 120, the region where the negative electrode sheet exceeds the positive electrode sheet, the region may be referred to as the "exceed zone" whose positive projection towards the diaphragm is located within the diaphragm. [0042]In this application, the term "positive temperature coefficient material" can be interchanged with "PTC material" whose temperature is below the Curie point and whose resistance is low, and whose resistance increases rapidly after the temperature exceeds the Curie point. When the diaphragm is damaged, the negative electrode active material layer at the edge of the negative electrode sheet contacts the positive electrode ear and positive current collector through the positive temperature coefficient material layer, due to the small resistance of the positive temperature coefficient material, an internal short circuit will occur, resulting in a large amount of Joule heat. Causes the internal temperature of the battery cell to rise. When the temperature exceeds the Curie point of the positive temperature coefficient material, the resistance step-by-step increase of the positive temperature coefficient material will quickly reduce the internal short circuit and reduce the risk of thermal runaway after the internal short circuit of the battery cell. This will improve the safety of the battery cell. Furthermore, the PTC material and the positive electrode active material (also referred to as "positive electrode material" in this application) have good compatibility and can be uniformly applied to the edge of the positive electrode material, and it is not easy to occur between the two because the PTC material and the positive electrode are A gap occurs between the materials, resulting in leakage of the positive electrode current collector. At the same time, the positive temperature coefficient material is not easy to fall off from the positive electrode current collector, and can block the contact between the negative electrode material and the positive electrode ear or the positive electrode current collector throughout the life cycle. [0043] However, if the PTC material is dispersed in the positive electrode active material layer, or the PTC material is directly coated on the current collector surface, although it can also prevent thermal runaway during internal short circuit, the PTC material also has a certain resistance, which will increase electricity. The internal resistance of the core reduces the electrochemical performance of the battery, such as charge and discharge performance. According to mechanism cognition, the PTC material is set in the positive electrode current collector area corresponding to the overhang area where thermal runaway is most likely to occur, which can not only maximize the function of PTC material to prevent internal short thermal runaway, but also does not affect the electrochemical performance of the battery. [0044] It is understood that when both sides of the positive electrode current collector include a positive electrode active material layer, the PTC material layer is also included on both sides. [0045] According to an embodiment of the present application, the positive temperature coefficient material includes an organic matrix, an inorganic filler and an adhesive filler. The organic matrix provides a skeleton structure of PTC material to give it a suitable shape and mechanical strength, etc. The inorganic filler is filled in the organic matrix and conductive channels can be formed at room temperature to make the PTC material conductive. As the temperature increases, the contact between the inorganic fillers decreases, resulting in a rapid increase in resistance. Adhesive fillers are used to bond organic matrix and inorganic fillers and to bond PTC materials with positive electrode current collectors to improve the stability of the material during battery charging and discharging. [0046] According to an embodiment of the present application, the organic matrix includes polyethylene, polyethylene copolymer, polyvinylidene fluoride, polyvinylidene fluoride copolymer, polyhexafluoropropylene, polyhexafluoropropylene copolymer, polyamide, polyamide copolymer, polyamide copolymer at least one of a substance, a polyurethane and a polyurethane copolymer. Thus, a skeleton structure of the PTC material is provided, so that the PTC material further has more suitable mechanical properties, wear resistance, corrosion resistance and electrical insulation. [0047] According to an embodiment of the present application, the inorganic filler comprises at least one of barium titanate and strontium titanate. The above-mentioned inorganic filler is a PTC material, which has high conductivity at room temperature, and when the temperature rises to a threshold, the resistance can be quickly increased to prevent thermal runaway. [0048] According to an embodiment of the present application, the adhesive filler comprises at least one of polyvinylidene fluoride, polyvinylidene fluoride and polyacrylate. This enables the stability of the PTC material to be improved. [0049] According to the embodiment of the present application, the mass ratio of the organic matrix, inorganic filler and adhesive filler is (0.2~0.9): (0.1~0.5): (0.05~0.2), for example, it may be 0.2:0.1:0.05, 0.2, or 0.2. :0.1:0.1, 0.2:0.1:0.15, 0.2:0.1:0.2, 0.4:0.2:0.1, 0.6:0.5:0.15, 0.9:0.3:0.08, etc. [0050] The organic matrix, inorganic filler and adhesive filler in PTC materials meet the above ratios, which can keep the PTC material at a low resistance at a temperature below the Curie point, thereby reducing the adverse impact on the normal operation of the battery. At the same time, the PTC material that meets the above ratio has a suitable Curie point, which can avoid the inability to raise the resistance in time when the battery is overheated due to the high Curie point, or the resistance of the battery during normal use due to the low Curie point. Sudden increase affects battery performance. In addition, this ratio also enhances the compatibility between the PTC material and the positive electrode material, so that it can be uniformly applied to the edge of the positive electrode current collector, reducing the gap between the PTC material and the positive electrode material and leaking of the positive electrode current collector, while improving the The bonding strength to the positive electrode current collector reduces the risk of material falling off and effectively reduces the possibility of thermal runaway, thereby significantly improving the safety of the battery. [0051] According to an embodiment of the present application, the positive electrode active material layer includes lithium iron phosphate or lithium iron manganese phosphate, and the mass ratio of the organic matrix, inorganic filler and adhesive filler is (0.35~0.5): (0.4~0.45): (0.1~0.2), for example, it can be 0.35:0.4:0.1, 0.4:0.45:0.15, 0.5:0.4:0.1, 0.45:0.45:0.2, etc. [0052] Based on the characteristics of the lithium iron phosphate positive electrode active material, the PTC material that meets the above ratio has a suitable Curie point, and the PTC material maintains a low resistance at a temperature below the Curie point. This reduces the adverse effects on the normal operation of the battery. PTC materials experience a rapid increase in resistance at temperatures above Curie point, reducing the possibility of thermal runaway. In addition, this ratio also enhances the compatibility of PTC material with lithium iron phosphate, and can be uniformly applied to the edge of the positive electrode current collector, reducing the gap between the PTC material and lithium iron phosphate and leakage of the positive electrode current collector, while improving the The bonding strength to the positive electrode current collector reduces the risk of material falling off and effectively reduces the possibility of thermal runaway, thereby significantly improving the safety of the battery. [0053] According to an embodiment of the present application, the positive electrode active material layer includes lithium iron phosphate, and the Curie point of the positive temperature coefficient material is 120°C to 145°C, for example, 120°C, 125°C, 130°C, 135°C, 140℃, 145℃; [0054] Alternatively, the positive electrode active material layer includes lithium manganese iron phosphate, and the Curie point of the positive temperature coefficient material is 115°C to 136°C, for example, 115°C, 120°C, 125°C, 130°C, 135°C, 136 ℃. [0055] The Curie point of PTC material meets the above conditions, which can not only make the resistance of PTC material lower when the battery is used normally, but also increase rapidly when the temperature is abnormally increased, thereby effectively reducing the possibility of thermal runaway, thereby significantly improving the battery's Security. [0056] Exemplary, the Curie point of the positive temperature coefficient material may be determined by: [0057] Take the positive electrode current collector area with PTC material layer on the positive electrode sheet, use a temperature-controllable 16-probe resistor to detect the resistivity at 20℃, 60℃, 100℃, 120℃, and 140℃ respectively, and the measured resistivity is measured. The resistivity of different temperatures draws a curve, and the inflection point of the curve is recorded as the Curie point. [0058] According to an embodiment of the present application, the positive electrode active material layer includes a ternary positive electrode material, and the mass ratio of the organic matrix, inorganic filler and adhesive filler is (0.7~0.85): (0.1~0.2): (0.05~0.1~0.1~0.1 ), for example, it can be 0.7:0.1:0.05, 0.7:0.2:0.05, 0.75:0.1:0.08, 0.8:0.15:0.08, 0.85:0.2:0.1, etc. [0059] Based on the characteristics of the ternary positive electrode active material, the PTC material that meets the above ratio has a suitable Curie point, and the PTC material maintains a low resistance at a temperature below the Curie point, thereby Reduce adverse effects on battery normal operation. PTC materials experience a rapid increase in resistance at temperatures above Curie point, reducing the possibility of thermal runaway. In addition, this ratio also enhances the compatibility between the PTC material and the ternary positive electrode active material, and can be uniformly applied to the edge of the positive electrode current collector, reducing the gap between the PTC material and the ternary positive electrode active material and the positive electrode current collector. Leakage, while improving the bond strength to the positive electrode current collector, reducing the risk of material falling off, effectively reducing the possibility of thermal runaway, thereby significantly improving the safety of the battery. [0060] According to an embodiment of the present application, the ternary positive electrode material includes at least one of nickel-cobalt lithium manganate, nickel-cobalt lithium aluminate and nickel-cobalt lithium manganate. [0061] According to an embodiment of the present application, a positive electrode current collector 210 is further provided with a positive electrode active material layer 240 toward one side surface of the negative electrode sheet 100 , and the positive electrode active material layer 240 is connected to a positive temperature coefficient material layer 230 away from the positive electrode ear 220 . , the projection of the positive electrode active material layer 240 towards the negative electrode active material layer 110 overlaps the region other than the outstripping region 120 . [0062] According to an embodiment of the present application, the thickness of the positive temperature coefficient material layer 230 is 20 μm to 60 μm, and may be, for example, 20 μm, 30 μm, 40 μm, 50 μm, and 60 μm. As a result, a uniform thickness film layer is easily formed, and the inside of the film layer is heated evenly, and the response speed to temperature changes is fast. [0063] According to an embodiment of the present application, the width of the positive temperature coefficient material layer 230 is 1 mm to 5 mm along the direction of the positive electrode current collector 210 towards the positive electrode ear 220, for example, it may be 1 mm, 1.5 mm, and 2 mm. , 2.5 mm, 3 mm, 3.5 mm, 4 mm, 4.5 mm, 5 mm. Thus, the positive projection of the PTC material layer towards the negative electrode sheet is located in the overhang area or beyond the overhang area. [0064] According to an embodiment of the present application, the method of preparing the positive temperature coefficient material includes: [0065] The organic matrix, inorganic filler and adhesive filler are subjected to a first pulverization process to obtain the first pulverized substance; [0066] The first pulverized material is subjected to a first drying process to obtain the first drying material; [0067] The first drying material is subjected to a fire treatment to obtain a fired product; [0068] The firing product is subjected to a second pulverization treatment to obtain a second pulverization; [0069] The second pulverized material is subjected to a second drying process to obtain the positive temperature coefficient material. [0070] According to an embodiment of the present application, the first crushing process includes: mixing the organic matrix, inorganic filler, adhesive filler and the first solvent for 1 h to 3 h at a rotation speed of 20 Hz to 40 Hz, and the Solvents include anhydrous ethanol and isopropanol. This facilitates the material to be more refined and evenly dispersed. [0071] According to an embodiment of the present application, the temperature of the first drying process is 80°C to 100°C and the time is 4 h to 8 h. This facilitates the removal of solvent and moisture and avoids interference with subsequent firing. [0072] According to an embodiment of the present application, the firing process satisfies at least one of the following conditions: [0073] Increase the temperature increase rate from 20℃~25℃ to 800℃~1100℃ at a temperature increase of 5℃/min~10℃/min; [0074] The firing treatment time is 2 h to 3 h. [0075] Thus, firing according to the above conditions can make the material sufficiently molded without denaturation. [0076]According to an embodiment of the present application, the first drying substance is passed through an 80 mesh to 100 mesh screen before performing the firing treatment. Thus, it is possible to screen out materials that meet the particle size requirements. [0077] According to an embodiment of the present application, the second crushing treatment condition includes: mixing the sintered product with the first solvent at a rotation speed of 20 Hz to 40 Hz for 1 h to 3 h, and the solvent includes anhydrous ethanol , isopropanol. This facilitates the material to be more refined and evenly dispersed. [0078] According to an embodiment of the present application, the temperature of the second drying process is 80°C to 100°C and the time is 4 h to 8 h. This facilitates the removal of solvent and moisture and avoids interference with subsequent firing. [0079] According to an embodiment of the present application, further comprises: sieve the positive temperature coefficient material and mixing it with the second solvent to obtain a solution containing the positive temperature coefficient material; [0080] The sieve includes passing through an 80 mesh to 100 mesh screen; thereby, in order to screen out materials that meet particle size requirements; [0081] The second solvent includes N-methylpyrrolidone (NMP), polyvinylidene fluoride (PVDF). [0082] According to an embodiment of the present application, the positive electrode current collector 210 may include a metal foil or a composite positive electrode current collector. For example, the metal foil sheet may be made of aluminum foil. The composite positive electrode current collector may include a polymer material base layer and a metal layer formed on at least one side surface of the polymer material base layer. For example, the composite negative electrode current collector may be formed by forming a metal material (aluminum, aluminum alloy, nickel, nickel alloy, etc.) It is formed on a polymer material substrate such as polypropylene (PP), polyethylene terephthalate (PET), polybutylene terephthalate (PBT) and other substrates. [0083] According to an embodiment of the present application, the positive electrode active material layer 240 may also optionally include a conductive agent. As an example, the conductive agent may include at least one of superconducting carbon, acetylene black, carbon black, Kochen black, carbon dots, carbon nanotubes, graphene and carbon nanofibers. [0084] According to an embodiment of the present application, the positive electrode active material layer 240 may also optionally include a binder. By way of example, the binder may include polyvinylidene fluoride (PVDF), polytetrafluoroethylene (PTFE), vinylidene fluoride-tetrafluoroethylene-propylene terpolymer, vinylidene fluoride-hexafluoropropylene-tetrafluoroethylene trifluoroethylene trifluoroethylene trifluoroethylene At least one of a metacopolymer, a tetrafluoroethylene-hexafluoropropylene copolymer and a fluorine-containing acrylate resin. [0085] According to an embodiment of the present application, a positive electrode sheet can be prepared by dispersing the above-mentioned components (eg, positive electrode active material, conductive agent, binder) for preparing the positive electrode sheet in a solvent (eg, N-methylpyrrolidone) in a solvent (eg, N-methylpyrrolidone). ) , a positive electrode slurry is formed; the positive electrode slurry is coated on the positive electrode current collector, and after drying, cold pressing and other processes, a positive electrode sheet can be obtained. [0086] According to an embodiment of the present application, the negative electrode sheet 100 further includes: a negative electrode current collector 130 and a negative electrode ear 140 , the negative electrode current collector 130 is disposed on the side of the negative electrode active material la | 1. A battery cell, It is characterized in that include: A negative electrode sheet, the negative electrode sheet includes a negative electrode active material layer; The positive electrode plate, the positive electrode plate includes a positive current collector and a positive electrode ear, the positive electrode current collector is connected to the positive electrode ear, and the positive electrode current collector is close to the positive electrode toward one side surface of the negative electrode plate One end edge of the electrode is provided with a positive temperature coefficient material layer, and the positive temperature coefficient material layer includes a positive temperature coefficient material; A diaphragm, the diaphragm is located between the positive electrode sheet and the negative electrode sheet; At least a portion of the positive projection of the positive temperature coefficient material layer towards the negative electrode sheet is located in the area where the negative electrode sheet exceeds the positive electrode sheet; the positive projection of the positive electrode ear towards the negative electrode sheet is located in the area where the positive electrode sheet is located outside the negative electrode plate; The positive electrode current collector further includes a positive electrode active material layer toward one side of the negative electrode sheet, and the positive electrode active material layer is connected to the positive temperature coefficient material layer away from the positive electrode ear; The positive temperature coefficient material includes an organic matrix, an inorganic filler and an adhesive filler; The mass ratio of the organic matrix, inorganic filler and adhesive filler is (0.2~0.9): (0.1~0.5): (0.05~0.2). 2. The battery cell according to claim 1, It is characterized in that The organic matrix includes polyethylene, polyethylene copolymer, polyvinylidene fluoride, polyvinylidene fluoride copolymer, polyhexafluoropropylene, polyhexafluoropropylene copolymer, polyamide, polyamide copolymer, polyurethane and polyurethane copolymer at least one of them. 3. The battery cell according to claim 1, It is characterized in that The inorganic filler comprises at least one of barium titanate and strontium titanate. 4. The battery cell according to claim 1, It is characterized in that The adhesive filler comprises at least one of polyvinylidene fluoride, polyvinylidene fluoride and polyacrylate. 5. The battery cell according to claim 1, It is characterized in that The positive electrode active material layer includes lithium iron phosphate or lithium iron manganese phosphate. 6. The battery cell according to claim 5, It is characterized in that The mass ratio of the organic matrix, inorganic filler and adhesive filler is (0.35~0.5): (0.4~0.45): (0.1~0.2). 7. The battery cell according to claim 5, It is characterized in that The positive electrode active material layer includes lithium iron phosphate, and the Curie point of the positive temperature coefficient material is 120°C to 145°C; Alternatively, the positive electrode active material layer includes lithium manganese iron phosphate, and the Curie point of the positive temperature coefficient material is 115°C to 136°C. 8. The battery cell according to claim 1, It is characterized in that The positive electrode active material layer includes a ternary positive electrode material. 9. The battery cell according to claim 8, It is characterized in that The mass ratio of the organic matrix, inorganic filler and adhesive filler is (0.7~0.85): (0.1~0.2): (0.05~0.1); And/or, the Curie point of the positive temperature coefficient material is 90°C to 110°C. 10. The battery cell of claim 8, It is characterized in that The ternary positive electrode material includes at least one of nickel-cobalt lithium manganate, nickel-cobalt lithium aluminate and nickel-cobalt lithium manganate. 11. The battery cell of claim 1, It is characterized in that The thickness of the positive temperature coefficient material layer is 20 μm to 60 μm. 12. The battery cell according to claim 1, It is characterized in that The width of the positive temperature coefficient material layer is 1 mm to 5 mm in the direction of the positive electrode current collector towards the positive electrode ear. 13. A battery, It is characterized in that It includes the battery cell according to any one of claims 1 to 12. 14. An electrical device, It is characterized in that Including the battery of claim 13. | 比亚迪股份有限公司 ¦ 深圳市比亚迪锂电池有限公司
701 | CN119029505A | Granted | BYD CO LTD ¦ SHENZHEN BYD LITHIUM BATTERY | Cell electrodes¦Cell component details¦Li-accumulators | 2024-10-22 | 2024-11-26 | Battery cell, battery and electric device | The invention relates to the technical field of batteries, and discloses a battery cell, a battery and a power utilization device, the battery cell comprises: a negative electrode plate, the negative electrode plate comprises a negative electrode active material layer; the positive pole piece comprises a positive pole current collector and a positive pole lug, the positive pole current collector is connected with the positive pole lug, and a positive temperature coefficient material layer is arranged on the edge of one end, close to the positive pole lug, of the surface of one side, facing the negative pole piece, of the positive pole current collector; the diaphragm is located between the positive pole piece and the negative pole piece, and at least one part of the orthographic projection, facing the negative pole piece, of the positive temperature coefficient material layer penetrates through the diaphragm and is located in the area, exceeding the positive pole piece, of the negative pole piece; and the orthographic projection of the positive pole lug towards the negative pole piece is positioned outside the negative pole piece. According to the battery cell disclosed by the invention, a thermal runaway phenomenon is not easy to occur after internal short circuit occurs, so that the battery has high safety and good electrochemical performance at the same time. | Technical field [0001] This application relates to the field of battery technology, specifically to battery cells, batteries and electrical devices. Background technology [0002] With the advancement of science and technology and the increasing awareness of consumers about safety, secondary batteries must not only have high energy density and excellent electrochemical performance, but their safety has also become the focus of more and more attention. The reliability and safety performance of batteries have become important criteria for measuring their performance. [0003] Because secondary batteries may be overcharged, overdischarged, physically damaged or impacted, or exposed to high temperatures, they may suffer from internal short circuits. Once a short circuit occurs inside the battery, it may cause thermal runaway of the battery, which is a serious safety issue and may cause the battery to overheat or even catch fire or explode. Therefore, preventing battery internal short circuit and subsequent thermal runaway is a key issue in secondary battery safety research that needs to be solved urgently. Contents of the invention [0004] The present application aims to solve, at least to a certain extent, one of the technical problems in the related art. To this end, one purpose of this application is to propose an electric core, a battery and an electrical device. The electric core of this application is not prone to thermal runaway after an internal short circuit occurs, so that the battery has high safety and good battery performance. chemical properties. [0005] The first aspect of this application proposes an electric core. According to an embodiment of the present application, the battery core includes: a negative electrode piece, the negative electrode piece includes a negative active material layer; Positive electrode piece, the positive electrode piece includes a positive electrode current collector and a positive electrode tab, the positive electrode current collector is connected to the positive electrode tab, and the side surface of the positive electrode current collector facing the negative electrode piece is close to the positive electrode One end edge of the tab is provided with a positive temperature coefficient material layer, and the positive temperature coefficient material layer includes a positive temperature coefficient material; A separator, the separator is located between the positive electrode piece and the negative electrode piece; At least part of the positive projection of the positive temperature coefficient material layer toward the negative electrode piece is located in the area where the negative electrode piece exceeds the positive electrode piece; the positive projection of the positive electrode tab toward the negative electrode piece is located in The negative electrode piece is outside. [0006] According to the battery core according to the embodiment of the present application, a positive temperature coefficient material layer is provided on the positive electrode piece. Its temperature is lower than the Curie point and the resistance is low. After the temperature exceeds the Curie point, the resistance increases rapidly. When the separator is damaged and causes the negative active material layer at the edge of the negative electrode piece to contact the positive electrode tab and positive current collector through the positive temperature coefficient material layer, an internal short circuit will occur due to the small resistance of the positive temperature coefficient material, generating a large amount of Joule heat. Causes the internal temperature of the battery core to rise. When the temperature exceeds the Curie point of the positive temperature coefficient material, the resistance of the positive temperature coefficient material increases, which will quickly reduce the internal short-circuit heat generation power, allowing the battery's power to be released, and reducing the risk of thermal runaway after the internal short circuit of the battery cell. In this way, the safety of the battery core is improved. [0007] According to an embodiment of the present application, the positive temperature coefficient material layer includes a positive temperature coefficient material, and the positive temperature coefficient material includes an organic matrix, an inorganic filler and an adhesive filler. [0008] According to an embodiment of the present application, the organic matrix includes polyethylene, polyethylene copolymer, polyvinylidene fluoride, polyvinylidene fluoride copolymer, polyhexafluoropropylene, polyhexafluoropropylene copolymer, polyamide, and polyamide copolymer. At least one of polyurethane and polyurethane copolymer, perfluoroethylene propylene copolymer. [0009] According to an embodiment of the present application, the inorganic filler includes at least one of barium titanate and strontium titanate. [0010] According to an embodiment of the present application, the adhesive filler includes at least one of polyvinylidene fluoride, polyvinylidene fluoride, and polyacrylate. [0011] According to the embodiment of the present application, the mass ratio of the organic matrix, inorganic filler and adhesive filler is (0.2~0.9): (0.1~0.5): (0.05~0.2). [0012] According to an embodiment of the present application, a surface of the positive electrode current collector facing the negative electrode tab further includes a positive electrode active material layer, and the positive electrode active material layer and the positive temperature coefficient material layer are away from the positive electrode tab. Connected on one side. [0013] According to an embodiment of the present application, the cathode active material layer includes lithium iron phosphate or lithium iron manganese phosphate. [0014] According to the embodiment of the present application, the mass ratio of the organic matrix, inorganic filler and adhesive filler is (0.35~0.5): (0.4~0.45): (0.1~0.2). [0015] According to an embodiment of the present application, the positive active material layer includes lithium iron phosphate, and the Curie point of the positive temperature coefficient material is 120°C~145°C; Alternatively, the positive active material layer includes lithium iron manganese phosphate, and the positive temperature coefficient material has a Curie point of 115°C to 136°C. [0016] According to an embodiment of the present application, the cathode active material layer includes a ternary cathode material. [0017] According to the embodiment of the present application, the mass ratio of the organic matrix, inorganic filler and adhesive filler is (0.7~0.85): (0.1~0.2): (0.05~0.1); And/or, the Curie point of the positive temperature coefficient material is 90°C~110°C. [0018] According to an embodiment of the present application, the ternary cathode material includes at least one of lithium nickel cobalt manganate, lithium nickel cobalt aluminate, and lithium nickel cobalt manganate. [0019] According to an embodiment of the present application, the width of the positive temperature coefficient material layer is 1 mm to 5 mm along the direction from the positive electrode current collector toward the positive electrode tab. [0020] According to an embodiment of the present application, the thickness of the positive temperature coefficient material layer is 20 μm~60 μm. [0021] A second aspect of this application proposes a battery. According to an embodiment of the present application, the battery includes the battery cell described in the first aspect. [0022] The third aspect of this application proposes an electrical device. According to an embodiment of the present application, the electrical device includes the battery described in the second aspect. [0023] Additional aspects and advantages of the application will be set forth in part in the description which follows, and in part will be obvious from the description, or may be learned by practice of the application. Description of drawings [0024] The above and/or additional aspects and advantages of the present application will become apparent and readily understood from the description of the embodiments in conjunction with the following drawings, in which: Figure 1 Shows a schematic diagram of the existing cell structure; Figure 2 Shows the side view of the cell structure of this application; Figure 3 A schematic diagram of the cell structure of this application is shown. [0025] Reference signs: 10: Battery core; 100: Negative electrode piece; 110: Negative active material layer; 120: Excess area; 130: Negative electrode current collector; 140: Negative electrode tab; 200: Positive electrode piece; 210: Positive electrode current collector; 220: Positive electrode pole lug; 230: positive temperature coefficient material layer; 240: positive active material layer; 300: separator. Detailed implementation [0026] The embodiments of the present application are described in detail below. The embodiments described below are illustrative and are only used to explain the present application and are not to be construed as limitations of the present application. [0027] It should be noted that the terms "first" and "second" are only used for descriptive purposes and cannot be understood as indicating or implying relative importance or implicitly indicating the number of indicated technical features. Therefore, features defined as "first" and "second" may explicitly or implicitly include one or more of these features. Further, in the description of this application, unless otherwise stated, the meaning of "plurality" is two or more. [0028] The endpoints of ranges and any values ​​disclosed in this application are not limited to the precise range or value, but these ranges or values ​​are to be understood to include values ​​approaching those ranges or values. For numerical ranges, the endpoint values ​​of each range, the endpoint values ​​of each range and individual point values, and the individual point values ​​can be combined with each other to obtain one or more new numerical ranges. These values The scope shall be deemed to be specifically disclosed in this application. [0029] In this application, the term "comprises" or "includes" is an open-ended expression, that is, it includes the content specified in this application, but does not exclude other aspects of content. [0030] like Figure 1 As shown, in some secondary battery designs, the size of the negative electrode piece is larger than that of the positive electrode piece, forming an overhang area (in this application, it can also be called "overhang"). The overhang area does not overlap with the positive electrode piece, where Part of the area is outside the area (e.g. Figure 1 The left overhang shown) is separated from the positive tab by a separator. During the use of the battery, the separator may be damaged due to some factors, such as defects in the manufacturing process, lithium precipitation, volume changes during battery charging and discharging, material degradation caused by internal temperature rise, and external shock or vibration to the battery. wait. Once the separator is damaged, the negative active material in the excess area will come into contact with the positive tab, causing an internal short circuit, which greatly increases the risk of thermal runaway of the battery. [0031] In order to reduce the risk of thermal runaway, a ceramic layer can be placed on the edge of the side of the positive electrode current collector facing the negative electrode tab close to the positive electrode tab. After the separator is ruptured, the negative electrode active material layer communicates with the positive electrode tab and positive electrode current collector through the ceramic layer. contact to prevent internal short circuits. However, the compatibility between ceramic materials and positive electrode active materials is poor, and the thickness of the coating area is uneven. In severe cases, gaps may appear between the positive electrode active material layer and the ceramic coating layer. Moreover, the bonding strength between the ceramic material and the current collector is low, and the ceramic layer is prone to falling off. [0032] Based on this, a battery core is proposed in the first aspect of this application, Figure 2 Shows a structural side view of a battery core, Figure 3 shows a schematic structural diagram of a battery core. The battery core 10 includes a negative electrode piece 100, a positive electrode piece 200 and a separator 300; the negative electrode piece 100 includes a negative active material layer 110; the positive electrode piece 200 includes The positive current collector 210 and the positive tab 220 are connected to the positive tab 220. The surface of the positive current collector 210 facing the negative electrode piece 100 is close to one end edge of the positive tab 220. A positive temperature coefficient material layer 230 is provided, and the positive temperature coefficient material layer 230 includes a positive temperature coefficient material; the separator 300 is located between the positive electrode piece 200 and the negative electrode piece 100, and the positive temperature coefficient material layer 230 faces toward At least part of the forward projection of the negative electrode piece 100 is located in the area where the negative electrode piece 100 exceeds the positive electrode piece 200 ; the positive projection of the positive electrode tab 220 toward the negative electrode piece 100 is located outside the negative electrode piece 100 . Figure 2 120 shows the area where the negative electrode piece exceeds the positive electrode piece. This area can be called the "excess area", and the excess area is located in the separator toward the orthographic projection of the separator. [0033]In this application, the term "positive temperature coefficient material" is interchangeable with "PTC material", which has a temperature below the Curie point and low resistance. The resistance increases rapidly after the temperature exceeds the Curie point. When the separator is damaged and causes the negative active material layer at the edge of the negative electrode piece to contact the positive electrode tab and positive current collector through the positive temperature coefficient material layer, an internal short circuit will occur due to the small resistance of the positive temperature coefficient material, generating a large amount of Joule heat. Causes the internal temperature of the battery core to rise. When the temperature exceeds the Curie point of the positive temperature coefficient material, the resistance of the positive temperature coefficient material increases stepwise, which will quickly reduce the heat generated by the internal short circuit and reduce the risk of thermal runaway after the internal short circuit of the cell. In this way, the safety of the battery core is improved. Moreover, the PTC material has good compatibility with the cathode active material (in this application, also referred to as the "cathode material"), and can be evenly coated on the edge of the cathode material. It is not easy for the PTC material to Gaps are created between the materials, causing leakage of the positive electrode current collector. At the same time, the positive temperature coefficient material is not easy to fall off from the cathode current collector, and can block the contact between the negative electrode material and the cathode tab or cathode current collector during the entire life cycle. [0034] However, if the PTC material is dispersed in the cathode active material layer, or the PTC material is directly coated on the surface of the current collector, although it can prevent thermal runaway in the event of an internal short circuit, the PTC material also has a certain resistance, which will increase the electrical resistance. The internal resistance of the core, thereby reducing the electrochemical performance of the battery, such as charge and discharge performance, etc. Based on the understanding of the mechanism, the PTC material is placed in the positive electrode current collector area corresponding to the overhang area where thermal runaway is most likely to occur. This can maximize the function of the PTC material in preventing internal short-term thermal runaway without affecting the electrochemical performance of the battery. [0035] It can be understood that when both sides of the cathode current collector include cathode active material layers, both sides of the cathode current collector also include PTC material layers. [0036] According to an embodiment of the present application, the positive temperature coefficient material includes an organic matrix, an inorganic filler and an adhesive filler. The organic matrix provides the skeleton structure of the PTC material so that it has appropriate shape and mechanical strength. Inorganic fillers are filled in the organic matrix and can form conductive channels at room temperature, making the PTC material conductive. As the temperature increases, the contact between the inorganic fillers decreases, causing a rapid increase in resistance. Adhesive fillers are used to bond organic matrix and inorganic fillers and to bond PTC materials and positive electrode current collectors to improve the stability of the materials during battery charging and discharging. [0037] According to an embodiment of the present application, the organic matrix includes polyethylene, polyethylene copolymer, polyvinylidene fluoride, polyvinylidene fluoride copolymer, polyhexafluoropropylene, polyhexafluoropropylene copolymer, polyamide, and polyamide copolymer. At least one of polyurethane and polyurethane copolymer. Thus, a skeleton structure of the PTC material is provided, so that the PTC material further has more suitable mechanical properties, wear resistance, corrosion resistance and electrical insulation. [0038] According to an embodiment of the present application, the inorganic filler includes at least one of barium titanate and strontium titanate. The above-mentioned inorganic filler is a PTC material, which has high conductivity at room temperature and can quickly increase resistance when the temperature rises to a threshold, thereby preventing thermal runaway. [0039] According to an embodiment of the present application, the adhesive filler includes at least one of polyvinylidene fluoride, polyvinylidene fluoride, and polyacrylate. As a result, the stability of the PTC material can be improved. [0040] According to the embodiment of the present application, the mass ratio of the organic matrix, inorganic filler and adhesive filler is (0.2~0.9): (0.1~0.5): (0.05~0.2), for example, it can be 0.2:0.1:0.0 5. 0.2:0.1:0.1, 0.2:0.1:0.15, 0.2:0.1:0.2, 0.4:0.2:0.1, 0.6:0.5:0.15, 0.9:0.3:0.08, etc. [0041] The organic matrix, inorganic filler and adhesive filler in the PTC material meet the above ratio, which can enable the PTC material to maintain a low resistance at a temperature below the Curie point, thus reducing the adverse impact on the normal operation of the battery. At the same time, the PTC material that meets the above ratio has a suitable Curie point, which can avoid the inability to increase the resistance in time when the battery overheats because the Curie point is too high, or the Curie point is too low, causing the battery resistance to decrease during normal use. Sudden increase affects battery performance. In addition, this ratio also enhances the compatibility of the PTC material and the cathode material, allowing it to be evenly coated on the edge of the cathode current collector, reducing the gap between the PTC material and the cathode material and the leakage of the cathode current collector, while improving The bonding strength with the positive electrode current collector reduces the risk of material falling off and effectively reduces the possibility of thermal runaway, thus significantly improving battery safety. [0042] According to an embodiment of the present application, the positive active material layer includes lithium iron phosphate or lithium iron manganese phosphate, and the mass ratio of the organic matrix, inorganic filler and adhesive filler is (0.35~0.5): (0.4~0.4 5): (0.1~0.2), for example, it can be 0.35:0.4:0.1, 0.4:0.45:0.15, 0.5:0.4:0.1, 0.45:0.45:0.2, etc. [0043] Based on the characteristics of the lithium iron phosphate cathode active material, the PTC material whose organic matrix, inorganic filler and adhesive filler meet the above ratio has a suitable Curie point. The PTC material maintains a low resistance at a temperature lower than the Curie point. Thereby reducing the adverse impact on the normal operation of the battery. PTC materials will experience a rapid increase in resistance at temperatures above the Curie point, thereby reducing the possibility of thermal runaway. In addition, this ratio also enhances the compatibility between the PTC material and lithium iron phosphate, and can be evenly coated on the edge of the positive electrode current collector, reducing the gap between the PTC material and lithium iron phosphate and the leakage of the positive electrode current collector, while improving The bonding strength with the positive electrode current collector reduces the risk of material falling off and effectively reduces the possibility of thermal runaway, thus significantly improving battery safety. [0044] According to an embodiment of the present application, the positive active material layer includes lithium iron phosphate, and the Curie point of the positive temperature coefficient material is 120°C~145°C, for example, it can be 120°C, 125°C, 130°C, 135°C, 140℃, 145℃; Alternatively, the positive active material layer includes lithium iron manganese phosphate, and the Curie point of the positive temperature coefficient material is 115°C~136°C, for example, it can be 115°C, 120°C, 125°C, 130°C, 135°C, 136°C ℃. [0045] The Curie point of the PTC material meets the above conditions, which can make the PTC material have a low resistance when the battery is in normal use, but the resistance increases rapidly when the temperature rises abnormally, thereby effectively reducing the possibility of thermal runaway and significantly improving the battery's performance. Security. [0046] For example, the Curie point of a positive temperature coefficient material can be determined in the following way: Take the positive current collector area with the PTC material layer cut out on the positive electrode piece, use a temperature-controllable 16-probe resistor to detect the resistivity at 20°C, 60°C, 100°C, 120°C, and 140°C. The resistivity at different temperatures is drawn as a curve, and the inflection point of the curve is recorded as the Curie point. [0047] According to an embodiment of the present application, the cathode active material layer includes a ternary cathode material, and the mass ratio of the organic matrix, inorganic filler and adhesive filler is (0.7~0.85): (0.1~0.2): (0.05~0 .1), for example, it can be 0.7:0.1:0.05, 0.7:0.2:0.05, 0.75:0.1:0.08, 0.8:0.15:0.08, 0.85:0.2:0.1, etc. [0048] Based on the characteristics of the ternary cathode active material, the PTC material whose organic matrix, inorganic filler and adhesive filler meet the above ratio has a suitable Curie point. The PTC material maintains a low resistance at a temperature lower than the Curie point, thus Reduce adverse effects on the normal operation of the battery. PTC materials will experience a rapid increase in resistance at temperatures above the Curie point, thereby reducing the possibility of thermal runaway. In addition, this ratio also enhances the compatibility of the PTC material and the ternary cathode active material, and can be evenly coated on the edge of the cathode current collector, reducing the gap between the PTC material and the ternary cathode active material and the gap between the cathode current collector and the cathode current collector. leakage, while improving the bonding strength with the positive current collector, reducing the risk of material falling off, effectively reducing the possibility of thermal runaway, thereby significantly improving battery safety. [0049] According to an embodiment of the present application, the ternary cathode material includes at least one of lithium nickel cobalt manganate, lithium nickel cobalt aluminate, and lithium nickel cobalt manganate. [0050] According to the embodiment of the present application, a positive active material layer 240 is further provided on the surface of the positive current collector 210 facing the negative electrode piece 100. The positive active material layer 240 is connected to the side of the positive temperature coefficient material layer 230 away from the positive tab 220. , the projection of the positive active material layer 240 toward the negative active material layer 110 overlaps with the area of ​​the negative active material layer 110 except for the beyond region 120 . [0051] According to an embodiment of the present application, the thickness of the positive temperature coefficient material layer 230 is 20 μm~60 μm, and may be, for example, 20 μm, 30 μm, 40 μm, 50 μm, or 60 μm. As a result, it is easy to form a film layer with uniform thickness, the inside of the film layer is heated evenly, and the response speed to temperature changes is fast. [0052] According to an embodiment of the present application, along the direction of the positive electrode current collector 210 toward the positive electrode tab 220 , the width of the positive temperature coefficient material layer 230 is 1 mm~5 mm, for example, it can be 1 mm, 1.5 mm, or 2 mm. , 2.5 mm, 3 mm, 3.5mm, 4 mm, 4.5 mm, 5 mm. Therefore, the orthographic projection of the PTC material layer toward the negative electrode piece is located within the overhang area or beyond the overhang area. [0053] According to an embodiment of the present application, the preparation method of the positive temperature coefficient material includes: The organic matrix, inorganic filler and adhesive filler are subjected to a first pulverization process to obtain a first pulverized product; Subject the first pulverized material to a first drying process to obtain a first dried material; The first dried material is subjected to a firing process to obtain a fired product; The fired product is subjected to a second pulverization treatment to obtain a second pulverized product; The second pulverized material is subjected to a second drying process to obtain the positive temperature coefficient material. [0054] According to an embodiment of the present application, the first crushing treatment includes: ball milling and mixing the organic matrix, inorganic filler, adhesive filler and first solvent at a rotation speed of 20 Hz ~ 40 Hz for 1 h ~ 3 h, and the Solvents include absolute ethanol and isopropyl alcohol. In this way, the materials can be made more refined and evenly dispersed. [0055] According to the embodiment of the present application, the temperature of the first drying process is 80°C~100°C, and the time is 4 h~8 h. This facilitates the removal of solvent and moisture to prevent them from interfering with subsequent firing. [0056] According to an embodiment of the present application, the firing process satisfies at least one of the following conditions: Rise from 20℃~25℃ to 800℃~1100℃ at a heating rate of 5℃/min~10℃/min; The time of the firing treatment is 2 h~3 h. [0057] Therefore, firing according to the above conditions can fully shape the material without denaturation. [0058] According to an embodiment of the present application, before performing the firing process, the first dried material is passed through a sieve of 80 mesh to 100 mesh. In this way, materials that meet the particle size requirements can be screened out. [0059]According to the embodiment of the present application, the second crushing treatment conditions include: ball milling the fired product and the first solvent at a rotation speed of 20 Hz to 40 Hz for 1 h to 3 h, and the solvent includes absolute ethanol. , isopropyl alcohol. In this way, the materials can be made more refined and evenly dispersed. [0060] According to the embodiment of the present application, the temperature of the second drying process is 80°C~100°C, and the time is 4 h~8 h. This facilitates the removal of solvent and moisture to prevent them from interfering with subsequent firing. [0061] According to an embodiment of the present application, it further includes: sieving the positive temperature coefficient material and mixing it with a second solvent to obtain a solution containing the positive temperature coefficient material; The sieving includes passing through a 80-mesh to 100-mesh sieve; thereby, materials that meet particle size requirements are screened out; The second solvent includes N-methylpyrrolidone (NMP) and polyvinylidene fluoride (PVDF). [0062] According to embodiments of the present application, the positive current collector 210 may include a metal foil or a composite positive current collector. For example, the metal foil may be aluminum foil. The composite positive electrode current collector may include a polymer material base layer and a metal layer formed on at least one side surface of the polymer material base layer. For example, the composite negative electrode current collector may be formed by combining a metal material (aluminum, aluminum alloy, nickel, nickel alloy, etc.) It is formed on a polymer material substrate (such as polypropylene (PP), polyethylene terephthalate (PET), polybutylene terephthalate (PBT) and other substrates). [0063] According to embodiments of the present application, the cathode active material layer 240 optionally further includes a conductive agent. As an example, the conductive agent may include at least one of superconducting carbon, acetylene black, carbon black, Ketjen black, carbon dots, carbon nanotubes, graphene, and carbon nanofibers. [0064] According to embodiments of the present application, the cathode active material layer 240 optionally further includes a binder. As examples, the binder may include polyvinylidene fluoride (PVDF), polytetrafluoroethylene (PTFE), vinylidene fluoride-tetrafluoroethylene-propylene terpolymer, vinylidene fluoride-hexafluoropropylene-tetrafluoroethylene tripolymer. At least one of a meta-copolymer, a tetrafluoroethylene-hexafluoropropylene copolymer and a fluorine-containing acrylate resin. [0065] According to embodiments of the present application, the positive electrode sheet can be prepared in the following manner: the above-mentioned components for preparing the positive electrode sheet (such as positive electrode active material, conductive agent, binder) are dispersed in a solvent (such as N-methylpyrrolidone ), the positive electrode slurry is formed; the positive electrode slurry is coated on the positive electrode current collector, and after drying, cold pressing and other processes, the positive electrode piece can be obtained. [0066] According to the embodiment of the present application, the negative electrode sheet 100 further includes: a negative electrode current collector 130 and a negative electrode tab 140. The negative electrode current collector 130 is disposed on a side of the negative active material layer 110 away from the positive electrode tab 200. The negative electrode tab 140 is connected to the negative electrode tab 140. The current collector 130 is connected. [0067] According to embodiments of the present application, the negative electrode current collector 130 may be a metal foil or a composite current collector. For example, as the metal foil, copper foil can be used. The composite current collector may include a polymer material base layer and a metal layer formed on at least one surface of the polymer material base material. Composite current collectors can be formed by forming metal mater | 1. A kind of battery core, It is characterized by: include: a negative electrode piece, which includes a negative active material layer; Positive electrode piece, the positive electrode piece includes a positive electrode current collector and a positive electrode tab, the positive electrode current collector is connected to the positive electrode tab, and the side surface of the positive electrode current collector facing the negative electrode piece is close to the positive electrode One end edge of the tab is provided with a positive temperature coefficient material layer, and the positive temperature coefficient material layer includes a positive temperature coefficient material; A separator, the separator is located between the positive electrode piece and the negative electrode piece; At least part of the positive projection of the positive temperature coefficient material layer toward the negative electrode piece is located in the area where the negative electrode piece exceeds the positive electrode piece; the positive projection of the positive electrode tab toward the negative electrode piece is located in The negative electrode piece is outside. 2. The battery core according to claim 1, It is characterized by: The positive temperature coefficient material includes an organic matrix, inorganic filler and adhesive filler. 3. The battery core according to claim 2, It is characterized by: The organic matrix includes polyethylene, polyethylene copolymers, polyvinylidene fluoride, polyvinylidene fluoride copolymers, polyhexafluoropropylene, polyhexafluoropropylene copolymers, polyamide, polyamide copolymers, polyurethane and polyurethane copolymers at least one of them. 4. The battery core according to claim 2, It is characterized by: The inorganic filler includes at least one of barium titanate and strontium titanate. 5. The battery core according to claim 2, It is characterized by: The adhesive filler includes at least one of polyvinylidene fluoride, polyvinylidene fluoride and polyacrylate. 6. The battery core according to claim 2, It is characterized by: The mass ratio of the organic matrix, inorganic filler and adhesive filler is (0.2~0.9): (0.1~0.5): (0.05~0.2). 7. The battery core according to claim 2, It is characterized by: A surface of the positive electrode current collector facing the negative electrode tab further includes a positive electrode active material layer, and the positive electrode active material layer is connected to the side of the positive temperature coefficient material layer away from the positive electrode tab. 8. The battery core according to claim 7, It is characterized by: The positive active material layer includes lithium iron phosphate or lithium iron manganese phosphate. 9. The battery core according to claim 8, It is characterized by: The mass ratio of the organic matrix, inorganic filler and adhesive filler is (0.35~0.5): (0.4~0.45): (0.1~0.2). 10. The battery core according to claim 8, It is characterized by: The positive active material layer includes lithium iron phosphate, and the Curie point of the positive temperature coefficient material is 120°C~145°C; Alternatively, the positive active material layer includes lithium iron manganese phosphate, and the Curie point of the positive temperature coefficient material is 115°C to 136°C. 11. The battery core according to claim 7, It is characterized by: The cathode active material layer includes a ternary cathode material. 12. The battery core according to claim 11, It is characterized by: The mass ratio of the organic matrix, inorganic filler and adhesive filler is (0.7~0.85): (0.1~0.2): (0.05~0.1); And/or, the Curie point of the positive temperature coefficient material is 90°C~110°C. 13. The battery core according to claim 11, It is characterized by: The ternary cathode material includes at least one of lithium nickel cobalt manganate, lithium nickel cobalt aluminate and lithium nickel cobalt manganate. 14. The battery core according to claim 1, It is characterized by: The thickness of the positive temperature coefficient material layer is 20 μm~60 μm. 15. The battery core according to claim 1, It is characterized by: Along the direction of the positive electrode current collector toward the positive electrode tab, the width of the positive temperature coefficient material layer is 1 mm~5 mm. 16. A battery, It is characterized by: Including the battery core according to any one of claims 1 to 15. 17. An electrical device, It is characterized by: Includes the battery of claim 16. | 比亚迪股份有限公司 ¦ 深圳市比亚迪锂电池有限公司
702 | CN119024214A | Examining | BYD CO LTD | Detection of fluid at leakage point¦Electrical testing | 2024-10-29 | 2024-11-26 | Battery leakage detection circuit, battery assembly and energy storage system | The invention discloses a battery leakage detection circuit, a battery assembly and an energy storage system. The circuit comprises a voltage division sub-circuit and a detection sub-circuit, the first end of the detection sub-circuit is connected with a direct-current power supply through the voltage division sub-circuit, and the second end of the detection sub-circuit is grounded; the voltage division sub-circuit is configured to prevent the detection sub-circuit from being burnt under the condition that the detection sub-circuit is conducted; the detection sub-circuit comprises one or a plurality of conductor groups which are connected in parallel, the conductor groups are in an off state under the condition that the battery works normally, and the conductor groups are in an on state under the condition that electrolyte of the battery leaks to the conductor groups. According to the battery leakage detection circuit provided by the embodiment of the invention, whether the electrolyte leakage condition occurs at present can be quickly and qualitatively measured, so that the battery assembly can quickly control the running state of the battery assembly based on the leakage condition detection result; and when electrolyte leakage of the battery cell is detected, the battery assembly stops running, so that serious results such as overheating, fire, explosion and the like are avoided. | Technical field [0001] This application relates to the technical field of energy storage systems, and specifically to a battery leakage detection circuit, battery components and energy storage systems. Background technology [0002] In the current related technology, the volume of the single cell in the battery pack of the vehicle is relatively large, and the volume of the electrolyte in the cell is also large. Under the influence of frequent switching conditions such as external climate, vibration, high-frequency charging and discharging, the electrolyte in the battery core may leak. When the amount of electrolyte leakage is large, it may cause the electrolyte to leak onto the circuit board (PCB) of the battery management system (BMS), causing the copper and electronic components on the PCB to be corroded and oxidized. Abnormal bridging occurs on the circuit board, resulting in circuit board dysfunction. In some cases, it may lead to serious consequences such as overheating of the battery core, fire, and explosion. Contents of the invention [0003] This application provides a battery leakage detection circuit, battery component and energy storage system. [0004] The battery leakage detection circuit involved in the embodiment of the present application includes a voltage dividing subcircuit and a detection subcircuit. The first end of the detection subcircuit is connected to the DC power supply and the second end of the detection subcircuit through the voltage dividing subcircuit. ground; The voltage dividing sub-circuit is configured to prevent the detection sub-circuit from being burned when the detection sub-circuit is turned on; The detection subcircuit includes one or multiple conductor groups connected in parallel. The conductor group is in a disconnected state when the battery is operating normally. The conductor group is in a disconnected state when the electrolyte of the battery leaks to the conductor group. The group is on. [0005] In some embodiments, the conductor set includes a first conductor part and a second conductor part, the first conductor part is connected to the first end, and the second conductor part is connected to the second end; When the battery is operating normally, the first conductor part and the second conductor part are in a disconnected state. When the electrolyte of the battery leaks to the conductor group, the first conductor part is in a disconnected state. There is a conductive state between the second conductor part and the second conductor part. [0006] In some embodiments, the first conductor portion includes a plurality of conductors parallel to each other, a first end of the conductor is connected to a first end of the detection subcircuit, and a second end of the conductor is a free end. [0007] In some embodiments, the second conductor part includes a plurality of conductors parallel to each other, the first end of the conductor is a free end, and the second end of the conductor is connected to the second end of the detection sub-circuit. [0008] In some embodiments, the first conductor portion includes a plurality of first conductors that are parallel to each other, the second conductor portion includes a plurality of second conductors that are parallel to each other, and the plurality of first conductors are connected to a plurality of the plurality of first conductors. The second conductors are arranged in a staggered manner, and the adjacent first conductors and the second conductors are parallel to each other; When the battery is operating normally, the first conductor and the second conductor are in a disconnected state; When the electrolyte of the battery leaks to the conductor group, the connection between the first conductor and the second conductor through the electrolyte is in a conductive state. [0009] In some embodiments, the voltage dividing subcircuit includes a voltage dividing resistor, and the resistance of the voltage dividing resistor is configured to be able to withstand when any of the conductor groups in the detection subcircuit is in a conductive state. Corresponding current to prevent the DC power supply and the detection sub-circuit from being burned. [0010] In some embodiments, the first end of the voltage dividing sub-circuit is connected to the DC power supply, and the second end of the voltage dividing sub-circuit is connected to the first end of the detection sub-circuit. [0011] In some embodiments, the battery leakage detection circuit further includes a signal processing sub-circuit, the first end and the second end of the signal processing sub-circuit are respectively connected to the first end and the second end of the detection sub-circuit. ; A detection device is provided at the third end of the signal processing sub-circuit, and the detection device is configured to control the operating state of the battery assembly according to the potential at the third end of the signal processing sub-circuit, wherein the battery leakage detection circuit is included in the Described battery components. [0012] In some embodiments, controlling the operating state of the battery assembly according to the potential at the third end of the signal processing subcircuit includes: When the potential at the third end of the signal processing sub-circuit is less than or equal to the preset threshold, the battery component is controlled to stop the current operating process, where the current operating process at least includes a charging process and a discharging process. [0013] In some embodiments, the signal processing sub-circuit further includes a first filter capacitor, a second filter capacitor and a filter resistor, and the filter resistor is connected between the first end and the third end of the signal processing sub-circuit. , the first filter capacitor is connected between the first end and the second end of the signal processing sub-circuit, and the second filter capacitor is connected between the third end and the second end of the signal processing sub-circuit. . [0014] In this way, the battery leakage detection circuit in the embodiment of the present application quickly and qualitatively measures whether there is current electrolyte leakage by arranging detection sub-circuits that are disconnected from each other under normal operating conditions and connected to each other when electrolyte leakage occurs. , so that the battery module can quickly control the operating status of the battery module based on the above-mentioned leakage detection results, and quickly cut off the operation of the battery module when the electrolyte leaks from the battery core and the electrolyte leaks to the circuit board. Avoid subsequent serious consequences such as overheating, fire, and explosion. [0015] The battery assembly in the embodiment of the present application includes the above-mentioned battery leakage detection circuit. [0016] The energy storage system in the embodiment of the present application includes the above-mentioned battery leakage detection circuit or the above-mentioned battery component. [0017] Additional aspects and advantages of embodiments of the application will be set forth in part in the description which follows, and in part will be obvious from the description, or may be learned by practice of embodiments of the application. Description of the drawings [0018] The above and/or additional aspects and advantages of the present application will become apparent and readily understood from the following description of the embodiments in conjunction with the accompanying drawings, in which: Figure 1 This is a schematic diagram of the circuit structure of the battery leakage detection circuit in the embodiment of the present application; Figure 2 This is a schematic diagram of the physical structure of the conductor group in the battery leakage detection circuit according to the embodiment of the present application. [0019] Among them: 10. Voltage dividing subcircuit; 20. Detection subcircuit; 30. Signal processing subcircuit; R1, voltage dividing resistor; LYJC1, 1# conductor group; LYJC2, 2# conductor group; LYJC3, 3# conductor group; C1 , the first filter capacitor; R2, filter resistor; C2, the second filter capacitor. Detailed implementation [0020] The embodiments of the present application are described in detail below, and examples of the embodiments are shown in the accompanying drawings, wherein the same or similar reference numerals throughout represent the same or similar elements or elements with the same or similar functions. The embodiments described below with reference to the drawings are exemplary and are only used to explain the embodiments of the present application and are not to be understood as limiting the embodiments of the present application. [0021] See Figure 1 , the battery leakage detection circuit in the embodiment of the present application includes a voltage dividing sub-circuit 10 and a detection sub-circuit 20. The first end of the detection sub-circuit 20 is connected to the power supply through the voltage dividing sub-circuit 10, and the second end of the detection sub-circuit 20 is connected to ground. ; The voltage dividing sub-circuit 10 is configured to prevent the detection sub-circuit 20 from being burned when the detection sub-circuit 20 is turned on; The detection subcircuit 20 includes one or multiple conductor groups connected in parallel. The conductor group is in a disconnected state when the battery is operating normally, and is in a conductive state when the electrolyte of the battery leaks to the conductor group. [0022] In some embodiments, the conductor set includes a first conductor part and a second conductor part, the first conductor part is connected to the first end, and the second conductor part is connected to the second end; When the battery is operating normally, the first conductor part and the second conductor part are in a disconnected state. When the electrolyte of the battery leaks into the conductor group, the first conductor part and the second conductor part are in a conductive state. . [0023] Specifically, see Figure 1 , Figure 1 The circuit structure of the battery leakage detection circuit is schematically shown, which at least includes a voltage dividing subcircuit 10 and a detection subcircuit 20. The voltage dividing subcircuit 10 is directly connected between the power supply terminal and the detection subcircuit 20. The detection subcircuit 20 The circuit 20 is connected between the voltage dividing sub-circuit 10 and ground. [0024] The above-mentioned battery leakage detection circuit is generally installed on the PCB circuit board in battery components such as battery packs, and its position generally corresponds to the battery core. When the battery core leaks electrolyte and the electrolyte leaks to the PCB board, the electrolyte It will directly infiltrate into the area where the detection sub-circuit 20 is located, thereby switching the detection sub-circuit 20 from the off state to the on state, so as to determine whether electrolyte leakage currently occurs by measuring the above state switching. [0025] The main function of the voltage dividing sub-circuit 10 is to protect the DC power supply. When a short circuit occurs in the detection sub-circuit 20, the voltage dividing sub-circuit 10 is directly connected between the DC power supply and ground, and its resistance should be able to withstand the current in the above state. , Prevent the DC power supply from burning out. When the detection sub-circuit 20 is in a conductive state, the voltage dividing sub-circuit 10 is directly connected between the DC power supply and the ground through the detection sub-circuit 20. However, unlike the above situation, at this time, the voltage dividing sub-circuit 10 and the detector are connected to each other. The circuit 20 simultaneously withstands the current in the conductive state, and the voltage dividing sub-circuit 10 protects both the DC power supply and the detection sub-circuit 20 to prevent them from burning out. Illustratively, the power supply of the above-mentioned battery leakage detection circuit is generally a DC power supply, and its voltage can be adjusted according to the nominal values ​​of each component in the circuit. For example, in Figure 1 In the case shown, the above power supply is a DC 5V power supply. [0026] The main function of the detection sub-circuit 20 is to detect whether electrolyte leakage occurs in the cells in the current battery pack. Generally speaking, the detection subcircuit 20 includes a plurality of conductor groups for detecting whether the electrolyte leaks onto the circuit board, such as Figure 1 Among the 1# conductor group LYJC1, 2# conductor group LYJC2, and 3# conductor group LYJC3, the above conductor groups are respectively connected in parallel between the voltage dividing sub-circuit 10 and the ground. Each conductor group is generally set at the position on the circuit board where the electrolyte is most likely to leak. When the electrolyte does not leak, each conductor group is in a disconnected state. When the electrolyte leaks and infiltrates into the above-mentioned When one or several conductor groups are located, the corresponding conductor group switches to a conductive state due to electrolyte infiltration. Figure 1 The example shown includes three conductor groups. In actual applications, the number of conductor groups can be adjusted according to actual conditions. This application does not specifically limit the number of conductor groups. [0027] Further, in order to achieve the above-mentioned state switching, each of the above-mentioned conductor groups includes two conductor parts. For example, take Figure 1 Take 1# conductor group LYJC1 as an example. 1# conductor group LYJC1 includes the first conductor part a 1 and the second conductor section b 1 , where the first conductor part a 1 is connected to the voltage dividing sub-circuit 10, and the second conductor part b 1 Directly grounded, first conductor parta 1 and the second conductor section b 1 There is no direct connection between them. Figure 1 The 2# conductor group LYJC2 and 3# conductor group LYJC3 are similar to the 1# conductor group, and the 2# conductor group LYJC2 includes the first conductor part a 2 and the second conductor section b 2 , where the first conductor part a 2 is connected to the voltage dividing sub-circuit 10, and the second conductor part b 2 Directly grounded, first conductor part a 2 and the second conductor section b 2 are not directly connected, 3# conductor group LYJC3 includes the first conductor part a 3 and the second conductor section b 3 , where the first conductor part a 3 is connected to the voltage dividing sub-circuit 10, and the second conductor part b 3 Directly grounded, first conductor part a 3 and the second conductor section b 3 There is no direct connection between them. Since the above-mentioned first conductor part and the second conductor part are not directly connected, when the battery assembly is operating normally, the first conductor part and the second conductor part are in a disconnected state. [0028] In the above situation, if there is no electrolyte leakage in the cells in the battery assembly, due to the fact that the first conductor part and the second conductor part in the above conductor set are not directly connected, the first conductor part in each conductor set will Both the conductor part and the second conductor part are in a disconnected state. If the electrolyte leaks from the battery core of the battery assembly, the electrolyte will infiltrate from the battery core to the corresponding conductor group, causing one or more conductor groups to be infiltrated. The first conductor part and the second conductor group in the infiltrated conductor group will The conductive parts are electrically connected due to the electrolyte, causing the soaked conductor group to switch from a disconnected state to a conductive state. When one or more conductor parts are switched from the disconnected state to the conductive state, the potential of the connection point of the voltage dividing sub-circuit 10 and the detection sub-circuit 20 will change. By detecting this change, it is possible to determine whether the electrolyte leakage occurs. detection. [0029] In some embodiments, the first conductor portion includes a plurality of conductors parallel to each other, the first end of the conductor is connected to the first end of the detection sub-circuit 20 , and the second end of the conductor is a free end. [0030] In some embodiments, the second conductor part includes a plurality of conductors parallel to each other, the first end of the conductor is a free end, and the second end of the conductor is connected to the second end of the detection sub-circuit 20 . [0031] In some embodiments, the first conductor part includes a plurality of first conductors that are parallel to each other, the second conductor part includes a plurality of second conductors that are parallel to each other, and the plurality of first conductors and the plurality of second conductors are arranged in a staggered manner. The adjacent first conductor and the second conductor are parallel to each other; When the battery is operating normally, the first conductor and the second conductor are in a disconnected state; When the electrolyte of the battery leaks into the conductor group, the first conductor and the second conductor are in a conductive state through the connection of the electrolyte. [0032] Specifically, please continue to refer to Figure 1 , then for example, with Figure 1 The 1# conductor group LYJC1 shown in is described as an example. The 2# conductor group LYJC2 and 3# conductor group LYJC3 can be described with reference to the example of the 1# conductor group LYJC1. [0033] In 1# conductor group LYJC1, the first conductor part a 1 It includes a plurality of first conductors with ductile shapes in the length direction and parallel to each other. The above-mentioned ductile shapes in the length direction include strips, columns, etc., and their cross-sectional shapes can be adjusted according to actual conditions. first conductor section a 1 One end of each first conductor is connected to the voltage divider sub-circuit 10, while the other end serves as a free end and is not directly connected to other components. The first conductor part a 1 The shape of the distribution of each first conductor is similar to a comb. At the same time, in the 1# conductor group LYJC1, the second conductor part b 1 It also includes a plurality of second conductors having a ductile shape in the length direction and being parallel to each other. The second conductor portion b 1 One end of each second conductor is grounded, and the other end is also a free end and is not directly connected to other components. The second conductor part b 1 The conductors are distributed in a shape similar to a comb. For details, please refer to Figure 2 , Figure 2 shows the circuit board on which the above-mentioned first conductor and second conductor have been processed, Figure 2 The part circled by the dotted ellipse is the conductor group composed of the first conductor and the second conductor. The shape of the conductor group is similar to two staggered combs. [0034] For example, in order to facilitate processing, the potential at the connection point of the detection sub-circuit 20 and the voltage dividing sub-circuit 10 can change significantly when the 1# conductor group LYJC1 is switched from the off state to the on state, causing the electrolyte to Leakage detection is easier. The above-mentioned first conductor and second conductor are copper foil lines generated directly by etching during PCB circuit board processing, and their resistivity is close to the equivalent wires on the PCB board. Moreover, during the processing of PCB boards, the locations that need to be insulated are generally covered with insulating materials such as insulating paint. In order to enable each conductor group composed of the above-mentioned first conductor and the second conductor to implement the above-mentioned technology Purpose, for example, in After the etching process of the first conductor and the second conductor is completed, firstly, it is necessary to avoid applying insulating paint on the first conductor and the second conductor. Secondly, the first conductor and the second conductor need to be polished to avoid insulation on them. Paint residue may cause conductive performance to deteriorate. [0035] Further, in order to quickly detect that the 1# conductor group LYJC1 is conducting due to being wetted when the electrolyte leaks, and at the same time, in order to ensure that the first conductor part a 1 Each first conductor and second conductor part in b 1 Each second conductor in the battery assembly will not be conductive during normal operation. For example, the first conductor part a 1 Each first conductor and second conductor part in b 1 The second conductors in each are arranged in parallel and staggered with each other to form a meandering mesh 1# conductor group LYJC1. The spacing distance between adjacent first conductors and second conductors needs to be set according to the above situation, especially the reference The electrolyte infiltration rate on the 1# conductor group LYJC1. If the spacing distance between the adjacent first conductors and the second conductors is set too wide, the wet conduction time will be too long, which will lead to a longer detection time of electrolyte leakage. At this time, the PCB has been damaged. The leaked electrolyte may cause serious corrosion, battery component failure or even accidents. On the contrary, if the distance between adjacent first conductors and second conductors is too short, there may be overlap between the first conductor and the second conductor due to dimensional errors or small objects such as too humid environment or dust. Occasional conditions such as accidental contact due to external force driving may lead to conduction between the adjacent first conductor and the second conductor without electrolyte infiltration, which may lead to false alarms or even circuit short circuits. The specific separation distance can be set as a compromise with reference to the above two extreme situations. The specific value of the separation distance is not limited in this application. [0036] According to the settings in the above example, when the electrolyte in the battery core leaks and infiltrates onto the 1# conductor group LYJC1 in a loop-shaped mesh, if the infiltration effect of the electrolyte causes any adjacent first conductor and second conductor to electrically connection, the first conductor part a 1 with second conductor part b 1 Connected, the entire conductor group 1# LYJC1 switches from the disconnected state to the conducting state. [0037] In some embodiments, the voltage dividing sub-circuit 10 includes a voltage dividing resistor R1, and the resistance of the voltage dividing resistor R1 is configured to withstand the corresponding current when any conductor group in the detection sub-circuit 20 is in a conductive state. to prevent the DC power supply and the detection sub-circuit 20 from being burned. [0038] In some embodiments, the first end of the voltage dividing sub-circuit 10 is connected to the DC power supply, and the second end of the voltage dividing sub-circuit 10 is connected to the first end of the detection sub-circuit 20 . [0039] Specifically, based on the above embodiments, the voltage dividing sub-circuit 10 specifically includes a voltage dividing resistor R1 connected between the power supply and the detection sub-circuit 20 . As mentioned in the above example, each conductor group is etched on the PCB in advance, and its resistivity is close to the equivalent wire on the PCB. If the voltage dividing resistor R1 is not set and at least one of each conductor group is switched to In the conductive state, this conductive state is no different from the short-circuit state, which will generate a large amount of electric heat, supplemented by the corrosion of the PCB board by the electrolyte, which is very likely to cause serious burns to the PCB board, leading to serious consequences such as fire and explosion. . Therefore, in order to highlight the potential changes when each conductor group is switched to the conductive state and simultaneously protect each conductor group in the detection sub-circuit 20 from overcurrent, for example, between the power supply and the detection sub-circuit 20 Set the voltage divider resistor R1. [0040] Regarding the resistance of the voltage dividing resistor R1, as described in the above embodiment, when a short circuit occurs in the detection sub-circuit 20, the voltage dividing resistor R1 is directly connected between the power supply and the ground, and can withstand a relatively high level of current. At the same time, it is also necessary to control the size of the current to avoid burning of the DC power supply. When the detection sub-circuit 20 is in the conductive state, it is different from the above situation. At this time, the voltage dividing resistor R1 and the detection sub-circuit 20 simultaneously bear the current when the detection sub-circuit 20 is in the conduction state, and the voltage dividing resistor R1 protects Both the DC power supply and the detection sub-circuit 20 are used to prevent burnout of both. Therefore, the resistance of the voltage dividing resistor R1 should be able to meet the circuit performance requirements of the voltage dividing resistor R1 in the above two situations. For example, the resistance of the above-mentioned voltage dividing resistor R1 is 300 kΩ. [0041] In some embodiments, the battery leakage detection circuit also includes a signal processing sub-circuit 30, the first end and the second end of the signal processing sub-circuit 30 are respectively connected to the first end and the second end of the detection sub-circuit 20; A detection device is provided at the third end of the signal processing sub-circuit 30, and the detection device is configured to control the operating state of the battery assembly according to the potential at the third end of the signal processing sub-circuit 30, wherein the battery leakage detection circuit is included in the battery assembly. [0042] In some embodiments, controlling the operating state of the battery assembly according to the potential at the third terminal of the signal processing subcircuit 30 includes: When the potential at the third end of the signal processing sub-circuit 30 is less than or equal to the preset threshold, the battery component is controlled to stop the current operating process, where the current operating process at least includes a charging process and a discharging process. [0043] In some embodiments, the signal processing sub-circuit 30 further includes a first filter capacitor C1, a second filter capacitor C2 and a filter resistor R2. The filter resistor R2 is connected between the first end and the third end of the signal processing sub-circuit 30. , the first filter capacitor C1 is connected between the first terminal and the second terminal of the signal processing sub-circuit 30 , and the second filter capacitor C2 is connected between the third terminal and the second terminal of the signal processing sub-circuit 30 . [0044] Specifically, please continue to refer to Figure 1, in order to timely detect the state switching of the above-mentioned detection sub-circuit 20 due to electrolyte leakage, etc., and at the same time protect the battery assembly based on the state switching and avoid the occurrence of serious situations, the battery leakage detection circuit in the embodiment of the present application A signal processing subcircuit 30 is also included. [0045] For example, the signal processing sub-circuit 30 is divided into two parts, one of which is a detection device, and the other is a filtering device. [0046] The detection device is generally acted by a device with level sensing and control functions such as an MCU. There are two main purposes of setting up the detection device. One is to detect the potential changes of the voltage dividing sub-circuit 10 and the detection sub-circuit 20 in the battery leakage detection circuit. Determine whether there is currently an electrolyte leakage, and the second is When the above-mentioned potential changes are detected and the current electrolyte leakage is determined, a control signal is issued to cut off the entire operation process of the battery assembly to prevent the battery assembly from continuing to operate in the presence of electrolyte leakage, thereby reducing overheating, fire, explosion and other serious incidents. probability of occurrence to protect the overall safety of the battery component. In order to enable the MCU to operate normally in the above-mentioned battery leakage detection circuit, the DC power supply voltage in the battery leakage detection circuit needs to ensure the voltage at the entrance of the MCU under the cooperation conditions of the various components in the voltage dividing sub-circuit 10 and the signal processing sub-circuit 30 The level can meet the MCU's own upper and lower limit requirements for the level at the DC inlet. [0047] It is worth noting that since electrolyte leakage in a battery most often occurs during the charging or discharging process, when the battery is currently charging or discharging, the above-mentioned detection device needs to be configured for the voltage dividing sub-circuit 10 and the detecting sub-circuit 20 The potential changes are monitored in real time. If the above-mentioned potential changes are detected, a control signal needs to be sent out in time to cut off the current charging or discharging process, thereby protecting the charging and discharging process. [0048] The process of detecting electrolyte leakage by the detection device can refer to the following example: When the battery assembly is operating normally, the entire detection subcircuit 20 is in a disconnected state, and the impedance of the two conductor parts in each conductor group is infinite. At this time, the potential at the connection point between the detection subcircuit 20 and the voltage dividing subcircuit 10 is because The existence of the voltage dividing resistor R1 should be 5V. When the detection device detects that the potential of the corresponding signal is 5V, it is determined that there is no electrolyte leakage currently. [0049] When the electrolyte leaks from the cells of the battery assembly and infiltrates one or more conductor groups, the entire detection subcircuit 20 is in a conductive state. At this time, because the detection subcircuit 20 is grounded, the voltage dividing subcircuit 10 and the detection subcircuit 10 are in contact with each other. Circuit 20 The potential at the connection point decreases from 5V to 0V as the degree of electrolyte infiltration deepens. When the degree of infiltration is serious, the potential at the connection point between the voltage dividing sub-circuit 10 and the detection sub-circuit 20 may increase at a faster speed. reduced to 0V. In this case, for example, a potential threshold can be preset. When the detection device detects that the potential of the corresponding signal is equal to or less than the potential threshold, a control instruction is sent to other components in the battery assembly to control the entire battery assembly. Stop operation, thereby reducing the probability of subsequent serious incidents. The above-mentioned preset potential threshold is generally between 0V and 5V, and the specific value can be adjusted according to the actual situation. [0050] Regarding the setting of the potential threshold, for example, it is inclined in a safe direction. In order to ensure the safety of the battery component as quickly as possible, the above-mentioned preset potential threshold can be closer to 5V. As another example, in order to | 1. A battery leakage detection circuit, It is characterized by, The battery leakage detection circuit includes a voltage dividing subcircuit and a detection subcircuit, the first end of the detection subcircuit is connected to the DC power supply through the voltage dividing subcircuit, and the second end of the detection subcircuit is grounded; The voltage dividing sub-circuit is configured to prevent the detection sub-circuit from being burned when the detection sub-circuit is turned on; The detection subcircuit includes one or multiple conductor groups connected in parallel. The conductor group is in a disconnected state when the battery is operating normally. The conductor group is in a disconnected state when the electrolyte of the battery leaks to the conductor group. The group is on. 2. The circuit of claim 1, It is characterized by, The conductor set includes a first conductor part and a second conductor part, the first conductor part is connected to the first end, and the second conductor part is connected to the second end; When the battery is operating normally, the first conductor part and the second conductor part are in a disconnected state. When the electrolyte of the battery leaks to the conductor group, the first conductor part is in a disconnected state. There is a conductive state between the second conductor part and the second conductor part. 3. The circuit of claim 2, It is characterized by, The first conductor part includes a plurality of conductors parallel to each other, the first end of the conductor is connected to the first end of the detection sub-circuit, and the second end of the conductor is a free end. 4. The circuit of claim 2, It is characterized by, The second conductor part includes a plurality of conductors parallel to each other, the first end of the conductor is a free end, and the second end of the conductor is connected to the second end of the detection sub-circuit. 5. The circuit of claim 2, It is characterized by, The first conductor part includes a plurality of first conductors that are parallel to each other, the second conductor part includes a plurality of second conductors that are parallel to each other, and the plurality of first conductors and the plurality of second conductors are staggered, The adjacent first conductor and the second conductor are parallel to each other; When the battery is operating normally, the first conductor and the second conductor are in a disconnected state; When the electrolyte of the battery leaks to the conductor group, the connection between the first conductor and the second conductor through the electrolyte is in a conductive state. 6. The circuit of claim 1, It is characterized by, The voltage dividing sub-circuit includes a voltage dividing resistor, and the resistance of the voltage dividing resistor is configured to withstand the corresponding current when any of the conductor groups in the detection sub-circuit is in a conductive state, so as to avoid The DC power supply and the detection sub-circuit were burned out. 7. The circuit of claim 6, It is characterized by, The first end of the voltage dividing sub-circuit is connected to the DC power supply, and the second end of the voltage dividing sub-circuit is connected to the first end of the detection sub-circuit. 8. The circuit of claim 1, It is characterized by, The battery leakage detection circuit further includes a signal processing sub-circuit, the first end and the second end of the signal processing sub-circuit are respectively connected to the first end and the second end of the detection sub-circuit; A detection device is provided at the third end of the signal processing sub-circuit, and the detection device is configured to control the operating state of the battery assembly according to the potential at the third end of the signal processing sub-circuit, wherein the battery leakage detection circuit is included in the Described battery components. 9. The circuit of claim 8, It is characterized by, Controlling the operating state of the battery component according to the potential at the third end of the signal processing sub-circuit includes: When the potential at the third end of the signal processing sub-circuit is less than or equal to the preset threshold, the battery component is controlled to stop the current operating process, where the current operating process at least includes a charging process and a discharging process. 10. The circuit of claim 8, It is characterized by, The signal processing sub-circuit also includes a first filter capacitor, a second filter capacitor and a filter resistor. The filter resistor is connected between the first end and the third end of the signal processing sub-circuit. The first filter capacitor The second filter capacitor is connected between the first end and the second end of the signal processing sub-circuit, and the second filter capacitor is connected between the third end and the second end of the signal processing sub-circuit. 11. A battery component, It is characterized by, The battery assembly includes the battery leakage detection circuit according to any one of claims 1-10. 12. An energy storage system, It is characterized by, The energy storage system includes the battery leakage detection circuit according to any one of claims 1 to 10, or the battery assembly according to claim 11. | 比亚迪股份有限公司
703 | CN119019956A | Examining | BYD CO LTD | Cell electrodes¦Rubber derivative adhesives¦Li-accumulators | 2024-10-28 | 2024-11-26 | Binder, positive plate, negative plate, battery, battery pack and electric equipment | The invention provides a binder, a positive plate, a negative plate, a battery, a battery pack and electric equipment, the binder comprises modified nitrile rubber and/or polyvinylidene fluoride polymer; the modified nitrile rubber comprises a structure as shown in a formula 1 and/or a formula 2: # imgabs 0 # formula 1 and # imgabs 1 # formula 2, in the formula 1, R1 and R3 are respectively and independently alkyl chains greater than or equal to C8, R2 is an alkyl chain greater than or equal to C6, and x is greater than or equal to 1; in the formula 2, R4 and R6 are respectively and independently alkyl chains greater than or equal to C8, R5 is an alkyl chain greater than or equal to C6, and x is greater than or equal to 1; the calorific value enthalpy of the polyvinylidene fluoride-based polymer is less than or equal to 30J/g. The adhesive provided by the invention can improve the flexibility of the pole piece on the premise of not reducing the surface density and compaction of the pole piece. | Technical field [0001] The present invention relates to the field of batteries, and in particular, to a binder, a positive electrode sheet, a negative electrode sheet, a battery, a battery pack and electrical equipment. Background technology [0002] The pole pieces with good flexibility can better adapt to volume changes during the charge and discharge cycle, reduce the powdering and shedding of electrode materials, thereby helping to extend the cycle life of the battery, and the pole pieces with good flexibility can be more closely connected. Coiled or stacked to increase the energy density of the battery. [0003] At present, for the pole pieces of lithium batteries, the flexibility is mainly improved from the following two aspects: reducing the compaction density and reducing the areal density. However, the two control methods of reducing areal density and reducing compaction will reduce the amount of active material per unit volume, resulting in a reduction in the volumetric energy density of the battery, which is not in line with the design rules of lithium battery products. Contents of the invention [0004] The invention provides a binder that can improve the flexibility of the pole piece without reducing the surface density and compaction of the pole piece. [0005] The present invention also provides a positive electrode sheet. Since the positive electrode sheet includes the above-mentioned binder, compared with the traditional positive electrode sheet, it can have good flexibility without reducing the surface density and compaction, thus contributing to Improve the volumetric energy density of batteries. [0006] The present invention also provides a negative electrode sheet. Since the negative electrode sheet includes the above-mentioned binder, compared with the traditional negative electrode sheet, it can have good flexibility without reducing the surface density and compaction, thus contributing to Improve the volumetric energy density of batteries. [0007] The present invention also provides a battery. Since the battery includes the above-mentioned positive electrode sheet and/or negative electrode sheet, it has a longer cycle life and a higher energy density. [0008] The present invention also provides a battery pack. Since the battery pack includes the above-mentioned battery, the battery pack has the advantages of high energy density, long cycle life, and good rate performance. [0009] The present invention also provides an electrical device. Since the electrical device includes the above-mentioned battery or battery pack, the electrical device has good electrical performance and a long service life. [0010] In detail, in the first aspect, the present invention provides a binder, including modified nitrile rubber and/or polyvinylidene fluoride-based polymer; the modified nitrile rubber includes Formula 1 and/or Formula 2 Structure shown: Formula 1, Formula 2, In formula 1, R 1 and R 3 Each independently is an alkyl chain greater than or equal to C8, R 2 It is an alkyl chain greater than or equal to C6, x is greater than or equal to 1; In formula 2, R 4 and R 6 Each independently is an alkyl chain greater than or equal to C8, R 5 It is an alkyl chain greater than or equal to C6, x is greater than or equal to 1; The calorific value enthalpy of the polyvinylidene fluoride-based polymer is less than or equal to 30 J/g. [0011] Furthermore, in Formula 1, R 1 and R 3 Each independently a C8-C60 branched alkyl chain or a branched alkyl chain, R 2 It is a C6-C30 branched alkyl chain or a branched alkyl chain; in formula 2, R 4 and R 6 Each independently a C8-C60 branched alkyl chain or a branched alkyl chain, R 5 It is a C6-C30 branched alkyl chain or a branched alkyl chain. [0012] Further, the heating value enthalpy of the polyvinylidene fluoride-based polymer is greater than or equal to 15 J/g. [0013] Further, the polyvinylidene fluoride-based polymer is selected from a mixture of polyvinylidene fluoride and a second polymer, and the second polymer is polyethylene glycol, polymethyl methacrylate, polyvinyl acetate at least one of the esters; And/or, the polyvinylidene fluoride-based polymer is selected from a copolymer of vinylidene fluoride and a second monomer, and the second monomer is vinyl carboxylate, ethylene oxalate or butylene glycol. Ethylene glycol acid ester. [0014] Further, the molar content of acrylonitrile in the modified nitrile rubber is 30%-40%; And/or, the molecular weight of the modified nitrile rubber is 200000g/mol-300000g/mol; And/or, the hydrogenation degree of the modified nitrile rubber is 90%-99%. [0015] In a second aspect, the present invention provides a cathode sheet, including the binder, cathode active material and conductive agent described in the first aspect. [0016] Further, the polyvinylidene fluoride-based polymer accounts for 3%-3.5% of the mass of the cathode active material; And/or, modified nitrile rubber accounts for 0.3%-0.6% of the mass of the positive active material. [0017] Further, the conductive agent includes carbon nanotubes and conductive carbon black; wherein, the D50 of the conductive carbon black is 10nm-100nm; the diameter of the carbon nanotube is 10nm-150nm, and the specific surface area is 10m 2 /g-300m 2 /g. [0018] Further, D of the positive electrode active material 50 is 0.30μm-0.40μm. [0019] Further, the areal density of the positive electrode sheet is 500g/m 2 -550g/m 2 ;Compacted density is 2.45 g/cm 3 -2.55g/cm 3 . [0020] In a third aspect, the present invention provides a negative electrode sheet, including the binder and negative active material described in the first aspect. [0021] In a fourth aspect, the present invention provides a battery, including the positive electrode sheet described in the second aspect, and/or the negative electrode sheet described in the third aspect. [0022] In a fifth aspect, the present invention provides a battery pack, including the battery described in the fourth aspect. [0023] In a sixth aspect, the present invention provides an electrical device, including the battery of the fourth aspect or the battery pack of the fifth aspect. [0024] The binder provided by the present invention can add modified nitrile rubber containing an alkyl chain structure of a certain length and/or a polyvinylidene fluoride-based polymer with a certain calorific value and enthalpy, so that the surface density and compaction of the pole piece can be reduced without reducing the density. Under the premise of improving the flexibility of the pole piece. Description of the drawings [0025] The accompanying drawings, which are incorporated in and constitute a part of this specification, illustrate embodiments consistent with the invention and together with the description serve to explain the principles of the invention. [0026] Figure 1 This is the actual picture of the positive electrode sheet of Comparative Example 1 of the present invention, during the bending resistance test, about 10-15 times; Figure 2 This is the actual picture of the positive electrode sheet of Example 1 of the present invention during the bending resistance test more than 100 times; Figure 3 These are scanning calorimetric analysis results of the polyvinylidene fluoride-based polymers of Example 1 and Comparative Example 1. Detailed implementation [0027] In order to enable those skilled in the art to better understand the solution of the present invention, the present invention will be described in further detail below. The specific embodiments listed below only describe the principles and features of the present invention, and the examples are only used to explain the present invention and do not limit the scope of the present invention. Based on the embodiments of the present invention, all other implementations obtained by those of ordinary skill in the art without creative efforts fall within the scope of protection of the present invention. [0028] In the present invention, the term "glass transition temperature": Tg for short, refers to the temperature corresponding to the transformation of amorphous polymer materials from a glassy state to a highly elastic state. [0029] In the present invention, the term "crystallinity" is used to express the proportion of crystalline areas in the polymer, which reflects the degree of crystallization within the substance. [0030] In a first aspect, the present invention provides a binder, including modified nitrile rubber and/or polyvinylidene fluoride-based polymer; the modified nitrile rubber includes a structure shown in Formula 1 and/or Formula 2: Formula 1, Formula 2, In formula 1, R 1 and R 3 Each independently is an alkyl chain greater than or equal to C8, R 2 It is an alkyl chain greater than or equal to C6, x is greater than or equal to 1; In formula 2, R 4 and R 6 Each independently is an alkyl chain greater than or equal to C8, R 5 It is an alkyl chain greater than or equal to C6, x is greater than or equal to 1; The calorific value enthalpy of the polyvinylidene fluoride-based polymer is less than or equal to 30 J/g. [0031] The binder provided by the present invention can improve the flexibility of the pole piece without reducing the surface density and compaction of the pole piece. The reasons include: because the modified nitrile rubber contains an alkyl chain structure of a certain length, this kind of Modified nitrile rubber with a certain alkyl chain structure has very good flexibility and can be used as a softener when used in pole pieces, thereby effectively Improve the flexibility of the pole piece; and/or, the above-mentioned polyvinylidene fluoride-based polymer with a certain calorific value and enthalpy has low crystallinity. Compared with the conventional binder polyvinylidene fluoride, the crystallinity can be reduced by about 15-25%. , the lower the crystallinity, the lower the glass transition temperature, and the easier it is to change the molecular arrangement structure, so the flexibility of the pole piece is better. [0032] In some embodiments, the above-mentioned modified nitrile rubber is used in combination with a polyvinylidene fluoride-based polymer with a certain calorific value and enthalpy. The modified nitrile rubber can reduce excessive entanglement between C-F bonds in polyvinylidene fluoride, thereby It can weaken the excessive entanglement force between the polyvinylidene fluoride molecular chain and the positive/negative active material particles, thereby further improving the flexibility of the pole piece. [0033] In other embodiments, the above-mentioned modified nitrile rubber can also be used in combination with other traditional binders, for example, in combination with traditional polyvinylidene fluoride. [0034] Illustratively, in Formula 1, R 1 and R 3 Each independently a C8-C60 branched alkyl chain or a branched alkyl chain, R 2 It is a C6-C30 branched alkyl chain or a branched alkyl chain; in formula 2, R 4 and R 6 Each independently a C8-C60 branched alkyl chain or a branched alkyl chain, R 5 It is a C6-C30 branched alkyl chain or a branched alkyl chain. [0035] Furthermore, the R 1 and R 3Each independently a C10-C20 branched alkyl chain or a branched alkyl chain, R 2 It is a C10-C20 branched alkyl chain or a branched alkyl chain; R 4 and R 6 Each independently a C10-C20 branched alkyl chain or a branched alkyl chain, R 5 It is a C10-C20 branched alkyl chain or a branched alkyl chain. [0036] Illustratively, in Formula 1, x is any one of 1-100, 1-80, 10-80, 10-70, 10-60, 10-50, 10-40, 10-30, 10-20, etc. Range; in Formula 2, x is in any range of 1-100, 1-80, 10-80, 10-70, 10-60, 10-50, 10-40, 10-30, 10-20, etc. [0037] In a specific embodiment, the binder of the present invention can achieve a positive electrode sheet density of 530g/m 2 -550g/m 2 Within the range, the compacted density is 2.50-2.55g/cm 3 Under the design system within the scope, the positive electrode sheet will not break or fall off during the winding process, ultimately achieving the feasibility of the winding process under high surface density and high compaction. [0038] In an optional embodiment, the heating value enthalpy of the polyvinylidene fluoride-based polymer is not less than 15 J/g. The polyvinylidene fluoride-based polymer with this calorific value has the ability to have lower crystallinity, lower glass transition temperature, and easier change of molecular arrangement structure, so the pole piece has better flexibility. [0039] The adhesive of the above embodiment can be understood as an adhesive composition including polyvinylidene fluoride-based polymer and modified nitrile rubber. [0040] Illustratively, the calorific value enthalpy of the polyvinylidene fluoride-based polymer can be known through differential scanning calorimetry analysis. [0041] In a specific embodiment, the polyvinylidene fluoride-based polymer is selected from a mixture of polyvinylidene fluoride and a second polymer, and the second polymer is polyethylene glycol (PEG), polymethyl At least one of methyl acrylate (PMMA) and polyvinyl acetate (PVAc); And/or, the polyvinylidene fluoride-based polymer is selected from a copolymer of vinylidene fluoride and a second monomer, and the second monomer is vinyl carboxylate, ethylene oxalate or butylene glycol. Ethylene glycol acid ester. [0042] The copolymer of vinylidene fluoride and the second monomer can be prepared by existing processes. In some embodiments, suspension polymerization is used, which specifically includes the following steps: Taking the monomer vinyl carboxylate as an example, add a certain amount of deionized water and dispersant to a stainless steel autoclave equipped with a stirring piece, seal the stainless steel autoclave, evacuate, fill with nitrogen to replace oxygen, stir and process, and at the same time Raise the temperature to 50°C, fill in vinylidene fluoride (VDF) and increase the pressure of the kettle to 3.5MP. a. Add initiator, etc., and the polymerization reaction begins; continue to add monomer vinyl carboxylate and a relative proportion of initiators and auxiliaries at a certain rate, maintaining the temperature and pressure; until the monomer is added and the pressure drops to 2.8MPa, stop Stir to complete the polymerization reaction, and then collect the sample through centrifugal drying and other methods. When the above monomer vinyl carboxylate is replaced by any monomer such as ethylene oxalate and ethylene succinate, the synthesis process can refer to this preparation. [0043] Among them, the above-mentioned initiator can be isopropyl peroxycarbonate (IPP), di(2-ethylhexyl)peroxydicarbonate (EHP), etc.; the dispersant can be cellulose suspending agent, etc. [0044] In an optional embodiment, the molar content of acrylonitrile in the modified nitrile rubber is 30%-40%; And/or, the molecular weight of modified nitrile rubber is 200000g/mol -300000g/mol; And/or, the hydrogenation degree of the modified nitrile rubber is 90%-99%. [0045] Among them, the mass content of acrylonitrile in the modified nitrile rubber is within the above range, which can give the binder better flexibility and ensure higher stability of the pole piece. If the mass content of acrylonitrile is less than 3 wt%, may weaken the solvation ability of the binder, thereby affecting the dispersion of the active particles of the pole piece and the structural stability of the pole piece. If the mass content of acrylonitrile is greater than 40wt%, it will cause the glass of modified nitrile rubber to The chemical transition temperature is relatively high, which affects the flexibility of the binder; in addition, the molecular weight and The degree of hydrogenation and the alkyl chain length can jointly affect the dispersing effect and softening effect of the modified nitrile rubber. The modified nitrile rubber within the scope of the above embodiments has a lower glass transition temperature (usually between -50°C and -20℃), better dispersion effect, thus helping to further improve the flexibility and stability of the pole piece. [0046] The degree of hydrogenation of the modified nitrile rubber can be achieved by selective hydrogenation and reduction of the double bonds of the diene units into saturated bonds. Therefore, the above degree of hydrogenation can also be understood as the repetition of hydrogenated butadiene in the structure of the modified nitrile rubber. The proportion of units in the total amount of butadiene repeating units. [0047] The modified nitrile rubber can be prepared through existing processes. In some embodiments, it is prepared in the following manner: In the polymerization kettle, butadiene and acrylonitrile monomers are mixed according to a certain proportion. During the synthesis process, the addition amount of acrylonitrile monomer is controlled to be between 30-40%, and under the action of initiator and catalyst Carry out free radical polymerization reaction. Specifically, the above-mentioned initiator can be persulfate, potassium persulfate, etc., the above The catalyst can be ketone acetate, tetrasodium ethylenediaminetetraacetate, etc.; the temperature range of the above-mentioned free radical polymerization reaction is between 30°C and 5°C, and the time is in the range of 2h-8h. The amount of the above-mentioned initiator added is usually 0.01-2% of the monomer amount; the catalyst addition amount is usually 5%-10% of the monomer amount. [0048] In some embodiments, the degree of hydrogenation of the modified nitrile rubber can be controlled by adjusting reaction conditions and catalyst types. For example, adding modified nitrile rubber (NBR) liquid into a stainless steel reaction kettle, and purging the air in the kettle , stir and heat to the reaction temperature, add the chlorobenzene solution of the catalyst, add hydrogen to the predetermined pressure, maintain constant temperature and pressure for different times, then release the pressure, cool and discharge, and condense with absolute ethanol , dried at 60°C to constant weight to obtain modified nitrile butadiene rubber (HNBR) with different degrees of hydrogenation. Specifically, the above reaction parameters are listed as follows, the reaction temperature is 80-160°C, hydrogenation is added until the hydrogen pressure is 0.05-3Mpa, and the reaction The time is between 2-10 hours, and the catalyst can be a homogeneous coordination catalyst and a heterogeneous carrier catalyst of noble metal elements such as palladium, rhodium, ruthenium, etc., and a rhodium-type catalyst is preferred. [0049] In some embodiments, the measurement of the degree of hydrogenation includes the following process: place the modified nitrile rubber to be measured in a 250 mL iodine volumetric flask, add chloroform to dissolve it, and then add a quantitative amount of iodine bromide/carbon tetrachloride solution After leaving for 30 minutes, add potassium iodide solution and distilled water, titrate with sodium sulfite solution until the solution is colorless, record the volume of sodium sulfite consumed, and calculate the degree of hydrogenation. [0050] In a second aspect, the present invention provides a cathode sheet, including the binder, cathode active material and conductive agent described in the first aspect. [0051] Among them, the binder in the positive electrode system mainly serves to bond the current collector. The binder of the polymer material structure of modified nitrile rubber has a certain flexible structure, but in high surface density systems, additional flexibility additives are needed to play the role. Synergistic effect, therefore, in order to further increase the density of the positive electrode sheet, in an optional embodiment, the polyvinylidene fluoride-based polymer accounts for 3%-3.5% of the mass of the active material; and/or, modified nitrile rubber accounts for 0.3%-0.6% of the active material mass. [0052] Carbon nanotubes can significantly improve the conductivity and mechanical strength of the pole piece while maintaining good flexibility. However, carbon nanotubes have poor dispersion and are prone to agglomeration, which affects the uniformity and flexibility of the pole piece. Conductive carbon black not only has It has good conductivity and can be evenly distributed in the pole piece to form a good conductive network. However, if too much conductive carbon black is added, it may cause This causes the mechanical strength of the pole piece to decrease and affects the flexibility. Therefore, in order to ensure that the pole piece has both good conductivity and flexibility, in an optional embodiment, the conductive agent includes carbon nanotubes and conductive carbon black; wherein, the The D50 of conductive carbon black is 10nm-100nm; the diameter of the carbon nanotube is 10nm-150nm, and the specific surface area is 10m 2 /g-300m 2 /g. [0053] Exemplarily, the above-mentioned positive electrode active material is selected from lithium cobalt oxide (LiCoO 2 ), lithium nickelate (LiNiO 2 ), lithium iron phosphate (LiFePO 4 ), lithium cobalt phosphate (LiCoPO 4 ), lithium manganese phosphate (LiMnPO 4 ), lithium nickel phosphate (LiNiPO 4 ), lithium manganate (LiMnO 2 ), binary material LiNi x A (1-x) O 2 (where A is selected from Co and Mn, 0<x<1), ternary material LiNimBnC (1-m-n) O 2 (where B and C are independently selected from at least one of Co, Al and Mn, and B and C are different, 0<m<1, 0<n<1) at least one of them; the conductive agent is the base Materials commonly used by those skilled in the art that can enhance electron transmission, for example, can be selected from natural graphite, artificial graphite, carbon black, acetylene black, Super P, Super S, graphene, carbon fiber, carbon nanotube and Ketjen At least one of the black ones. [0054] The D50 of the positive active material has a significant impact on the flexibility of the pole piece. Small particle size helps to improve the mechanical flexibility and interface contact of the pole piece, but may increase processing difficulty and internal resistance; large particle size helps to form a direct conductive path. , but it may reduce the mechanical flexibility of the pole piece. In order to improve the flexibility of the pole piece while taking into account the electrochemical performance, in an optional embodiment, the D50 of the positive electrode active material is 0.30 μm-0.40 μm. [0055] In an optional embodiment, the areal density of the positive electrode sheet is 500g/m 2 -550g/m 2 ;Compacted density is 2.45-2.55g/cm 3 . [0056] In a specific embodiment, the positive active material is lithium iron phosphate (LFP) when the critical cracking area density is 500-530g/m 2 Among them, the addition amount of polyvinylidene fluoride-based polymer accounts for 3% of the main material, and the conductive agent accounts for about 1.0% of the main material; the addition amount of modified nitrile rubber accounts for 0.3%-0.4% of the main material. . When the critical cracking surface density is 530-550g/m 2 Among them, the addition amount of polyvinylidene fluoride-based polymer accounts for 3.5% of the main material, the addition amount of conductive agent accounts for about 1.0% of the main material, and the addition amount of modified nitrile rubber accounts for 0.5% of the main material- 0.6%. [0057] In a third aspect, the present invention provides a negative electrode sheet, including the binder and negative active material described in the first aspect. [0058] Exemplarily, the above-mentioned negative electrode sheet includes a negative electrode current collector and a negative electrode active material layer located on at least one surface of the negative electrode current collector. The negative electrode active material layer includes a negative electrode active material, a conductive agent and a binder. The negative electrode active material includes graphite, hard carbon, One or more of soft carbon, silicon-based negative electrode, titanium-based material, nitride, tin compound, and metallic lithium. The negative electrode current collector can be a conventional negative electrode current collector in the field, including copper foil, etc. [0059]In a fourth aspect, the present invention provides a battery, including the positive electrode sheet described in the second aspect, and/or the negative electrode sheet described in the third aspect. [0060] The battery of the present invention can be produced according to conventional methods in the art, such as stacking the positive and negative electrodes and separator layers together in a certain sequence and rules to form a multi-layer composite film, which is then rolled into a cylinder through a winding process. shaped or square cells. [0061] In a specific embodiment, the positive electrode sheet, separator, and negative electrode sheet can be stacked in sequence, assembled through a winding process or a stacking process, and then packaged and baked, the electrolyte is injected, and then hot pressed. After chemical formation and other processes, the battery is produced. [0062] The present invention is not particularly limited to the above-mentioned separator. Any well-known porous structure separator with electrochemical stability and chemical stability can be used. For example, it can be glass fiber, non-woven fabric, polyethylene, polypropylene or polyylidene fluoride. At least one of ethylene. Membranes can be single or multi-layered. [0063] The present invention is not particularly limited to the above-mentioned electrolyte solution. For example, an electrolyte solution including an organic solvent and an electrolyte salt is selected. Among them, the organic solvent serves as a medium for transporting ions in the electrochemical reaction. Organic solvents known in the art for battery electrolytes can be used, such as: fluorocarbonate, fluorocarboxylate, non-fluorocarbonate, Fluorocarbonate, non-fluorocarboxylate, fluorocarboxylate, fluorine One or more of ethers, non-fluorinated ethers, and tetrahydrofuran; as the electrolyte salt as the source of ions, electrolyte salts known in the art for battery electrolytes can be used, such as: lithium hexafluorophosphate, bistrifluoromethyl One or more of sulfonimide and lithium bis(fluorosulfonyl)imide. [0064] It should be noted that the above-mentioned batteries can include but are not limited to single cells, battery modules, battery packs, etc. That is, the actual application form of the battery provided by the present invention can be, but is not limited to, the listed products, and can also be in other application forms. When the battery is a single battery, it includes at least one of a cylindrical battery, a prismatic battery, and the like. [0065] In a fifth aspect, the present invention provides a battery pack, including the battery described in the fourth aspect. [0066] In a sixth aspect, the present invention provides an electrical device, including the battery described in the fourth aspect or the battery pack described in the fifth aspect. [0067] It should be noted that the above-mentioned electronic device can be any conventional device that requires electricity, including but not limited to computers, electric vehicles, air conditioners, refrigerators, washing machines, microwave ovens, printers, fax machines, etc. [0068] The present invention will be further elaborated below in conjunction with specific examples: [0069] Example 1 This example provides a binder, including polyvinylidene fluoride-based polymer and modified nitrile rubber; wherein the modified nitrile rubber has a structure shown in formula 2, in formula 2, R 4 and R 6 Is a C16 straight alkyl chain, R 5 It is a straight alkyl chain of C6; The calorific value enthalpy of polyvinylidene fluoride-based polymer is 26J/g. The polyvinylidene fluoride-based polymer is a copolymer of vinylidene fluoride and vinyl carboxylate, with a molecular weight of 800000-2000000g/mol; The molar content of acrylonitrile in the modified nitrile rubber is 40%; the molecular weight of the modified nitrile rubber is 200000g/mol-300000g/mol; the hydrogenation degree of the modified nitrile rubber is 90%. [0070] This example also provides a positive electrode sheet, including an aluminum foil coated with a carbon layer (the thickness of the carbon layer is 1.5µm, Aluminum foil thickness 14µm) and active material layers on both surfaces of the carbon coating layer, each active material layer includes 95 parts of lithium iron phosphate, 1.5 parts of conductive agent, 3 parts of polyvinylidene fluoride-based polymer and modified nitrile Rubber, modified Nitrile rubber accounts for 0.3wt% of the mass of lithium iron phosphate, and the conductive agent is carbon nanotubes and carbon black; wherein, the D50 particle size of the conductive carbon black is 20nm, the diameter of the carbon nanotubes is 50nm, and the specific surface area is 85m 2 /g, the D50 of lithium iron phosphate is 0.35μm, and the single-sided density of the positive electrode sheet is 265g/m 2 , compacted density is 2.45g/cm 3 . [0071] The preparation process of the above-mentioned positive electrode sheet includes: (1) Add a certain amount of N-methylpyrrolidone (NMP), add a certain amount of polyvinylidene fluoride-based polymer powder into the disperser step by step, rotate at 800-1200rpm, add while dispersing, and stir for 10-15 minutes. The speed is 800-1200rpm, disperse for 30-50 minutes, the speed is 2200-3000rpm, pay attention to scraping the edges during the process, and then reduce the dispersion speed to 1000-1200 rpm, ensuring that there are no bubbles on the surface, no powder flocculation, etc. during the dispersion process, and the solid content of the system is controlled at 8wt%-10wt%; (2) In the polyvinylidene fluoride-based polymer slurry prepared in step (1), add a certain amount of conductive slurry compounded with carbon nanotubes + carbon black, stir at low speed for 0.5-1.5h, and adjust the rotation speed during this period. , add a certain amount of NMP Solvent, then add different amounts of LFP in three times. During the addition process, stir at low speed for 0.5-1h. After the addition is completed, adjust the rotation speed and stir for 1h. Then add modified nitrile rubber under low-speed stirring to obtain the positive electrode slurry. [0072] (3) The positive electrode slurry is coated on both sides, dried and rolled to obtain the positive electrode sheet. [0073] Example 2-3 This example provides a binder that differs from Example 1 only in that it changes the calorific value enthalpy of the polyvinylidene fluoride-based polymer, as shown in Table 1; This example also provides a positive electrode sheet, which is different from Embodiment 1 only in that the binder is replaced by the above-mentioned binder. [0074] Example 4-6 A binder and a positive electrode sheet are respectively provided. The only difference from Example 1 is that the modified nitrile rubber has a structure shown in Formula 1. In Formula 1, R 1 and R 3 Is a C12 straight alkyl chain, R 3 It is a C6 linear alkyl chain; and changes the calorific value enthalpy of polyvinylidene fluoride-based polymer, as shown in Table 1. [0075] Example 7 The only difference between the binder and positive electrode sheet provided in this example and Example 1 is that it does not include modified nitrile rubber. [0076] The preparation of the above-mentioned positive electrode sheet includes the following steps: It includes aluminum foil with a carbon coating layer (carbon layer thickness is 1.5µm, aluminum foil thickness is 14µm) and active material layers on both surfaces of the carbon coating layer. The active material layer includes 95 parts of lithium iron phosphate, 1.5 parts of conductive agent, 3 .2 parts of polyvinylidene fluoride-based polymer, the conductive agent is carbon nanotubes and carbon black; wherein, the D50 particle size of the conductive carbon black is 20 nm, the diameter size of the carbon nanotubes is 50 nm, and the specific surface area is 85m 2 | 1. An adhesive, It is characterized by, Including modified nitrile rubber and/or polyvinylidene fluoride-based polymer; the modified nitrile rubber includes the structure shown in Formula 1 and/or Formula 2: Formula 1, Formula 2, In formula 1, R 1 and R 3 Each independently is an alkyl chain greater than or equal to C8, R 2 It is an alkyl chain greater than or equal to C6, x is greater than or equal to 1; In formula 2, R 4 and R 6 Each independently is an alkyl chain greater than or equal to C8, R 5 It is an alkyl chain greater than or equal to C6, x is greater than or equal to 1; The heating value enthalpy of the polyvinylidene fluoride-based polymer is less than or equal to 30 J/g. 2. The adhesive according to claim 1, It is characterized by, In formula 1, R 1 and R 3 Each independently a C8-C60 branched alkyl chain or a branched alkyl chain, R 2 It is a C6-C30 branched alkyl chain or a branched alkyl chain; in formula 2, R 4 and R 6 Each independently a C8-C60 branched alkyl chain or a branched alkyl chain, R 5 It is a C6-C30 branched alkyl chain or a branched alkyl chain. 3. The adhesive according to claim 1, It is characterized by, The calorific value enthalpy of the polyvinylidene fluoride-based polymer is greater than or equal to 15 J/g. 4. The adhesive according to claim 1, It is characterized by, The polyvinylidene fluoride-based polymer is selected from a mixture of polyvinylidene fluoride and a second polymer. The second polymer is polyethylene glycol, polymethyl methacrylate, or polyvinyl acetate. at least one; And/or, the polyvinylidene fluoride-based polymer is selected from a copolymer of vinylidene fluoride and a second monomer, and the second monomer is vinyl carboxylate, ethylene oxalate or butylene glycol. Ethylene glycol acid ester. 5. The adhesive according to any one of claims 1-4, It is characterized by, The molar content of acrylonitrile in the modified nitrile rubber is 30%-40%; And/or, the molecular weight of the modified nitrile rubber is 200000g/mol-300000g/mol; And/or, the hydrogenation degree of the modified nitrile rubber is 90%-99%. 6. A positive electrode sheet, It is characterized by, It includes the binder, positive active material and conductive agent described in any one of claims 1-5. 7. The positive electrode sheet according to claim 6, It is characterized by, The polyvinylidene fluoride-based polymer accounts for 3%-3.5% of the mass of the positive active material; And/or, the modified nitrile rubber accounts for 0.3%-0.6% of the mass of the positive active material. 8. The positive electrode sheet according to claim 6, It is characterized by, The conductive agent includes carbon nanotubes and conductive carbon black; wherein, the D of the conductive carbon black 50 is 10nm-100nm, the diameter of the carbon nanotube is 10nm-150nm, and the specific surface area is 10m 2 /g-300m 2 /g. 9. The positive electrode sheet according to claim 7, It is characterized by, The D50 of the positive active material is 0.30 μm-0.40 μm. 10. The positive electrode sheet according to any one of claims 6-9, It is characterized by, The areal density of the positive electrode sheet is 500g/m 2 -550g/m 2 ;Compacted density is 2.45g/cm 3 -2.55g/cm 3 . 11. A negative electrode sheet, It is characterized by, Including the binder and negative active material according to any one of claims 1 to 5. 12. A battery, It is characterized by, It includes the positive electrode sheet according to any one of claims 6 to 10, and/or the negative electrode sheet according to claim 11. 13. A battery pack, It is characterized by, Includes the battery of claim 12. 14. An electrical equipment, It is characterized by, The battery according to claim 12 or the battery pack according to claim 13 is included. | 比亚迪股份有限公司
704 | CN119009374A | Examining | BYD CO LTD | Cell component details¦Li-accumulators | 2024-10-25 | 2024-11-22 | Battery coating, battery, battery pack and electric equipment | The invention provides a battery coating, a battery, a battery pack and electric equipment, the battery coating comprises a base material modified by a first group and a binding material modified by a second group, the base material is an inorganic material and/or a high-molecular polymer material, and the binding material comprises organic fibers; the first group and the second group are used for adsorbing transition metal ions. The battery coating has excellent capacity of adsorbing transition metal ions, dissolved transition metal ions can be prevented from being slowly diffused to the surface of a negative electrode, so that the service life of the battery is prolonged, in addition, the swelling rate of the battery coating in electrolyte is relatively low, and the influence on the impedance of the battery is avoided. | Technical field [0001] The present invention relates to the field of battery technology, and in particular to a battery coating, a battery, a battery pack, and electrical equipment. Background technology [0002] In lithium batteries, there are some side reactions on the surface of positive electrode materials such as lithium nickel cobalt manganate ternary materials, lithium nickel cobalt aluminate ternary materials, lithium manganate, lithium iron manganese phosphate, and lithium-rich manganese, which will cause a small amount of transition metals to dissolve. , In addition, during repeated charge and discharge processes, the structural changes of the cathode material will also cause a small amount of transition metal to dissolve. The eluted transition metal ions will diffuse to the surface of the negative electrode, destroying the stability of the SEI film on the surface of the negative electrode, causing irreversible decline in battery capacity, seriously affecting the electrochemical performance and safety performance of the battery. [0003] Currently, by coating the surface of the separator with a coating that adsorbs transition metal ions, the content of free transition metal ions in the electrolyte can be reduced and the diffusion of transition metal ions to the anode surface can be restricted. However, the current coating has a weak ability to adsorb transition metals. The dissolved transition metal ions will still slowly diffuse to the surface of the negative electrode, affecting the service life of the battery. Contents of the invention [0004] The invention provides a battery coating. The surfaces of the base material and the bonding material in the battery coating are modified with adsorption groups at the same time, which can effectively improve the coating's ability to adsorb transition metals and avoid the slow diffusion of eluted transition metal ions into the battery coating. negative surface, thus extending the life of the battery. [0005] The present invention also provides a battery including the above battery coating, which battery has excellent cycle stability. [0006] The present invention also provides a battery pack including the above-mentioned battery, which has the advantages of good stability and long cycle life. [0007] The present invention also provides an electrical device. Since the electrical device includes the above-mentioned battery or battery pack, its service life is relatively long. [0008] In a first aspect, the present invention provides a battery coating, which includes a base material modified by a first group and a binding material modified by a second group. The base material is an inorganic material and/or a polymer material, so The bonding material includes organic fibers; the first group and the second group are used to adsorb transition metal ions. [0009] Further, the transition metal ion is at least one of nickel ion, cobalt ion and manganese ion. [0010] Further, the first group and the second group are each independently -OH, -CN, -NO. 2 ,-NH 2 , -COOH, -COOLi, -H 2 PO 4 ,-LiHPO 4 ,-LiHPO 4 ,-SO 3 H.-SO 3 One or more of Li. [0011] Further, the first group accounts for 0.1wt%-1wt% of the mass of the base material; the second group accounts for 0.1wt%-1wt% of the mass of the bonding material. [0012] Further, the material of the organic fiber is one or more of cellulose, chitin, polyimide, polyacrylonitrile, polyparaphenylenebenzobisoxazole, para-aramid, and meta-aramid. kind; And/or, the inorganic material is one or more of alumina, boehmite, boron nitride, silicon carbide, silicon nitride, zinc oxide, titanium dioxide, silicon dioxide, and zirconium dioxide. [0013] Further, the diameter of the organic fiber is 2nm~100nm, and the length is 1μm~100μm; And/or, the inorganic material is in the form of granules, with a particle size of 0.2 μm~2 μm; And/or, the organic material is at least one of linear, fibrous, and rod-shaped, with a diameter of 10 nm to 1000 nm and a length of 1 μm to 100 μm; and/or, the specific surface area of ​​the inorganic material is 0.5m 2 /g~1000m 2 /g. [0014] Further, the high molecular polymer includes one or more of polystyrene, polymethylmethacrylate, polyethylene, and polypropylene. [0015] Further, the specific surface area of ​​the high molecular polymer material is 0.5m 2 /g~1000m 2 /g; And/or, the high molecular polymer material is in the form of granules, with a particle size of 0.2 μm~2 μm; And/or, the high molecular polymer material is at least one of linear, fibrous, and rod-shaped, with a diameter of 10 nm to 1000 nm and a length of 1 μm to 100 μm. [0016] Further, the mass ratio of the inorganic material, the high molecular polymer material and the organic fiber is 0~100:0~100:1~10; wherein the mass ratio of the inorganic material and the high molecular polymer material is different. is 0. [0017] Further, the battery coating is provided on at least one surface of the positive electrode, and/or is provided on at least one surface of the negative electrode, and/or is provided on at least one surface of the separator. [0018] Further, the thickness of the battery coating is 0.5 μm~5 μm. [0019] In a second aspect, the present invention provides a battery comprising the coating of the battery of the first aspect. [0020] In a third aspect, the present invention provides a battery pack, including the battery described in the second aspect. [0021] In a fourth aspect, the present invention provides an electrical device, including the battery described in the second aspect or the battery pack described in the third aspect. [0022] The battery coating of the present invention has excellent ability to adsorb transition metal ions, which can prevent the dissolved transition metal ions from slowly diffusing to the surface of the negative electrode, thereby extending the service life of the battery. In addition, the swelling rate of the battery coating in the electrolyte is relatively low. Low, which can reduce the impact on battery impedance. Description of drawings [0023] In order to more clearly explain the technical solutions in the embodiments of the present invention or related technologies, the following is a brief introduction to the drawings needed to describe the embodiments of the present invention or related technologies. Obviously, the drawings in the following description are only some embodiments of the present invention. For those of ordinary skill in the art, other drawings can be obtained based on these drawings without exerting creative efforts. [0024] Figure 1 This is a schematic diagram of a battery coating adsorbing transition metal ions according to a specific embodiment of the present invention. Detailed implementation [0025] The technical solutions in the embodiments of the present invention will be clearly and completely described below with reference to the accompanying drawings in the embodiments of the present invention. Obviously, the described embodiments are only some of the embodiments of the present invention, rather than all the embodiments. Based on the embodiments of the present invention, all other embodiments obtained by those of ordinary skill in the art without creative efforts fall within the scope of protection of the present invention. [0026] In a first aspect, the present invention provides a battery coating, which includes a base material modified by a first group and a binding material modified by a second group. The base material is an inorganic material and/or a polymer material, so The bonding material includes organic fibers, and the first group and the second group are used to adsorb transition metal ions. [0027] The battery coating of the present invention has excellent ability to adsorb transition metal ions, which can prevent the dissolved transition metal ions from slowly diffusing to the surface of the negative electrode, thereby extending the service life of the battery. In addition, the swelling rate of the battery coating in the electrolyte is relatively low. Low, which can reduce the impact on battery impedance. The main reasons include: on the one hand, existing battery coatings are usually composed of inorganic materials, dispersants, and binders, and common binders are easy to coat on the surface of inorganic materials, such as polyvinylpyrrolidone, polyacrylic acid, Polyvinylidene fluoride, etc., thereby covering the surface of inorganic materials for adsorption groups, weakening the overall adsorption capacity of the coating, and this patent uses organic fibers to replace conventional binders in batteries, which can effectively prevent the groups on the surface of the base material from being covered, and at the same time, because the organic fibers are modified by the second group , which can adsorb transition metal ions together with the matrix material, thus This provides double protection to avoid dissolution of transition metal ions from diffusing to the surface of the negative electrode; on the other hand, the existing binder may swell in the electrolyte, which will reduce the porosity of the battery coating during the long cycle of the battery, thus affecting the The migration of lithium ions between the positive and negative electrodes causes battery resistance The organic fiber of the present invention has a lower swelling rate in the electrolyte and is not easily transformed into a gel in the electrolyte. During the long cycle of the battery, the porosity of the battery coating does not change much, so it is suitable for both positive and negative batteries. The impact of interelectrode ion migration is smaller, which can avoid the increase in battery impedance to a certain extent. [0028] In some embodiments, the transition metal ion is at least one of nickel ion, cobalt ion and manganese ion. [0029] The battery coating as mentioned above can adsorb at least one of Ni ions, Co ions and Mn ions. Therefore, at least part of the transition metal will be adsorbed by the adsorption coating and cannot reach the surface of the negative electrode sheet, which reduces the risk of the negative electrode in the case of battery overcharge. The content of the transition metal deposited on the chip reduces the degree of reaction between the transition metal and the electrolyte and the battery temperature, thereby improving the stability and safety of the battery. [0030] It should be noted that when the matrix material includes both an inorganic material and a high molecular polymer material, the first groups modified by the two materials may be the same or different. [0031] In some embodiments, the first group and the second group are each independently -OH, -CN, -NO. 2 ,-NH 2 , -COOH, -COOLi, -H 2 PO 4 ,-LiHPO 4 ,-LiHPO 4 ,-SO 3 H.-SO 3 One or more of Li. When the battery coating includes the first group and the second group as described above, the ability of the battery coating to adsorb transition metal ions can be further improved. [0032] As for the matrix material modified by the first group and the organic fiber modified by the second group, they can be purchased directly from the market or prepared by referring to the existing technology. For example, they can be prepared by a method including the following process: mixing the matrix material with concentrated sulfuric acid, Mix at least one strong oxidant such as concentrated nitric acid, hydrogen peroxide, potassium permanganate, etc., and modify -SO on the surface of the base material by adjusting the reaction temperature and time. 3 H, -NO 2 , -OH, etc., then use -SO 3 H, -NO 2 , -OH and other groups are easily reactive, and -CN, -NH can be obtained through chemical reactions. 2 , -COOH, -COOLi, -H 2 PO 4 ,-LiHPO 4 ,-LiHPO 4 Modified base material. [0033] In a specific embodiment, the surface of the organic fiber is modified with -NH 2and -COOH, the bonding material is granular, and the surface is modified with -OH and -COOH. At this time, the schematic diagram of the battery coating adsorbing transition metal (manganese) ions is shown in Figure 1 shown. [0034] The amount of modification of the first group in the matrix material is not particularly limited in the present invention. In some embodiments, the amount of the first group in the matrix material is 0.1-1wt%; the amount of modification of the second group in the organic fiber is also not limited in the present invention. Without particular limitation, in some embodiments, the amount of the second group in the organic fiber is 0.1-1 wt%. [0035] In a specific embodiment, the first group includes -SO 3 H, -NO 2 , at least one of -OH, including -CN, -NH 2 , -COOH, -COOLi, -H 2 PO 4 ,-LiHPO 4 ,-LiHPO 4 at least one of them. [0036] Illustratively, the mass content of the first group or the second group modified on the surface of the matrix material or organic fiber can be tested by the following method: Take a certain mass of matrix material or organic fiber and test it with a thermogravimetric analyzer. The test parameters are: in a nitrogen atmosphere, raise the temperature from 30°C to 200°C at a rate of 10°C/min, then leave it at 200°C for 10 minutes. Calculate based on the weight loss rate. The first group or the second group on the surface accounts for the mass ratio of the matrix material or organic fiber. [0037] In some embodiments, the organic fiber is made of one of cellulose, chitin, polyimide, polyacrylonitrile, polyparaphenylenebenzobisoxazole, para-aramid, and meta-aramid. species or species; And/or, the inorganic material is one or more of alumina, boehmite, boron nitride, silicon carbide, silicon nitride, zinc oxide, titanium dioxide, silicon dioxide, and zirconium dioxide. Among them, the organic fibers mentioned above have a lower swelling rate in the electrolyte, which can further prevent the increase in battery impedance. The inorganic materials mentioned above have high mechanical strength and thermal stability, which can effectively block heat conduction and reduce battery life. Internal temperature gradient prevents local overheating. [0038] In some embodiments, the organic fiber has a diameter of 2 nm to 100 nm and a length of 1 μm to 100 μm. Among them, organic fibers of this size can further ensure that the groups on the surface of the matrix material are not covered. [0039] Exemplarily, the diameter of the organic fiber is 5 nm, 8 nm, 10 nm, 12 nm, 15 nm, 17 nm, 20 nm, 25 nm, 30 nm, 35 nm, 40 nm, 45 nm, 50 nm, 55 nm, 60 nm, 65 nm, 70 nm, 75 nm, 80 nm, 85nm, 90 nm, 95 nm, etc., the length of the organic fiber is 1 μm, 5 μm, 10 μm, 15 μm, 2 μm, 25 μm, 30 μm, 35 μm, 40 μm, 45 μm, 50 μm, 55 μm, 60 μm, 65 μm, 70 μm, 75 μm, 80 μm, 85 μm, Any value of 90μm, 95μm, etc. [0040] For example, the size of the fiber can generally be tested according to the fiber diameter using an optical microscope, scanning electron microscope, transmission electron microscope, etc. Specifically, first take a microscopic morphology of the fiber, and then use fiber diameter analysis software such as imagej, Simpleware, and UV-TXW. Use image analysis software to count fiber diameter and length. [0041] In some embodiments, the inorganic material is granular, with a particle size of 0.2 μm ~ 2 μm; wherein, the granular inorganic material of this size can be more evenly distributed in the battery coating to form a dense and uniform structure. [0042] For example, the particle diameter of the granular inorganic material is 0.5 μm, 0.7 μm, 1 μm, 1.2 μm, 1.5 μm, 1.7 μm, 1.9 μm, etc. [0043] In some embodiments, the inorganic material is at least one of linear, fibrous, and rod-shaped, with a diameter of 10 nm to 1000 nm and a length of 1 μm to 100 μm; wherein, the linear, fibrous, and rod-shaped inorganic materials of this size This can enhance the mechanical strength of the battery coating and improve its durability. [0044] Exemplarily, the diameter of the inorganic material is 20 nm, 30 nm, 40 nm, 5 nm, 60 nm, 70 nm, 90nm, 100 nm, 150 nm, 200 nm, 250 nm, 300 nm, 350 nm, 400 nm nm, 450 nm, 500 nm, 600 nm, 700nm, 800 nm, 900 nm, etc.; the length of the inorganic material is 1 μm, 5 μm, 10 μm, 20 μm, 30 μm, 40 μm, 50 μm, 60 μm, 70 μm, 80 μm, 90 μm, etc. [0045] In a specific embodiment, at least one of linear, fibrous, and rod-shaped inorganic materials is used. After the linear, fibrous, and rod-shaped inorganic materials are combined with organic fibers, a network coating is formed. When the membrane is exposed to high temperatures, / After the base film is heat-shrunk, compared with the coating of mainly granular inorganic materials, the mesh coating is more likely to form a complete mesh structure rather than coating fragments, which can effectively prevent short circuits between the positive and negative electrodes. [0046] In some embodiments, the inorganic material has a specific surface area of ​​0.5 m 2 /g~1000m 2 /g. [0047] For example, the specific surface area of ​​the inorganic material is 10 m 2 /g、20 m 2 /g、50m 2 /g、80 m 2 /g、100m 2 /g、150 m 2 /g、200m 2 /g、250 m 2 /g、300 m 2 /g、350 m 2 /g、400 m 2 /g、450 m 2 /g、500 m 2 /g、600m 2 /g、700m 2 /g、800 m 2 /g、900 m 2 /g etc. [0048] In some embodiments, the high molecular polymer includes one or more of polystyrene, polymethylmethacrylate, polyethylene, and polypropylene. [0049] Among them, adding the above polymer materials to the battery coating can increase the interface adhesion between the battery coating and the pole piece, thereby improving the hardness of the soft pack battery. In addition, the above polymer materials have a certain melting point range. The battery coating can also play the role of thermal closing cells. [0050] In some embodiments, the specific surface area of ​​the high molecular polymer material is 0.5m 2 /g~1000m 2 /g; And/or, the high molecular polymer material is in the form of granules, with a particle size of 0.2 μm~2 μm; And/or, the high molecular polymer material is at least one of linear, fibrous, and rod-shaped, with a diameter of 10 nm to 1000 nm and a length of 1 μm to 100 μm. Among them, linear, fiber-shaped, and rod-shaped polymer materials of this size can enhance the mechanical strength of the battery coating and improve its durability. [0051] For example, the particle diameter of the granular polymer material is 0.5 μm, 0.7 μm, 1 μm, 1.2 μm, 1.5 μm, 1.7 μm, 1.9 μm, etc.; the linear, fibrous, and rod-shaped polymer materials The diameters of polymer materials are 20 nm, 30 nm, 40nm, 5 nm, 60 nm, 70 nm, 90 nm, 100 nm, 150 nm, 200 nm, 250 nm, 300 nm, 350 nm, 400 nm, 450 nm, 500 nm, 600 nm, 700 nm, 800 nm, 900 nm, etc.; the length of the inorganic material is 1 μm, 5 μm, 10 μm, 20 μm, 30 μm, 40μm, 50μm, 60μm, 70μm, 80μm, 90μm, etc. [0052] In a specific embodiment, at least one of linear, fibrous, and rod-shaped is used. The linear, fibrous, and rod-shaped inorganic materials are compounded with organic fibers to form a network coating. When the separator/base film is exposed to high temperatures, After heat shrinkage, compared with the mainly granular linear, fibrous, and rod-shaped coatings, the network coating is more likely to form a complete network structure rather than coating fragments, which can effectively prevent the positive and negative electrodes from forming. short circuit. [0053] In order to balance the cost and the lithium ion transmittance of the battery coating, in some embodiments, the mass ratio of the inorganic material, the high molecular polymer material and the organic fiber is 0~100:0~100:1~10 ; Wherein, the mass difference between the inorganic material and the polymer material is 0 at the same time. [0054] In a specific embodiment, the mass ratio of the inorganic material, the high molecular polymer material and the organic fiber is 100:1~10:1~10. [0055] In a specific embodiment, the mass ratio of the inorganic material, the high molecular polymer material and the organic fiber is 100:1~5:1~10. [0056] In a specific embodiment, the mass ratio of the inorganic material and the organic fiber is 100: 1~10. [0057] In a specific embodiment, the mass ratio of the high molecular polymer material and the organic fiber is 100: 1~10. [0058] In some embodiments, the battery coating is disposed on at least one surface of the positive electrode, and/or on at least one surface of the negative electrode, and/or on at least one surface of the separator. [0059] In some embodiments, the thickness of the battery coating is 0.5 μm ~ 5 μm. [0060] For example, the thickness of the battery coating can be tested with reference to the national standard GB/T 36363-2018. [0061] Among them, the battery coating of the present invention can be applied to any component of the battery, including positive electrode sheets, negative electrode sheets and separators. When the battery coating is provided on the surface of the separator, it can improve the thermal stability of the separator and improve the safety performance of the battery. [0062] In a specific embodiment, the battery coating is coated on one or more sides of the positive electrode, negative electrode or separator by means of dip coating, spray coating, spin coating or roller coating; In a second aspect, the present invention provides a battery comprising the coating of the battery of the first aspect. [0063]As for the composition and material of the positive electrode, negative electrode, and separator of the battery, the present invention is not particularly limited. For example, the above-mentioned negative electrode sheet includes a current collector and a negative active material layer located on at least one surface of the current collector. The negative active material layer includes a negative active material, Conductive agent and binder, negative active materials include graphite, hard carbon, soft carbon, silicon-based negative electrode, titanium One or more of the base material, nitride, tin compound, and metallic lithium. The negative electrode current collector can be a conventional negative electrode current collector in this field, such as copper foil, etc. The mass fraction of the negative electrode active material in the negative electrode active layer is 92%. -98%, the mass fraction of the binder is 0.5%-3%, and the mass fraction of the conductive agent is 0.5%-2.5%. The above-mentioned positive electrode sheet includes a current collector and a positive active material layer located on at least one surface of the current collector. The positive active material layer includes a positive active material, a conductive agent and a binder. The positive active material includes lithium cobalt oxide, lithium manganate, and nickel manganate. Lithium, lithium nickel cobalt manganate, lithium nickel cobalt aluminate, phosphorus At least one of lithium manganese phosphate, lithium iron phosphate, and lithium manganese iron phosphate; the material of the above-mentioned current collector is not specifically limited by the present invention. For example, it can be selected from copper foil, titanium foil, tin foil, chromium foil, and composites of the above metals. Any one or more types of foil materials; the above conductive agent can be selected from natural graphite , at least one of artificial graphite, carbon black, acetylene black, Ketjen black, carbon fiber, carbon nanotubes, metal powder, and graphene; the binder can be selected from carboxymethylcellulose, styrene-butadiene rubber, and polyvinyl chloride , carboxylated polyvinyl chloride, polyvinyl fluoride, ethylene oxide-containing polymers, polyvinylpyr At least one of rrolidone, polyurethane, polytetrafluoroethylene, polyvinylidene fluoride, polyethylene, polypropylene, polyamide-imide, polyvinyl alcohol, and sodium polyacrylate; the dispersant can be carboxymethyl fiber At least one of sodium sodium, triethylhexyl phosphate, and sodium lauryl sulfate. [0064] The battery of the present invention can be produced according to conventional methods in this field. For example, the positive electrode sheet, separator, and negative electrode sheet can be stacked in sequence, assembled through a winding process or a stacking process to obtain a battery core, and then packaged, baked, and injected. The electrolyte is then heated and pressed to form a battery. [0065] Illustratively, the above-mentioned battery may also include a separator. The material of the separator is not particularly limited in the present invention. Any well-known porous structure separator with electrochemical stability and chemical stability can be used, for example, it can be glass fiber, non-woven At least one of cloth, polyethylene, polypropylene or polyvinylidene fluoride. Membranes can be single or multi-layered. [0066] The present invention is not particularly limited to the above-mentioned electrolyte solution. For example, an electrolyte solution including an organic solvent and an electrolyte salt is selected. Among them, the organic solvent serves as a medium for transporting ions in the electrochemical reaction. Organic solvents known in the art for battery electrolytes can be used, such as: fluorocarbonate, fluorocarboxylate, non-fluorocarbonate, Fluorocarbonate, non-fluorocarboxylate, fluorocarboxylate, fluorine One or more of ethers, non-fluorinated ethers, and tetrahydrofuran; as the electrolyte salt as the source of ions, electrolyte salts known in the art for battery electrolytes can be used, such as: lithium hexafluorophosphate, bistrifluoromethyl One or more of sulfonimide and lithium bis(fluorosulfonyl)imide. [0067] In a third aspect, the present invention provides a battery pack, including the battery described in the second aspect. [0068] In a fourth aspect, the present invention provides an electrical device, including the battery described in the second aspect or the battery pack described in the third aspect. [0069] It should be noted that the above-mentioned electrical equipment can be any conventional equipment that requires electricity, such as but not limited to computers, electric vehicles, air conditioners, refrigerators, washing machines, microwave ovens, printers, fax machines, etc. [0070] The technical solution of the present invention will be further described below with reference to specific examples. All parts, percentages and ratios recorded in the following examples are based on weight, and all reagents used in the examples are commercially available or available. It is synthesized according to conventional methods and can be used directly without further treatment, and the instruments used in the examples are all commercially available. [0071] Example 1 This example provides a battery coating and a battery including the battery coating. The battery coating includes: aluminum oxide particles surface-modified with 0.1wt%-OH, with a particle size of 1 μm and a specific surface area of ​​10 m 2 /g; surface modification 0.4 wt%-SO 3 The cellulose fiber of H has a diameter of 10nm and a length of 10μm; the surface-modified polymethylmethacrylate particles with 0.5wt%-COOH have a particle diameter of 0.5μm and a specific surface area of ​​90m 2 /g; the mass ratio of alumina particles:polymethylmethacrylate particles:cellulose fiber is 100:10:3, the thickness of the battery coating is 2μm, and the areal density is 3g/m 2 . [0072] The above-mentioned battery includes a positive electrode sheet, a negative electrode sheet and a separator. The separator includes a separator base material and the above-mentioned battery coating coated on the side of the separator base material close to the negative electrode. The separator base material is a PE separator. [0073] The preparation method of the above battery includes: mixing artificial graphite (99.5%), conductive carbon black SP (99.6%), adhesive SBR (99.9%), and dispersant CMC (99.5%) in a mass ratio of 95:1:2:2 Mix, slurry with water as solvent, and coat on 9µm thick copper foil with a coating surface density of 170g/m 2 , use the ZY400-A45 battery pole piece automatic rolling equipment to roll the pole piece into a thickness of 105µm (compaction density is 1.6g/cm 3 ), and then use the P50-HLP-20 laser cutting machine to cut the negative electrode sheet into 40mm (width) × 400mm (length) for later use; Mix lithium iron manganese phosphate, carbon nanotubes, adhesive PVDF, and dispersant PVP at a mass ratio of 100:2:4:0.2, use NMP as the solvent to make a slurry, and coat it on a 12µm thick aluminum foil. The coating surface density is 360g/m 2 , use the ZY400-A45 battery pole piece automatic rolling equipment to roll the pole pieces into a thickness of 170µm (compaction density is 2.2g/cm 3 ), and then use the P50-HLP-20 laser cutting machine to cut the negative electrode sheet into 40mm (width) × 400mm (length) for later use; The above-mentioned positive electrode, separator, and negative electrode sheet are stacked in sequence to form a "sandwich" structure to form a battery core that can be packaged, and finally the battery core is assembled in the battery case. [0074] Example 2 This example provides a battery coating and a battery including the battery coating. The battery coating includes: boehmite particles with a surface modification of 0.1wt%-OH, with a particle size of 1 μm and a specific surface area of ​​10 m 2 /g; surface modification 0.4 wt% -NH 2 para-aramid fiber with a diameter of 10 nm and a length of 10 μm; polyethylene particles with a surface modification of 0.5 wt% -COOH, a particle size of 0.5 μm and a specific surface area of ​​90 m 2 /g; the mass ratio of boehmite particles, polyethylene particles and para-aramid fiber is 100:5:4, the thickness of the battery coating is 3μm, and the areal density is 3.5g/m 2 . [0075] The above-mentioned battery includes a positive electrode sheet, a negative electrode sheet and a separator. The separator includes a separator base material and a battery coating coated on a side of the separator base material close to the positive electrode. Refer to Example 1 for the battery preparation method. [0076] Example 3 This example provides a battery coating and a battery including the battery coating. The battery coating includes: an inorganic material modified by a first group, an organic fiber modified by a second group, and silicon carbide surface modified with 1 wt%-OH. Fiber, its diameter is 50nm, length is 20 μm; specific surface area is 100 m 2 /g; cellulose fiber surface-modified with 0.4 wt%-COOLi, with a particle size of 10 nm and a length of 10 μm; the mass ratio of silicon carbide fiber:cellulose fiber is 100:3, and the battery coating has a thickness of 2 μm and a surface area of ​​100:3. Density is 2.2g/m 2 . [0077] The above-mentioned battery includes a positive electrode sheet, a negative electrode sheet and a separator, and one side of the positive electrode sheet includes the above-mentioned battery coating. Refer to Example 1 for the battery preparation method. [0078] Example 4 This example provides a battery coating and a battery including the battery coating. The battery coating includes: surface modification 0.4wt%-NH 2 para-aramid fiber with a diameter of 10nm and a length of 10μm; polymethyl methacrylate particles with a surface modification of 0.5 wt%-COOH, a particle size of 0.5μm and a specific surface area of ​​90m 2 /g; the mass ratio of polymethylmethacrylate particles:para-aramid fiber is 100:4, the thickness of the battery coating is 3μm, and the areal density is 3.5g/m 2 . [0079] The above-mentioned battery includes a positive electrode sheet, a negative electrode sheet and a separator. The separator includes a separator base material and a battery coating coated on a side of the separator base material close to the positive electrode. Refer to Example 1 for the battery preparation method. [0080] Comparative example 1 This example provides a battery coating and a battery including the battery coating. The battery coating includes: aluminum oxide particles surface-modified with 0.1wt%-OH, with a particle | 1. A battery coating, It is characterized by: It includes a base material modified by a first group and a bonding material modified by a second group, the base material is an inorganic material and/or a high molecular polymer material, the bonding material includes organic fiber; the first base material The first group and the second group are used to adsorb transition metal ions. 2. Battery coating according to claim 1, It is characterized by: The transition metal ion is at least one of nickel ion, cobalt ion and manganese ion. 3. Battery coating according to claim 1 or 2, It is characterized by: The first group and the second group are each independently -OH, -CN, -NO. 2 ,-NH 2 , -COOH, -COOLi, -H 2 PO 4 ,-LiHPO 4 ,-LiHPO 4 ,-SO 3 H,-SO 3 One or more of Li. 4. Battery coating according to claim 3, It is characterized by: The first group accounts for 0.1wt%-1wt% of the mass of the matrix material; the second group accounts for 0.1wt%-1wt% of the mass of the bonding material. 5. The battery coating according to claim 1, It is characterized by: The material of the organic fiber is one or more of cellulose, chitin, polyimide, polyacrylonitrile, polyparaphenylenebenzobisoxazole, para-aramid, and meta-aramid; And/or, the inorganic material is one or more of alumina, boehmite, boron nitride, silicon carbide, silicon nitride, zinc oxide, titanium dioxide, silicon dioxide, and zirconium dioxide. 6. Battery coating according to claim 5, It is characterized by: The diameter of the organic fiber is 2nm~100nm, and the length is 1μm~100μm; And/or, the inorganic material is in the form of granules, with a particle size of 0.2 μm~2 μm; And/or, the organic material is at least one of linear, fibrous, and rod-shaped, with a diameter of 10 nm to 1000 nm and a length of 1 μm to 100 μm; and/or, the specific surface area of ​​the inorganic material is 0.5 m 2 /g~1000m 2 /g. 7. The battery coating of claim 1, It is characterized by: The high molecular polymer includes one or more of polystyrene, polymethylmethacrylate, polyethylene, and polypropylene. 8. Battery coating according to claim 7, It is characterized by: The specific surface area of ​​the high molecular polymer material is 0.5 m 2 /g~1000 m 2 /g; And/or, the high molecular polymer material is in the form of granules, with a particle size of 0.2 μm~2 μm; And/or, the high molecular polymer material is at least one of linear, fibrous, and rod-shaped, with a diameter of 10 nm to 1000 nm and a length of 1 μm to 100 μm. 9. The battery coating according to any one of claims 4-8, It is characterized by: The mass ratio of the inorganic material, the high molecular polymer material and the organic fiber is 0~100:0~100:1~10; wherein the mass ratio of the inorganic material and the high molecular polymer material is 0 at the same time. 10. The battery coating of claim 1, It is characterized by: The battery coating is provided on at least one surface of the positive electrode, and/or is provided on at least one surface of the negative electrode, and/or is provided on at least one surface of the separator. 11. Battery coating according to claim 10, It is characterized by: The thickness of the battery coating is 0.5 μm~5 μm. 12. A battery, It is characterized by: Including the battery coating according to any one of claims 1-11. 13. A battery pack, It is characterized by: Includes the battery of claim 12. 14. Electrical equipment, It is characterized by: The battery according to claim 12 or the battery pack according to claim 13 is included. | 比亚迪股份有限公司
705 | CN119009196A | Examining | BYD CO LTD ¦ SHANGHAI BYD | Cell electrodes¦Secondary cells charging/discharging¦Li-accumulators¦Electrolyte accumulators manufacture | 2024-10-24 | 2024-11-22 | Lithium cobalt oxide battery, preparation method thereof and electric equipment | The invention relates to the technical field of batteries, and discloses a lithium cobalt oxide battery, a preparation method thereof and electric equipment, and the preparation method of the lithium cobalt oxide battery comprises the following steps: sequentially carrying out charging treatment and aging treatment on the formed lithium cobalt oxide battery; wherein the electric quantity of the lithium cobalt oxide battery obtained through charging treatment is 70% SOC to 100% SOC; the temperature of the aging treatment is 40-60 DEG C. The lithium cobalt oxide battery prepared by adopting the method disclosed by the invention is high in stability, low in capacity loss and long in service life in a high-temperature and high-humidity environment. In addition, the preparation method is high in operability, simple, practical, low in cost and suitable for industrial production. | Technical field [0001] This application relates to the field of battery technology, specifically to lithium cobalt oxide batteries and their preparation methods and electrical equipment. Background technology [0002] A battery is a device that converts chemical energy into electrical energy. It is widely used in many fields such as mobile phones, digital cameras, notebooks, electric bicycles, and electric vehicles. As application scenarios increase, it is increasingly important that batteries can be used continuously in harsh environments. For example, high temperature and high humidity storage environments in actual working conditions can easily cause battery capacity fading, thereby degrading battery performance. Contents of the invention [0003] The present application aims to solve, at least to a certain extent, one of the technical problems in the related art. To this end, one purpose of this application is to propose a lithium cobalt oxide battery and its preparation method and electrical equipment. The lithium cobalt oxide battery prepared by the method of this application has strong stability, low capacity loss, and long service life in high temperature and high humidity environments. long. Moreover, the method of the present application is highly operable, simple and practical, low in cost, and suitable for industrial production. [0004] A first aspect of this application proposes a method for preparing lithium cobalt oxide batteries. According to an embodiment of the present application, the method includes: sequentially performing charging treatment and aging treatment on the formed lithium cobalt oxide battery; Wherein, the power of the lithium cobalt oxide battery obtained by the charging process is 70% SOC ~ 100% SOC; The temperature of the aging treatment is 40°C~60°C. [0005] According to the method of the embodiment of the present application, the formed lithium cobalt oxide battery is charged to a high-voltage state, and then subjected to aging treatment. Under the high-temperature and high-pressure aging treatment conditions, the film-forming additives in the electrolyte undergo oxidation and decomposition, which helps To form a stable CEI film on the surface of the positive electrode plate. The high-temperature environment promotes the rapid aging and molding of the CEI film, thereby enhancing the interface stability between the positive electrode sheet and the electrolyte, and reducing the loss of activity of active lithium due to being captured by the CEI film under high-temperature and high-humidity storage conditions. As a result, the attenuation of battery capacity is reduced and the service life of the battery is extended. [0006] According to the embodiments of the present application, the above-mentioned method for preparing lithium cobalt oxide battery may also have the following additional technical features: According to the embodiment of the present application, the temperature of the aging treatment is 40°C~50°C. [0007] According to the embodiment of the present application, the aging treatment time is 6 h to 48 h. [0008] According to the embodiment of the present application, the aging treatment time is 20 h ~ 28 h. [0009] According to an embodiment of the present application, the charging current of the charging process is 0.5C~0.8C. [0010] According to an embodiment of the present application, the method further includes: discharging the aged lithium cobalt oxide battery to 0% SOC ~ 70% SOC. [0011] According to an embodiment of the present application, the method further includes: discharging the aged lithium cobalt oxide battery to 40% SOC ~ 60% SOC; And/or, the ambient temperature of the discharge is 20°C~30°C. [0012] According to an embodiment of the present application, before performing the charging process, the formed lithium cobalt oxide battery is exhausted and the liquid injection port is sealed. [0013] According to an embodiment of the present application, the lithium cobalt oxide battery includes an electrolyte, and the electrolyte includes a film-forming additive. [0014] The second aspect of this application proposes a lithium cobalt oxide battery. According to an embodiment of the present application, the lithium cobalt oxide battery is obtained by the method for preparing a lithium cobalt oxide battery described in the first aspect of the present application. [0015] The third aspect of this application proposes an electrical device. According to an embodiment of the present application, the electrical equipment includes the lithium cobalt oxide battery described in the second aspect of the present application. [0016] Additional aspects and advantages of the application will be set forth in part in the description which follows, and in part will be obvious from the description, or may be learned by practice of the application. Description of the drawings [0017] The above and/or additional aspects and advantages of the present application will become apparent and readily understood from the description of the embodiments in conjunction with the following drawings, in which: Figure 1 A schematic flow diagram of a method for preparing a lithium cobalt oxide battery according to an embodiment of the present application is shown. Detailed implementation [0018] The embodiments of the present application are described in detail below. The embodiments described below are illustrative and are only used to explain the present application and are not to be construed as limitations of the present application. [0019] It should be noted that the terms "first" and "second" are only used for descriptive purposes and cannot be understood as indicating or implying relative importance or implicitly indicating the number of indicated technical features. Therefore, features defined as "first" and "second" may explicitly or implicitly include one or more of these features. Further, in the description of this application, unless otherwise stated, the meaning of "plurality" is two or more. [0020] The endpoints of ranges and any values ​​disclosed in this application are not limited to the precise range or value, but these ranges or values ​​are to be understood to include values ​​approaching such ranges or values. For numerical ranges, the endpoint values ​​of each range, the endpoint values ​​of each range and individual point values, and the individual point values ​​can be combined with each other to obtain one or more new numerical ranges. These values The scope shall be deemed to be specifically disclosed in this application. [0021] In this application, the term "comprises" or "includes" is an open-ended expression, that is, it includes the content specified in this application, but does not exclude other aspects of content. [0022] With the increase in application scenarios, it is increasingly important for batteries to be able to continue to be used in harsh environments. For example, high temperature and high humidity storage environments in actual working conditions can easily cause battery capacity fading, thereby degrading battery performance. Specifically, when the battery is placed in a high temperature and high humidity environment, the following types of chemical reactions mainly occur inside it: (1) thermal decomposition reaction of the positive electrode material; (2) oxidation reaction of the electrolyte in the positive electrode; (3) The reduction reaction of the electrolyte at the negative electrode; (4) Thermal decomposition reaction of the electrolyte; (5) Electrolysis of water reaction. [0023] In this application, the formed lithium cobalt oxide battery is aged under high-pressure and high-temperature conditions. The pole piece accelerates polarization and expansion, and the organic electrolyte fully infiltrates the pole piece interface. The film-forming additive components in the solution oxidize and decompose prior to the solvent. , can be formed on the surface of the positive electrode piece At the same time, the high temperature environment promotes the rapid aging and molding of the CEI film, thereby enhancing the interface stability between the positive electrode plate and the electrolyte, and effectively reducing the capture of active lithium by the CEI film under high temperature and high humidity storage conditions. And lose activity. As a result, the attenuation of battery capacity is reduced and the service life of the battery is extended. [0024] Based on this, a method for preparing lithium cobalt oxide battery is proposed in the first aspect of this application. Figure 1 A schematic flow chart of the method for preparing a battery according to the present application is shown. The method includes: S100 charging process and S200 aging process. Each step will be described in detail below. [0025] S100 charging process In this step, the formed lithium cobalt oxide battery is charged. As a result, the battery can be placed in a high-voltage state, which facilitates subsequent aging treatment to form a stable CEI film. [0026] According to the embodiment of the present application, the power of the lithium cobalt oxide battery obtained by the charging process is 70% SOC~100% SOC, for example, it can be 70% SOC, 80% SOC, 85% SOC, 90% SOC, 95% SOC, 100% SOC etc. Charging the battery to the above state of charge (SOC) can put the battery in a high-voltage state, increase the polarization expansion of the electrode material, and make it easier for the electrolyte to fully infiltrate the surface of the electrode material, providing more reaction sites and film-forming additives It can oxidize and decompose prior to the solvent, and the product forms a stable CEI film on the surface of the high-voltage cathode plate. [0027] It should be noted that in this application, the term "charging process" refers to a processing method that includes a charging step, and the charging process may also include a discharging step. For example, during the charging process, the formed lithium cobalt oxide battery can be charged directly to the target power, or it can be charged to 100% SOC first, and then discharged to the target power. The discharge current is 0.4 C~0.6 C. Adjust the discharge time to achieve the corresponding target power. [0028] According to the embodiment of the present application, the charging current of the charging process is 0.5 C~0.8 C, for example, it can be 0.5 C, 0.6 C, 0.7 C, 0.8 C, etc. As a result, fast charging can be achieved, and the loss and heat generation of electrode sheet materials and electrolytes can also be reduced. [0029] According to an embodiment of the present application, the lithium cobalt oxide battery includes: an electrolyte, and the electrolyte includes a film-forming additive. During the battery charge and discharge process, film-forming additives can react chemically on the electrode surface to form a protective solid electrolyte interface (SEI) or positive electrolyte interface (CEI) film. This film can improve the stability of the interface between the electrode and the electrolyte, reduce the decomposition of the electrolyte and the irreversible loss of active lithium, thereby extending the cycle life of the battery, improving its performance and safety in extreme environments, and reducing capacity fading. , ensuring long-term stable operation of the battery. [0030] This application does not strictly limit the type of film-forming additives, which can be film-forming additives commonly used in this field. For example, the film-forming additives include succinonitrile, carbonate, ethylene carbonate, ethylene vinylene carbonate, Vinyl carbonate, fluoroethylene carbonate, vinyl ethyl carbonate, vinylene carbonate , ethyl acrylate, vinyl alkyl carbonate, 1,3-propane sultone, propylene carbonate sultone, diethylene glycol sulfate, dimethoxysulfonylethane, vinyl sultone , at least one of diphenyl disulfide, tetramethyl disulfide, vinylene carbonate sultone and styrene carbonate sultone. This helps to form more stable CEI films and SEI films. Among them, succinonitrile (SN) interacts with the metal oxide surface to form a stable, low-resistance CEI film, which prevents the electrolyte from directly contacting the positive electrode. [0031] According to an embodiment of the present application, the positive electrode sheet includes a positive current collector and a positive active material layer disposed on at least one side surface of the positive current collector, and the positive active material layer includes lithium cobalt oxide. The positive current collector may include a metal foil or a composite positive current collector. For example, the metal foil may be aluminum foil. The composite positive electrode current collector may include a polymer material base layer and a metal layer formed on at least one side surface of the polymer material base layer. For example, the composite negative electrode current collector may be formed by adding a metal material (aluminum, aluminum alloy, nickel, nickel alloy, etc.) It is formed on a polymer material substrate (such as polypropylene (PP), polyethylene terephthalate (PET), polybutylene terephthalate (PBT) and other substrates). [0032] According to embodiments of the present application, the cathode active material layer optionally further includes a conductive agent. As an example, the conductive agent may include at least one of superconducting carbon, acetylene black, carbon black, Ketjen black, carbon dots, carbon nanotubes, graphene, and carbon nanofibers. [0033]According to embodiments of the present application, the positive active material layer optionally further includes a binder. As examples, the binder may include polyvinylidene fluoride (PVDF), polytetrafluoroethylene (PTFE), vinylidene fluoride-tetrafluoroethylene-propylene terpolymer, vinylidene fluoride-hexafluoropropylene-tetrafluoroethylene tripolymer. At least one of a meta-copolymer, a tetrafluoroethylene-hexafluoropropylene copolymer and a fluorine-containing acrylate resin. [0034] According to embodiments of the present application, the positive electrode sheet can be prepared in the following manner: the above-mentioned components for preparing the positive electrode sheet, such as positive active materials, conductive agents, and binders, are dispersed in a solvent (such as N-methylpyrrolidone) , to form a positive electrode slurry; the positive electrode slurry is coated on the positive electrode current collector, and after drying, cold pressing and other processes, the positive electrode piece can be obtained. [0035] According to an embodiment of the present application, the lithium cobalt oxide battery further includes a negative electrode sheet. The negative electrode sheet includes a negative active material layer and a negative current collector. The negative active material layer is disposed on at least one side surface of the negative current collector. . [0036] According to an embodiment of the present application, the negative active material layer includes at least one of graphite, artificial graphite, silicon-based materials, and tin-based materials. [0037] According to an embodiment of the present application, the negative active material layer includes mesocarbon microspheres. Mesocarbon microspheres (MCMB) are carbon-coated lithium metal oxides, typically composed of LiCoO 2 A composite material mixed with graphite materials, this structure can provide better electrical conductivity and structural stability. The composite material has better stability in high temperature and high humidity environments. [0038] According to embodiments of the present application, the negative active material layer optionally further includes a binder. Binders may include styrene-butadiene rubber (SBR), polyacrylic acid (PAA), polysodium acrylate (PAAS), polyacrylamide (PAM), polyvinyl alcohol (PVA), sodium alginate (SA), polymethacrylic acid (PMAA) and carboxymethyl chitosan (CMCS). [0039] According to embodiments of the present application, the negative active material layer optionally further includes a conductive agent. The conductive agent may include at least one of superconducting carbon, acetylene black, carbon black, Ketjen black, carbon dots, carbon nanotubes, graphene, and carbon nanofibers. [0040] According to embodiments of the present application, the negative electrode current collector may be a metal foil or a composite current collector. For example, as the metal foil, copper foil can be used. The composite current collector may include a polymer material base layer and a metal layer formed on at least one surface of the polymer material base material. Composite current collectors can be formed by forming metal materials (copper, copper alloys, nickel, nickel alloys, etc.) on polymer material substrates (such as polypropylene (PP), polyethylene terephthalate (PET), poly(p) It is formed on a base material such as butylene phthalate (PBT). [0041] According to an embodiment of the present application, the lithium cobalt oxide battery further includes a separator located between the positive electrode piece and the negative electrode piece. The present invention has no special restrictions on the type of isolation membrane, and any well-known porous structure isolation membrane with good chemical stability and mechanical stability can be used. According to embodiments of the present application, the material of the isolation membrane may include at least one of glass fiber, non-woven fabric, polyethylene, polypropylene or polyvinylidene fluoride. [0042] According to the embodiment of the present application, the preparation method of the formed lithium cobalt oxide battery includes: installing a clamp on the outer surface of the battery core after the liquid injection is completed, and first charging the battery core with a constant current of 0.2C to 0.4C , the charging time is 20~40min; then use a constant current of 0.8C-1C to charge, the charging time is 40~60min. This is beneficial to the formation of uniform and stable solid electrolyte interface (SEI) and cathode electrolyte interface (CEI) films. [0043] According to an embodiment of the present application, before performing the charging process, the formed lithium cobalt oxide battery is exhausted and the liquid injection port is sealed. Compared with closed-end formation, the open-end formation method is adopted. After the formation, the gases generated internally during the formation process, such as CO, are released through exhaust. 2 ,H 2 etc., to help reduce the internal pressure of the battery and avoid battery expansion or rupture. After the formation is completed, exhaust and seal the liquid injection port to facilitate subsequent charging and aging processing. [0044] S200 aging treatment In this step, the charged lithium cobalt oxide battery is subjected to aging treatment. [0045] According to the embodiment of the present application, the temperature of the aging treatment is 40°C to 60°C, such as 40°C, 45°C, 50°C, 55°C, 60°C, etc. For example, the temperature of the aging treatment is 40°C to 50°C. Therefore, under high temperature and high pressure conditions, the degree of polarization expansion of the electrode material increases, and the electrolyte is more likely to fully infiltrate the surface of the electrode material, providing more reaction sites. The film-forming additive can oxidize and decompose prior to the solvent, and the product is A stable CEI film is formed on the surface of the high-voltage positive electrode piece. At the same time, the high temperature environment promotes the rapid aging and molding of the CEI film, thereby enhancing the interface stability between the positive electrode sheet and the electrolyte. Moreover, chemical degradation and internal resistance of electrode materials and electrolytes can be reduced. [0046] According to the embodiment of the present application, the aging treatment time is 6 h to 48 h, such as 6 h, 12 h, 18 h, 20 h, 24 h, 28 h, 32 h, 36 h, 48 h, etc. For example, the aging treatment time is 20 h ~ 28 h. As a result, a stable CEI film can be formed and the chemical degradation and internal resistance of electrode materials and electrolytes can be reduced. [0047] According to the embodiment of the present application, the method of preparing a battery further includes: S300 discharge treatment, specifically including discharging the aged lithium cobalt oxide battery to 0%~70%, such as 0% SOC, 10% SOC, 20% SOC, 30% SOC, 40% SOC, 50% SOC, 60% SOC, 70% SOC, etc., for example, 40% SOC ~ 60% SOC. Illustratively, the discharge temperature is 20°C to 30°C, and may be, for example, 20°C, 22°C, 24°C, 26°C, 28°C, or 30°C. As a result, the battery can be placed in a lower state of charge (SOC), thereby reducing battery capacity fading and extending battery storage time. [0048] The second aspect of this application proposes a lithium cobalt oxide battery. According to an embodiment of the present application, the lithium cobalt oxide battery is obtained by the method for preparing a lithium cobalt oxide battery described in the first aspect of the present application. The lithium cobalt oxide battery of the present application has good storage performance in high-temperature and high-humidity environments, is not prone to capacity reduction, and has a long service life. The features and advantages described above for the method of preparing a lithium cobalt oxide battery are also applicable to this battery and will not be described again here. [0049] The third aspect of this application proposes an electrical device. According to an embodiment of the present application, the electrical equipment includes the lithium cobalt oxide battery described in the second aspect of the present application. The features and advantages described above for lithium cobalt oxide batteries are also applicable to this electrical equipment and will not be described again here. [0050] Battery cells, battery modules, and battery packs can be used as power sources for electrical equipment, or as energy storage units for electrical equipment. Power-consuming devices can include mobile devices (such as mobile phones, laptops, etc.), electric vehicles (such as pure electric vehicles, hybrid electric vehicles, plug-in hybrid electric vehicles, electric bicycles, electric scooters, electric golf carts, electric Trucks, etc.), electric trains, ships and satellites, energy storage systems, etc., but are not limited to these. [0051] As an electrical device, you can select battery cells, battery modules or battery packs according to its usage requirements. [0052] As an embodiment, the electrical equipment may be a pure electric vehicle, a hybrid electric vehicle, a plug-in hybrid electric vehicle, etc. In order to meet the high power and high energy density requirements of the battery for the electrical equipment, a battery pack or battery module can be used. [0053] As another embodiment, the device may be a mobile phone, a tablet computer, a laptop computer, etc. The device is usually required to be thin and light, and a battery cell can be used as the power source. [0054] The solution of the present application will be explained below with reference to examples. Those skilled in the art will understand that the following examples are only used to illustrate the present application and should not be regarded as limiting the scope of the present application. If specific techniques or conditions are not specified in the examples, the techniques or conditions described in literature in the field or product instructions will be followed. If the manufacturer of the reagents or instruments used is not indicated, they are all conventional products that can be purchased commercially. [0055] Example 1 1. LiCoO 2 As the cathode material, carbon nanotubes and acetylene black are used as conductive agents, and polyvinylidene fluoride is used as the binder. The cathode material, carbon nanotubes, acetylene black and polyvinylidene fluoride are mixed in a mass ratio of 85:10:5:50. After the ethylene is mixed evenly, the aluminum The foil is coated, and then placed in a 120°C oven for vacuum drying for 24 hours, and then pressed into sheets, rolled and cut to make a positive electrode piece; MCMB (mesophase carbon microspheres) is used as the negative electrode, and celgard2400 polypropylene porous membrane is used as the separator. Complete cell assembly in an argon-filled glove box. [0056] 2. Put the battery core into the outer packaging case and inject the electrolyte (cyclic carbonate, linear carbonate, lithium tetrafluoroborate, succinonitrile, ethylene carbonate and ethylene vinylene carbonate in a mass ratio of 1: 1:1:1:1:1), transformed as follows Processing: Install a fixture on the outer surface of the battery core after the liquid injection is completed. The battery core is first charged with a constant current of 0.3C, and the charging time is 30 minutes; then it is charged with a constant current of 0.9C, and the charging time is 50 minutes. [0057] 3. Exhaust the battery obtained in the previous step and seal the liquid injection port. At this time, the battery voltage is 4.0V and the power is 60% SOC. [0058] 4. Charge the battery obtained in the previous step to 4.48V at 0.7C at room temperature (25±3℃) and cut off at 0.025C. At this time, the battery power is 100% SOC. [0059] 5. Place the battery obtained in the previous step in a 45°C oven for aging for 24 hours; then take it out. [0060] 6. Discharge the battery obtained in the previous step to 3.90V at room temperature (25±3°C). At this time, the battery power is 50% SOC, and a lithium-ion battery is obtained. [0061] Example 2 The difference from Embodiment 1 is that in step 4, charge to 4.48V at 0.7C and cut off at 0.025C. At this time, the battery cell is 100% SOC, and then discharge at 0.5C for 36 minutes. At this time, the battery power is 70% SOC. [0062] Example 3 The difference from Embodiment 1 is that in step 4, charge to 4.48V at 0.7C and cut off at 0.025C. At this time, the battery cell is 100% SOC, and then discharge at 0.5C for 24 minutes. At this time, the battery power is 80% SOC. [0063] Example 4 The difference from Embodiment 1 is that in step 4, charge to 4.48V at 0.7C and cut off at 0.025C. At this time, the battery cell is 100% SOC, and then discharge at 0.5C for 12 minutes. At this time, the battery power is 90% SOC. [0064] Example 5 The difference from Example 1 is that in step 5, the aging treatment time is 6 h. [0065] Example 6 The difference from Example 1 is that in step 5, the aging treatment time is 20 h. [0066] Example 7 The difference from Example 1 is that in step 5, the aging treatment time is 28 h. [0067] Example 8 The difference from Example 1 is that in step 5, the aging treatment time is 48 h. [0068] Example 9 The difference from Example 1 is that step 6 is not included. [0069] Example 10 The difference from Example 1 is that in step 6, the battery obtained in the previous step is discharged to 3.97V at room temperature. At this time, the battery power is 40% SOC. [0070] Example 11 The difference from Example 1 is that in step 6, the battery obtained in the previous step is discharged to 3.81V at room temperature. At this time, the battery power is 60% SOC. [0071] Example 12 The difference from Example 1 is that in step 6, the battery obtained in the previous step is discharged to 3.0V at room temperature. At this time, the battery power is 0% SOC. [0072] Example 13 The difference from Example 1 is that in step 6, the battery obtained in the previous step is discharged to 3.76V at room temperature. At this time, the battery power is 70% SOC. [0073] Comparative example 1 The difference from Example 1 is that steps 4-6 are not included. [0074] Comparative example 2 The difference from Example 1 is that step 4 is not included, and the lithium cobalt oxide battery processed in step 3 is directly processed into step 5. [0075] Comparative example 3 The difference from Example 1 is that step 5 is not included, and the lithium cobalt oxide battery processed in step 4 is directly processed into step 6. [0076] Comparative example 4 The difference from Example 1 is that in step 5, the temperature of the aging treatment is 30°C. [0077] Comparative example 5 The difference from Example 1 is that in step 5, the temperature of the aging treatment is 70°C. [0078] Comparative example 6 The difference from Example 1 is that in step 4, charge to 4.48V at 0.7C and cut off at 0.025C. At this time, the battery cell is 100% SOC, and then discharge at 0.5C for 48 minutes. At this time, the battery power is 60% SOC. [0079] Comparative example 7 The difference from Example 1 is that LiCoO 2 Replaced with lithium iron phosphate. [0080] test case The lithium-ion batteries prepared in Examples 1 to 13 and Comparative Examples 1 to 7 were respectively subjected to high temperature and high humidity storage performance testing. The specific steps are as follows: Under the conditions of 25±3℃, charge the lithium-ion battery to 4.48V at 0.7C, cut off at 0.025C, and fully charge. Cycle under these conditions for 2 times, and take the second discharge capacity as the initial capacity. After the fully charged battery is left open circuit for 7 days at (60±2)℃ and 90% humidity, it is left open circuit for 2 hours at room temperature and discharged to 3.0V at a constant current of 0.5C, which is recorded as the remaining capacity; then charged at 0.7C to 4.48V, 0.025C cut-off/0.5C constant current discharge to 3.0V, cycle 3 times, the highest capacity is recorded as the recovery capacity. Capacity remaining rate (%) = remaining capacity/initial capacity, capacity recovery rate (%) = restored capacity/initial capacity. [0081] The results are shown in Table 1. Compared with Comparative Examples 1 to 7, the overall performance of the lithium ion batteries prepared in Examples 1 to 13 is better. The formed lithium cobalt oxide battery reaches a high-voltage state after charging, and then undergoes aging treatment. Under the conditions of high temperature (40℃~60℃) and high pressure (70%SOC~100%SOC), the film-forming additives in the electrolyte will occur. Oxidative decomposition, which helps to form a stable CEI film on the surface of the positive electrode piece. The high-temperature environment promotes the rapid aging and molding of the CEI film, thereby enhancing the interface stability between the positive electrode sheet and the electrolyte, and reducing the loss of activity of active lithium due to being captured by the CEI film under high-temperature and high-humidity storage conditions. Reduced battery capacity attenuation. As a result, lithium-ion batteries have strong stability in high-temperature and high-humidity storage environments, with less capacity loss and high capacity remaining rates and recovery rates. [0082] It can be seen from Comparative Example 7 that the method of preparing batteries of the present application is not suitable for lithium iron phosphate, which has poor stability under high temperature and high humidity storage environment, large capacity loss, poor capacity recovery effect, and poor overall performance. [0083] Table 1 [0084] Although the embodiments of the present application have been shown and described above, it can be understood that the above-mentioned embodiments are illustrative and should not be construed as limitations of the present application. Those of ordinary skill in the art can make modifications to the above-mentioned embodiments within the scope of the present application. The embodiments are subject to changes, modifications, substitutions and variations. | 1. A method of preparing lithium cobalt oxide battery, It is characterized by, include: The formed lithium cobalt oxide battery is charged and aged in sequence; Wherein, the power of the lithium cobalt oxide battery obtained by the charging process is 70% SOC~100% SOC; The temperature of the aging treatment is 40°C~60°C. 2. The method according to claim 1, It is characterized by, The charging current of the charging process is 0.5 C~0.8C. 3. The method according to claim 1 or 2, It is characterized by, The temperature of the aging treatment is 40°C~50°C. 4. The method according to claim 1 or 2, It is characterized by, The aging treatment time is 6 h~48 h. 5. The method according to claim 1 or 2, It is characterized by, The aging treatment time is 20 h~28 h. 6. The method of claim 1, It is characterized by, Further includes: The aged lithium cobalt oxide battery is discharged to 0% SOC ~ 70% SOC. 7. The method according to claim 1 or 6, It is characterized by, Further includes: Discharge the aged lithium cobalt oxide battery to 40% SOC ~ 60% SOC; And/or, the ambient temperature of the discharge is 20°C~30°C. 8. The method of claim 1, It is characterized by, Before performing the charging process, the formed lithium cobalt oxide battery is exhausted and the liquid injection port is sealed. 9. The method of claim 1, It is characterized by, The lithium cobalt oxide battery includes an electrolyte that includes a film-forming additive. 10. A lithium cobalt oxide battery, It is characterized by, The lithium cobalt oxide battery is obtained by the method for preparing a lithium cobalt oxide battery described in any one of claims 1 to 9. 11. An electrical equipment, It is characterized by, Including the lithium cobalt oxide battery according to claim 10. | 比亚迪股份有限公司 ¦ 上海比亚迪有限公司
706 | CN119009088A | Published | BYD CO LTD | Li-accumulators | 2024-07-09 | 2024-11-22 | Electrolyte, battery, battery pack and electric equipment | The invention discloses an electrolyte, a battery, a battery pack and electric equipment, and the electrolyte comprises 1, 3-bis (2-fluoroethoxy) propane and an electrolyte salt. Wherein the electrolyte salt comprises a lithium salt. According to the electrolyte disclosed by the invention, the 1, 3-bis (2-fluoroethoxy) propane is adopted as the solvent, so that an ion-solvent coordination structure is favorably adjusted, and a free solvent in the electrolyte is reduced, thereby inhibiting side reaction of the electrolyte at a high temperature, improving the oxidation stability of the electrolyte and further improving the use stability of a battery in a high-temperature environment; and the service life of the battery is prolonged. Besides, the size of an ion-solvent aggregate in the electrolyte can be reduced by forming an ion-solvent coordination structure, so that the conductivity of ions in the electrolyte is improved, and the usability of the battery is further improved. | Technical field [0001] The present invention relates to the field of battery technology, and in particular, to an electrolyte, a battery, a battery pack and electrical equipment. Background technology [0002] In a high-temperature environment, heat is easily accumulated inside the battery, and the internal temperature of the battery can reach over 60°C. The high temperature inside the battery will accelerate the dissolution of the electrode-electrolyte interface layer, seriously damaging the structure and composition of the electrode-electrolyte interface layer. Aggravating the side reactions inside the battery, causing premature battery failure and reducing battery life. In addition, high temperatures can also cause problems such as uneven metal deposition. Uneven metal deposition can produce dendrites that pierce the separator, causing internal short circuits in the battery, further inducing battery safety and other issues. [0003] In the related art, film-forming additives are often added to the electrolyte of the battery to build a stable electrode-electrolyte interface layer, thereby inhibiting contact between the electrode and the electrolyte. However, the above solutions are difficult to reduce the side reactions of the electrolyte and electrodes, and the improvement effect on the battery is not significant. Contents of the invention [0004] The present invention aims to solve at least one of the technical problems existing in the prior art. To this end, the first purpose of the present invention is to provide an electrolyte that can improve the stability of the battery in high-temperature environments. [0005] The second object of the present invention is to provide a battery. [0006] The third object of the present invention is to provide a battery pack. [0007] The fourth object of the present invention is to provide an electrical equipment. [0008] An electrolyte solution according to an embodiment of the first aspect of the present invention includes: 1,3-bis(2-fluoroethoxy)propane and an electrolyte salt, wherein the electrolyte salt includes a lithium salt. [0009] According to the electrolyte of the embodiment of the present invention, 1,3-bis(2-fluoroethoxy)propane is used as the solvent, which is beneficial to adjusting the ion-solvent coordination structure, reducing the free solvent in the electrolyte, thereby inhibiting the electrolyte Side reactions at high temperatures improve the oxidation stability of the electrolyte, thereby improving the stability of the battery in high-temperature environments and extending the life of the battery. In addition, the size of the ion-solvent aggregates in the electrolyte can be reduced by forming an ion-solvent coordination structure, thereby increasing the conductivity of the ions in the electrolyte, thereby improving the usability of the battery. [0010] According to some embodiments of the invention, the electrolyte salt includes: LiPF 6 ,LiBF 4 ,LiNO 3 , LiCF 3 SO 3 , Li(FSO 2 ) 2 N, F 2 LiNO 4 S 2 at least one of them. [0011] According to some embodiments of the present invention, the molar concentration of the electrolyte salt in the electrolyte solution is 0.4mol/L˜2mol/L. [0012] According to some embodiments of the present invention, the weight percentage of 1,3-di(2-fluoroethoxy)propane in the electrolyte is: 0.01wt%~99wt%. [0013] According to some embodiments of the present invention, the electrolyte further includes a diluent, and the diluent and the 1,3-bis(2-fluoroethoxy)propane form a solution of the electrolyte. [0014] According to some embodiments of the present invention, in terms of mass percentage, the solution includes: 68% to 91% of the diluent and 9% to 32% of the 1,3-bis(2-fluoroethoxy) )propane. [0015] According to some embodiments of the present invention, the diluent includes: 1,1,2,2-tetrafluoroethyl-2,2,3,3-tetrafluoropropyl ether, 1-(2,2,2-tris Fluoroethoxy)-1,1,2,2-tetrafluoroethane, 1,1,2,2-tetrafluoroethyl-2,2 , 2-trifluoroethyl ether, bis(2,2,2-trifluoroethyl) ether, tris(2,2,2-trifluoroethyl)orthoformate, 1H,1H,5H-acrylic acid eight At least one of fluoropentyl-1,1,2,2-tetrafluoroethyl ether, fluorobenzene and 1,3,5 trifluorobenzene. [0016] A battery according to an embodiment of the second aspect of the present invention includes: a positive electrode sheet, a lithium metal negative electrode sheet, a separator, and an electrolyte. The electrolyte is the electrolyte according to the above-mentioned embodiment of the first aspect of the present invention. [0017] According to some embodiments of the present invention, the positive electrode sheet includes at least one of lithium iron phosphate, ternary positive electrode materials, lithium cobalt oxide, lithium manganate, and lithium-rich manganese-based materials. [0018] A battery pack according to a third embodiment of the present invention includes at least one battery according to the above-mentioned second embodiment of the present invention. [0019] The electrical equipment according to the fourth embodiment of the present invention includes at least one battery pack according to the above-mentioned third embodiment of the present invention. [0020] Additional aspects and advantages of the invention will be set forth in part in the description which follows, and in part will be obvious from the description, or may be learned by practice of the invention. Description of drawings [0021] The above and/or additional aspects and advantages of the present invention will become apparent and readily understood from the description of the embodiments taken in conjunction with the following drawings, in which: [0022] Figure 1 It is a schematic diagram of the reaction mechanism between 1,3-bis(2-fluoroethoxy)propane and lithium ions according to an embodiment of the present invention; [0023] Figure 2 It is a high-temperature lithium metal Coulombic efficiency diagram according to Example 1 and Comparative Example 1 of the present invention; [0024] Figure 3 It is the long cycle performance at high temperature (50°C) of the lithium metal ¦¦NMC811 battery in Example 1 and Comparative Example 1 of the present invention; [0025] Figure 4 It is the gas production amount in the first cycle of the Li¦¦NMC811 battery in Example 1 and Comparative Example 1 of the present invention. Detailed implementation [0026] Reference below Figure 1-Figure 4 An electrolyte solution according to an embodiment of the present invention is described. [0027] The electrolyte solution according to the embodiment of the present invention includes 1,3-bis(2-fluoroethoxy)propane and electrolyte salt. Among them, 1,3-bis(2-fluoroethoxy)propane has strong solvating ability, which is beneficial to adjusting the ion-solvent coordination structure and reducing the free solvent in the electrolyte, thereby inhibiting the side effects of the electrolyte at high temperatures. The reaction improves the oxidation stability of the electrolyte, improves the stability of the battery in high temperature environments, and extends the life of the battery. In addition, by forming an ion-solvent coordination structure, the size of the ion-solvent aggregates in the electrolyte can be reduced, thereby increasing the conductivity of the ions in the electrolyte, which is beneficial to improving the safety of the battery. [0028] Specifically, in the electrolyte solution, after the electrolyte salt is dissolved in 1,3-bis(2-fluoroethoxy)propane, it can be dissociated to generate cations and anions. Under the action of an electric field, the above-mentioned cations and anions can move in 1,3-bis(2-fluoroethoxy)propane, thereby conducting charge between the positive and negative electrodes of the battery and realizing the charge and discharge process. [0029] The structural formula of 1,3-bis(2-fluoroethoxy)propane is relatively simple. For example, there are no substituents on the main chain forming a six-membered ring, which is beneficial to reducing the steric hindrance effect and thus reducing the The steric hindrance of the combination between (2-fluoroethoxy)propane and lithium ions promotes the easy coordination of lithium ions with two oxygens, thereby facilitating the formation of a stable six-membered ring structure. Furthermore, the end group is selected from a methyl group substituted by a single F atom, and the F atom is used to derive the LiF interface layer. At the same time, it is avoided that the end group is selected from bifluorine or trifluorine due to the electronegativity of F being too large, and the coordination of F and lithium ions. position, making it difficult to form a six-membered ring. Therefore, 1,3-bis(2-fluoroethoxy)propane, through a simple main chain structure and the selection of monofluorine for the end group, enables the solvent molecules to derive a LiF interface layer and form a stable six-membered ring with lithium ions. structure, thereby reducing the size of ion-solvent aggregates and thereby increasing the ionic conductivity of the electrolyte. [0030] Among them, the electrolyte salt includes lithium salt. Lithium salts have good ionic conductivity, moderate solvation ability and high electrochemical stability. Therefore, the lithium salt has good solubility in 1,3-bis(2-fluoroethoxy)propane and is conducive to coordination with 1,3-bis(2-fluoroethoxy)propane to reduce the The size of the ion-solvent aggregates, thereby increasing the ionic conductivity of the electrolyte. [0031] For example, refer to Figure 1 , lithium ions interact with 1,3-bis(2-fluoroethoxy)propane to form a six-membered cyclic compound, which realizes the coordination structure of lithium ions and 1,3-bis(2-fluoroethoxy)propane. . Reduce the free solvent in the electrolyte. The six-membered ring is stable and not easy to decompose at higher temperatures, thereby inhibiting side reactions of the electrolyte at high temperatures, improving the oxidation stability of the electrolyte, and improving the battery's performance in high-temperature environments. The stability of use extends the battery life. [0032] According to the electrolyte of the embodiment of the present invention, 1,3-bis(2-fluoroethoxy)propane is used as the solvent, which is beneficial to adjusting the ion-solvent coordination structure, reducing the free solvent in the electrolyte, thereby inhibiting the electrolyte Side reactions at high temperatures improve the oxidation stability of the electrolyte, thereby improving the stability of the battery in high-temperature environments and extending the life of the battery. In addition, the size of the ion-solvent aggregates in the electrolyte can be reduced by forming an ion-solvent coordination structure, thereby increasing the conductivity of the ions in the electrolyte, thereby improving the usability of the battery. For example, the battery can be maintained at high temperature (50°C) for 100 cycles with a capacity retention rate of 86%. [0033] According to some embodiments of the invention, the electrolyte salt includes: LiPF 6 ,LiBF 4 ,LiNO 3 , LiCF 3 SO 3 , Li(FSO 2 ) 2 N, F 2 LiNO 4 S 2 at least one of them. The above-mentioned lithium salt (i.e. LiPF 6 ,LiBF 4 ,LiNO 3 , LiCF 3 SO 3 , Li(FSO 2 ) 2 N and F 2 LiNO 4 S 2 ) have good thermal stability and electrochemical stability, so choosing at least one of the above lithium salts as the electrolyte salt will help reduce the risk of thermal runaway and keep the electrolyte stable during the battery charge and discharge cycle. properties and improve the safety of electrolyte use. [0034]According to some specific embodiments of the present invention, the molar concentration of the electrolyte salt in the electrolyte solution is 0.4 mol/L to 2 mol/L. When the molar concentration of electrolyte salt in the electrolyte is less than 0.4mol/L, there is less electrolyte salt, so the ion-solvent interaction is smaller, which increases the content of free solvent in the electrolyte and makes it difficult to inhibit the interaction between the electrolyte and the electrode. of mail Reaction occurs; when the molar concentration of electrolyte salt in the electrolyte is greater than 2mol/L, there is more electrolyte salt, making it difficult to ensure that all electrolyte salts are dissolved, reducing the fluidity of the electrolyte, and making it difficult to fully exert the role of the electrolyte. . Therefore, by setting the molar concentration of the electrolyte salt in the electrolyte solution to: 0.4 mol/L ~ 2 mol/L, the electrolyte salt is fully dissolved, the ion-solvent interaction is ensured, and the content of free solvent in the electrolyte solution is reduced. , suppress the reaction between the electrolyte and the electrode as much as possible to extend the life of the battery. [0035] According to some embodiments of the present invention, the weight percentage of 1,3-di(2-fluoroethoxy)propane in the electrolyte is: 0.01wt%~99wt%. When the weight percentage of 1,3-bis(2-fluoroethoxy)propane in the electrolyte is less than 0.01wt%, the electrolyte is prone to react with the electrode, and 1,3-bis(2-fluoroethoxy)propane reacts with ions The ion-solvent interaction between them is difficult to meet the needs of batteries. When the weight percentage of 1,3-bis(2-fluoroethoxy)propane in the electrolyte is greater than 99wt%, there is more 1,3-bis(2-fluoroethoxy)propane, which reduces the concentration of electrolyte salts in the electrolyte. The mass percentage in the electrolyte makes it difficult to give full play to the role of the electrolyte. [0036] Therefore, the weight percentage of 1,3-bis(2-fluoroethoxy)propane in the electrolyte is set to 0.01wt% to 99wt% to give full play to the ion-solvent interaction and suppress the interaction between the electrolyte and the electrode as much as possible reaction to extend battery life. Alternatively, the weight percentage of 1,3-bis(2-fluoroethoxy)propane in the electrolyte is 0.01%, 0.1%, 1%, 10%, 50% or 99wt%. There are no specific limitations here. [0037] According to some embodiments of the present invention, the electrolyte further includes a diluent, and a solution of the diluent and 1,3-bis(2-fluoroethoxy)propane forms the electrolyte. The diluent can reduce the viscosity of the electrolyte, facilitate the diffusion and conduction of the electrolyte salt, increase the migration rate of ions, and improve the conductivity, thus improving the charge and discharge performance of the battery. The diluent can also adjust the solvation environment of the electrolyte salt to enhance the stability of the electrolyte salt in 1,3-bis(2-fluoroethoxy)propane and improve the cycle life and safety performance of the battery. In lithium metal batteries, diluents can control the formation of SEI (solid electrolyte interface). That is, diluents promote the formation of SEI rich in inorganic components by enhancing the interaction between anions and Li+. SEI is relatively stable and helps inhibit the growth of lithium dendrites. , improve battery safety. [0038] Further, in terms of mass percentage, the solution includes: 68% to 91% of diluent and 9% to 32% of 1,3-bis(2-fluoroethoxy)propane. By setting the molar ratio of the electrolyte salt and the diluent more reasonably, it is beneficial to increase the conductivity of the electrolyte, thereby improving the charge and discharge performance of the battery. [0039] According to some embodiments of the present invention, the diluent includes: 1,1,2,2-tetrafluoroethyl-2,2,3,3-tetrafluoropropyl ether, 1-(2,2,2-trifluoroethyl Oxygen)-1,1,2,2-tetrafluoroethane, 1,1,2,2-tetrafluoroethyl-2,2, 2-Trifluoroethyl ether, bis(2,2,2-trifluoroethyl) ether, tris(2,2,2-trifluoroethyl)orthoformate, 1H,1H,5H-octafluoroacrylate At least one of amyl ester-1,1,2,2-tetrafluoroethyl ether, fluorobenzene and 1,3,5 trifluorobenzene. The above-mentioned diluents all have higher boiling points and higher oxidation stability. Using at least one of the above-mentioned diluents is conducive to making the electrolyte suitable for higher operating temperatures and is conducive to forming a stable electrolyte at the electrode. SEI film, SEI film has high ionic conductivity, which helps protect the electrodes of the battery, reduces side reactions between the electrodes and the electrolyte, and improves the cycle life of the battery. [0040] Alternatively, the molar ratio of electrolyte salt and diluent is 1:0.01, 1:0.05, 1:0.1, 1:0.5, 1:1, 1:0.5 or 1:10. There are no specific limitations here. [0041] A battery according to an embodiment of the second aspect of the present invention includes: a positive electrode sheet, a lithium metal negative electrode sheet, a separator, and an electrolyte. The electrolyte is the electrolyte according to the above-mentioned embodiment of the first aspect of the present invention. [0042] The battery according to the embodiment of the present invention includes a positive electrode sheet, a lithium metal negative electrode sheet, a separator and the above-mentioned electrolyte, which is beneficial to improving the charge and discharge performance of the battery, extending the life of the battery in a high temperature environment, and improving the market competitiveness of the battery. [0043] According to some embodiments of the present invention, the positive electrode sheet includes at least one of lithium iron phosphate, ternary positive electrode materials, lithium cobalt oxide, lithium manganate, and lithium-rich manganese-based materials. The above-mentioned inorganic substances all have good thermal stability. Using the above-mentioned inorganic substances for the positive electrode sheet will help improve the safety of the positive electrode sheet, reduce the risk of thermal runaway of the positive electrode sheet, and extend the service life of the positive electrode sheet. [0044] A battery pack according to a third embodiment of the present invention includes at least one battery according to the above-mentioned second embodiment of the present invention. [0045] The battery pack according to the embodiment of the present invention is beneficial to improving the charging and discharging performance of the battery pack in a high-temperature environment and extending the stability of the battery pack in a high-temperature environment. [0046] The electrical equipment according to the fourth embodiment of the present invention includes at least one battery pack according to the above-mentioned third embodiment of the present invention. [0047] According to the electrical equipment according to the embodiment of the present invention, the operating conditions of the electrical equipment are enriched, which is conducive to improving the operation stability of the electrical equipment and improving the experience of using the electrical equipment. [0048] The embodiments of the present invention are described in detail below. It should be noted that the embodiments described below are exemplary and are only used to explain the present invention and cannot be understood as limiting the present invention. In addition, if not explicitly stated, all reagents used in the following examples are commercially available or can be synthesized according to this article or known methods. For reaction conditions not listed, they are also readily available to those skilled in the art. [0049] Example 1 [0050] In this embodiment, the electrolyte consists of an ether solvent, an electrolyte salt and a diluent. The solvent 1,3-bis(2-fluoroethoxy)propane, the electrolyte salt is lithium bisfluorosulfonimide, and the diluent is 1,1,2,2-Tetrafluoroethyl-2,2,3,3-tetrafluoropropyl ether. [0051] Weigh lithium bisfluorosulfonimide, 1,3-bis(2-fluoroethoxy)propane, and diluent to prepare a local high-concentration ether electrolyte, in which the mass percentage of ether solvent in the solution is 23%, the mass percentage of diluent is 77%, wherein the concentration of electrolyte salt in the electrolyte solution is about 1M. [0052] Example 2 [0053] The difference between Example 2 and Example 1 is that the mass percentage of ether solvent in the solution is 9%, and the mass percentage of diluent is 91%. [0054] Example 3 [0055] The difference between Example 3 and Example 1 is that the mass percentage of ether solvent in the solution is 32%, and the mass percentage of diluent is 68%. [0056] Example 4 [0057] The difference between Example 4 and Example 1 is that no diluent is included. [0058] Example 5 [0059] The difference between Example 5 and Example 2 is that the concentration of the electrolyte salt in the electrolyte solution is about 0.4M. [0060] Example 6 [0061] The difference between Example 6 and Example 3 is that the concentration of the electrolyte salt in the electrolyte solution is about 1.5M. [0062] Comparative example 1 [0063] The electrolyte solution of Comparative Example 1 consists of an electrolyte salt and a solvent, wherein the electrolyte salt is lithium hexafluorophosphate, and the solvent is dimethyl carbonate, ethyl methyl carbonate, and diethyl carbonate. The volume ratio of different solvent components is 1:1:1, and the electrolyte concentration is 1M. [0064] Comparative example 2 [0065] Comparative Example 2 is basically the same as Comparative Example 1, except that 10% fluoroethylene carbonate (FEC) is also added. [0066] Table 1 Data of Example 1-Example 6 and Comparative Example 1-Comparative Example 2 of the present invention [0067] [0068] [0069] Performance testing [0070] 1. Coulomb efficiency test: [0071] The assembled Li¦¦Cu half-cell measures the Coulombic efficiency of lithium metal in the electrolyte. [0072] The preparation is as follows: a 450 μm thick lithium metal sheet is cut into a 16 mm diameter sheet and used as the half-cell negative electrode, and a 9 μm thick Cu foil is cut into a 19 mm diameter sheet and used as the half-cell positive electrode. Celgard separators (2500) were cut to 19mm diameter and used as half-cell separators. [0073] Test: The assembled Li¦¦Cu half-cell was tested for zinc metal Coulombic efficiency at room temperature (25°C). With 0.5mA/cm 2 After the current is discharged to 0.005V, then 1mA/cm 2 current to charge to 1V. Make this a loop and loop it 100 times. Record the data after each cycle through a blue battery tester (model CT3002A). The Coulomb efficiency of 100 cycles is averaged to be the average Coulomb efficiency. The test results are as follows Figure 2 shown. [0074] 2. Long cycle test [0075] Assembling Li¦¦NMC811 cells measures the long-term cycle stability of the battery. [0076] Preparation is as follows: cut a 450 μm thick lithium metal sheet into a 16 mm diameter sheet and use it as the negative electrode of the half-cell, with an active material loading of 22 mg/cm 2 NMC811 as positive electrode. Celgard separators (2500) were cut to 19mm diameter and used as half-cell separators. [0077] Test: Charge the assembled Li¦¦NMC811 battery from the open circuit potential to 4.6V at a rate of 0.1C at room temperature (50℃), and then discharge it to 2.8V at a rate of 0.1C. Use this as a cycle and cycle 3 times for battery activation. Subsequently, the charge and discharge current density is increased, charging from the open circuit potential to 4.6V at a rate of 1/3C, and then discharging to 2.8V at a rate of 1/3C. Take this as a cycle, and after 100 cycles, take the average Coulomb efficiency and capacity retention rate. Record the data after each cycle through a blue battery tester (model CT3002A). Specific test results are as follows: Figure 3 shown. [0078]3. Select the electrolyte in the examples as the research object, and the comparative example as the control group. After the Li¦¦NMC811 battery was assembled, the gas production of the battery during the cycle was measured by in-situ differential electrochemical mass spectrometry. The test cut-off potential is 2.8-4.6V, and the test temperature is 50°C. Specific test results are as follows: Figure 4 shown. [0079] Table 2 Test results of Example 1 to Example 6 and Comparative Example 1 to Comparative Example 2 of the present invention [0080] average coulomb efficiency capacity retention rate <![CDATA[Gas production μmol/m 2 ]]> Example 1 99.70％ 86％ 124 Example 2 99.2％ 78％ 221 Example 3 99.5％ 81％ 174 Example 4 89.00％ 55％ 392 Example 5 99.20％ 78％ 221 Example 6 99.50％ 81％ 174 Comparative example 1 82.40％ 20％ 643 Comparative example 2 88.50％ 46％ 466 [0081] Test results [0082] Combining Table 1 and Figure 2 , in Comparative Example 1, the high-temperature lithium metal Coulombic efficiency is only 82.4%. This is because the carbonate electrolyte has strong reactivity towards lithium metal, resulting in low lithium metal Coulombic efficiency, and the high temperature will aggravate the interaction between lithium metal and the electrolyte. side effects. On the contrary, the Coulombic efficiency of lithium metal in Example 1 is 99.5%, which is mainly due to the strong solvation ability of the electrolyte that can inhibit the side reaction between the free solvent and the negative electrode, thereby improving the high-temperature performance of the lithium metal negative electrode. [0083] Combining Table 1 and Figure 3 , the long cycle performance of the Li¦¦NMC811 battery in Comparative Example 1 dropped significantly, and the battery capacity retention rate was only about 20% after 20 cycles. The Li¦¦NMC811 battery in Example 1 has a capacity retention rate as high as 86% (after 100 cycles). [0084] Combining Table 1 and the figure, Li¦¦NMC811 in Comparative Example 1 has an ultra-high yield of 643 μmol/m during the first cycle. 2 , this is mainly because the electrolyte has serious side reactions with the electrodes at high temperatures and produces a lot of gas (CO 2 ,H 2 ), which causes the battery to fail prematurely. On the contrary, the gas production volume of the electrolyte of Example 1 in the first cycle is only 124 μmol/m 2 , the low gas production in Example 1 is attributed to the significant suppression of the decomposition of the electrolyte. [0085] Among them, lithium metal has an ultra-high Coulombic efficiency of 99.7% at a high temperature of 50°C. The Li¦¦NMC811 battery has a capacity retention rate of 86% after 100 cycles at a high temperature (50°C). That is, the lithium ion-1,3-bis(2-fluoroethoxy)propane coordination structure can effectively enhance the ion-solvent interaction, thereby reducing the content of free solvent in the electrolyte. In addition, the lithium ion-1,3-bis(2-fluoroethoxy)propane coordination structure can greatly reduce the size of ion-solvent aggregates, thereby improving the ionic conductivity of the electrolyte. [0086] In the description of this specification, reference to the terms "one embodiment," "some embodiments," "illustrative embodiments," "examples," "specific examples," or "some examples" or the like is intended to be incorporated into the description of the implementation. An example or example describes a specific feature, structure, material, or characteristic that is included in at least one embodiment or example of the invention. In this specification, schematic representations of the above terms do not necessarily refer to the same embodiment or example. [0087] Although the embodiments of the present invention have been shown and described, those of ordinary skill in the art will appreciate that various changes, modifications, substitutions and variations can be made to these embodiments without departing from the principles and purposes of the invention. The scope of the invention is defined by the claims and their equivalents. | 1. An electrolyte, It is characterized by: include: 1,3-bis(2-fluoroethoxy)propane and electrolyte salts, Wherein, the electrolyte salt includes lithium salt. 2. The electrolyte according to claim 1, It is characterized by: The electrolyte salt includes: LiPF 6 ,LiBF 4 ,LiNO 3 , LiCF 3 SO 3 , Li(FSO 2 ) 2 N, F 2 LiNO 4 S 2 at least one of them. 3. The electrolyte according to claim 1, It is characterized by: The molar concentration of the electrolyte salt in the electrolyte solution is 0.4 mol/L to 2 mol/L. 4. The electrolyte solution according to any one of claims 1-3, It is characterized by: The weight percentage of 1,3-bis(2-fluoroethoxy)propane in the electrolyte is: 0.01wt%~99wt%. 5. The electrolyte solution according to any one of claims 1-3, It is characterized by: Also includes: A diluent, the diluent and the 1,3-bis(2-fluoroethoxy)propane form a solution of the electrolyte. 6. The electrolyte according to claim 5, It is characterized by: In terms of mass percentage, the solution includes: 68% to 91% of the diluent and 9% to 32% of the 1,3-di(2-fluoroethoxy)propane. 7. The electrolyte solution according to claim 6, It is characterized by: The diluent includes: 1,1,2,2-tetrafluoroethyl-2,2,3,3-tetrafluoropropyl ether, 1-(2,2,2-trifluoroethoxy)-1, 1,2,2-Tetrafluoroethane, 1,1,2,2-tetrafluoroethyl-2,2,2-trifluoroethane ether, bis(2,2,2-trifluoroethyl) ether, tris(2,2,2-trifluoroethyl)orthoformate, 1H,1H,5H-octafluoropentyl acrylate-1, At least one of 1,2,2-tetrafluoroethyl ether, fluorobenzene and 1,3,5 trifluorobenzene. 8. A battery, include: Positive electrode sheet, lithium metal negative electrode sheet, separator and electrolyte, characterized in that the electrolyte is the electrolyte according to any one of claims 1-7. 9. The battery according to claim 8, It is characterized by: The positive electrode material includes at least one of lithium iron phosphate, ternary positive electrode material, lithium cobalt oxide, lithium manganate, and lithium-rich manganese-based materials. 10. A battery pack, It is characterized by: Comprising at least one battery according to any one of claims 8-9. 11. An electrical equipment, It is characterized by: Comprising at least one battery pack according to claim 10. | 比亚迪股份有限公司
707 | CN118994472A | Examining | BYD CO LTD | Secondary cells | 2024-06-20 | 2024-11-22 | Polymer, polymer electrolyte, solid-state battery and electric equipment | The embodiment of the invention provides a polymer, a polymer electrolyte, a solid-state battery and electric equipment, the polymer provided by the embodiment of the invention is formed by copolymerizing a monomer A and a cross-linking agent B, the monomer A contains ethyoxyl and an ester group, and the introduction of the ester group can reduce the crystallinity of the ethyoxyl, so that more ethyoxyl can participate in the transmission of lithium ions, and the lithium ion transmission efficiency is improved. The ionic conductivity of the electrolyte is improved; meanwhile, the binding force of ester groups and lithium ions is weaker than that of oxygen atoms and lithium ions, and sites more beneficial to lithium ion transmission can be provided, so that higher ionic conductivity and lithium ion transference number are achieved; by adding the cross-linking agent, the mechanical strength of the electrolyte can be improved; therefore, when the polymer provided by the invention is used for preparing the solid electrolyte, the problem that the cycle performance of a battery is relatively poor due to low ionic conductivity and low lithium ion transference number of the existing PEO-based solid electrolyte can be effectively improved. | Technical field [0001] The present invention relates to the technical field of battery manufacturing, and in particular to a polymer, a polymer electrolyte, a solid-state battery and electrical equipment. Background technology [0002] Currently, lithium-ion batteries are widely used due to their advantages such as higher energy density and operating voltage, longer cycle life, and lower self-discharge rate. [0003] In the existing technology, the electrolyte of lithium-ion batteries is generally an organic liquid electrolyte, which has a low flash point, is flammable, and is prone to leakage, thus posing great safety risks. [0004] To address the above problems, existing solid polymer electrolytes based on polyethylene oxide (PEO) overcome safety issues and have the advantages of being light in weight, thinner, and easy to process. They can also be matched with lithium metal. Used as a negative electrode to increase the battery's capacity density. [0005] However, existing PEO-based solid electrolytes have problems such as low ionic conductivity and low lithium ion migration number during use, resulting in poor cycle performance. Contents of the invention [0006] The technical problem to be solved by the present invention is to provide a polymer, polymer electrolyte, solid-state battery and electrical equipment to solve the problem of low ionic conductivity and low lithium ion migration number of the existing PEO-based solid electrolyte, which leads to poor cycle performance of the battery. Poor question. [0007] In order to solve the above problems, the present invention is implemented through the following technical solutions: [0008] The present invention proposes a polymer, wherein the polymer is copolymerized by monomer A and cross-linking agent B, and the monomer A contains an ethoxy group and an ester group. [0009] Further, in the polymer, the monomer A contains a vinyl group, and the cross-linking agent B contains a divinyl group. [0010] Further, in the polymer, the monomer A includes a compound of formula (I): [0011] [0012] Wherein, R1 is selected from one of hydrogen, halogen, C1-C6 alkyl group, C1-C6 alkoxy group, and cyano group; [0013] R2 is selected from Any of them; a is an integer between 0 and 10; b, c, and d are each independently an integer between 1 and 20; [0014] R3 is selected from one of hydrogen and C1-C6 alkyl; [0015] m is an integer between 1 and 20; n is an integer between 1 and 50. [0016] Further, in the polymer, the cross-linking agent B includes a compound of formula (II): [0017] [0018] Wherein, R4 is selected from one of hydrogen, halogen, C1-C6 alkyl group, C1-C6 alkoxy group, and cyano group; [0019] R5 and R7 are each independently one of -O-, -S- and -NH-; [0020] R6 is selected from Any of them; e, f, g, h are each independently an integer between 1 and 20. [0021] Further, in the polymer, the molar ratio of the monomer A and the cross-linking agent B is (70-95): (5-30). [0022] The present invention also proposes a polymer electrolyte, which includes a lithium salt and the above-mentioned polymer. [0023] Further, in the polymer electrolyte, the molar ratio of the total number of moles of ethoxy units in the monomer A and the cross-linking agent B to the lithium salt is (25-10):1. [0024] Further, in the polymer electrolyte, the lithium salt is selected from the group consisting of lithium bistrifluoromethylsulfonimide, lithium bisfluorosulfonimide, lithium perchlorate, lithium tetrafluoroborate, and lithium difluoroborate. , one or more of lithium dioxalate borate. [0025] The present invention also proposes a solid-state battery, which includes a positive electrode sheet, a negative electrode sheet and a polymer electrolyte membrane, and the polymer electrolyte membrane includes the above-mentioned polymer electrolyte. [0026] The present invention also provides an electrical device, which includes the above-mentioned solid-state battery, and the lithium-ion battery serves as the power supply for the electrical device. [0027] Compared with the prior art, embodiments of the present invention include the following advantages: [0028] In the embodiment of the present invention, the polymer provided is copolymerized by monomer A and cross-linking agent B. Monomer A contains an ethoxy group and an ester group. The introduction of the ester group can reduce the crystallinity of the ethoxy group. This allows more ethoxy groups to participate in the transmission of lithium ions and improves the ionic conductivity of the electrolyte; at the same time, the binding force between ester groups and lithium ions is weaker than the binding force between oxygen atoms and lithium ions, which can provide more The site is conducive to the transmission of lithium ions, so it has higher ion conductivity and lithium ion migration number; and the addition of cross-linking agent can improve the mechanical strength of the electrolyte; therefore, the polymer provided by the invention is used to make a solid electrolyte When used, it can effectively improve the problems of low ionic conductivity and low lithium ion migration number of existing PEO-based solid electrolytes, which lead to poor cycle performance of batteries. [0029] It should be understood that the above general description and the following detailed description are only exemplary and explanatory, and do not limit the application. Detailed implementation [0030] In order to make the above objects, features and advantages of the present invention more obvious and easy to understand, the present invention will be further described in detail below in conjunction with specific embodiments. [0031] In existing lithium-ion batteries, the PEO-based solid electrolyte used has low ionic conductivity, low lithium ion migration number, and poor mechanical strength, resulting in poor rate performance and cycle performance of the battery. [0032] In order to solve the above problems, embodiments of the present invention provide a polymer, which is copolymerized by monomer A and cross-linking agent B. Monomer A contains an ethoxy group and an ester group. [0033] Among them, the introduction of ester groups can reduce the crystallinity of ethoxy groups, allowing more ethoxy groups to participate in the transmission of lithium ions and improve the ionic conductivity of the electrolyte; at the same time, the binding force between ester groups and lithium ions is stronger than that of oxygen atoms The binding force to lithium ions is weaker and can provide sites more conducive to lithium ion transport, thus having higher ionic conductivity and lithium The ion migration number makes the rate performance and cycle performance of solid-state batteries better; in addition, the introduction of ester groups can also improve the high voltage stability of the electrolyte; and the addition of cross-linking agents can improve the mechanical strength of the electrolyte, thus matching high Lithium metal solid-state batteries are prepared with positive electrodes with areal density, giving the batteries higher energy density and safety performance. [0034] Therefore, when the polymer provided by the present invention is used to make a solid electrolyte, the problems of low ionic conductivity and low lithium ion migration number of existing PEO-based solid electrolytes, which lead to poor cycle performance of the battery, can be effectively improved. [0035] Alternatively, in one embodiment, the above-mentioned monomer A contains a vinyl group, and the cross-linking agent B contains a divinyl group. Among them, divinyl group can be reasonably cross-linked and polymerized with the vinyl group in monomer A, which can effectively improve the mechanical strength of the electrolyte without affecting the ionic conductivity. [0036] Alternatively, in a specific embodiment, monomer A includes a compound of formula (I): [0037] [0038] Wherein, R1 is selected from one of hydrogen, halogen, C1-C6 alkyl group, C1-C6 alkoxy group, and cyano group; [0039] R2 is selected from Any of them; a is an integer between 0 and 10; b, c, and d are each independently an integer between 1 and 20; [0040] R3 is selected from one of hydrogen and C1-C6 alkyl; [0041] m is an integer between 1 and 20; n is an integer between 1 and 50. [0042] Among them, R2 is selected from And when a is 0, the two ester groups at both ends of R2 are directly connected to form an oxalate ester. [0043] In the above structural formula (I), the ester group exists between the ethoxy groups, which can effectively reduce the crystallinity of the ethoxy group, and the ester group is less affected by the terminal alkenyl group, which can ensure its effective combination with lithium ions. [0044] Alternatively, in a specific embodiment, the above-mentioned cross-linking agent B includes a compound of formula (II): [0045] [0046] Wherein, R4 is selected from one of hydrogen, halogen, C1-C6 alkyl group, C1-C6 alkoxy group, and cyano group; [0047] R5 and R7 are each independently one of -O-, -S- and -NH-; [0048] R6 is selected from Any of them; e, f, g, h are each independently an integer between 1 and 20. [0049] In the above structural formula (II), the distance between the two vinyl groups is moderate and the steric hindrance is small. It is not only suitable for reasonable cross-linking polymerization of the ethoxy group and ester group in monomer A, but also can effectively take into account the ionic conductivity of the polymer. and mechanical strength. [0050] Alternatively, in a more specific embodiment, the molar ratio of monomer A and cross-linking agent B in the polymer is (70-95): (5-30), which can effectively improve the mechanical properties of the polymer electrolyte. Strength, and will not restrict the movement of polymer chain segments, ensuring it has good ionic conductivity and contact performance with positive and negative electrodes. [0051] The present invention also proposes a polymer electrolyte, which includes a lithium salt and the above-mentioned polymer. [0052] The polymer electrolyte provided by the invention includes the above-mentioned polymer. The polymer is copolymerized by monomer A and cross-linking agent B. Monomer A contains an ethoxy group and an ester group, and the ethoxy group and the ester group are combined. To reduce the crystallinity of the ethoxy group, the ester group can provide additional lithium ion transport sites, and the cross-linking agent can improve the mechanical strength of the electrolyte. The ethoxy group, ester group and cross-linking agent work together to make the polymer electrolyte It has higher ionic conductivity, lithium ion migration number and mechanical strength. [0053] Alternatively, in one embodiment, in the polymer electrolyte, the molar ratio of the total number of moles of ethoxy units in monomer A and cross-linking agent B to the lithium salt is (25-10): 1, such that The ethoxy group can reasonably coordinate with lithium ions, which not only facilitates the binding and debinding of lithium ions, but also effectively improves the ionic conductivity. [0054]Alternatively, in one embodiment, the above-mentioned lithium salt is selected from the group consisting of lithium bistrifluoromethylsulfonyl imide, lithium bisfluorosulfonyl imide, lithium perchlorate, lithium tetrafluoroborate, and lithium difluoroborate One or more of lithium dioxalate borate and lithium dioxalate borate can be effectively matched with the above-mentioned polymers, so that the electrolyte has higher ionic conductivity, lithium ion migration number, and better rate performance and cycle performance of solid-state batteries. [0055] The invention provides a method for preparing a polymer electrolyte. The preparation method includes: uniformly mixing monomer A, cross-linking agent B and lithium salt, adding an initiator to initiate polymerization, and obtaining a polymer electrolyte. [0056] Among them, the above-mentioned initiators are azobisisobutyronitrile, azobisisoheptanitrile, dimethyl azobisisobutyrate, benzoyl peroxide, benzoyl tert-butyl peroxide, benzophenone, dimethyl Any one of benzophenone, methyl o-benzoyl benzoate, benzoin methyl ether, and benzoin ethyl ether can effectively initiate the polymerization and cross-linking of monomer A and cross-linking agent B. [0057] The present invention also proposes a solid-state battery, which includes a positive electrode piece, a negative electrode piece and a polymer electrolyte membrane, and the polymer electrolyte membrane includes the above-mentioned polymer electrolyte. [0058] Among them, the polymer electrolyte not only plays a role in conducting ions between the positive and negative electrodes, but can also effectively isolate the positive and negative electrodes to prevent short circuits. [0059] The above-mentioned positive electrode sheet includes a positive electrode current collector and a positive electrode active material layer disposed on the above-mentioned positive electrode current collector. The above-mentioned positive electrode active material layer includes a positive electrode active material, and the above-mentioned positive electrode active material includes lithium cobalt oxide (LiCoO 2 ), lithium nickelate (LiNiO 2 ), lithium iron phosphate (LiFePO 4 ), lithium cobalt phosphate (LiCoPO 4 ), lithium manganese phosphate (LiMnPO 4 ), lithium nickel phosphate (LiNiPO 4 ), lithium manganate (LiMnO 2 ), binary material LiNi x A (1-x) O 2 (where A is selected from Co and Mn, 0<x<1), ternary material LiNimBnC (1-m-n) O 2 (wherein, B and C are independently selected from at least one of Co, Al, Mn, and B and C are different, 0<m<1, 0<n<1). [0060] Further, the above-mentioned positive electrode plate also includes a lithium salt, and the above-mentioned lithium salt is selected from lithium bistrifluoromethylsulfonyl imide, lithium bisfluorosulfonyl imide, lithium perchlorate, lithium tetrafluoroborate, and difluorooxaloboric acid. One or more of lithium and lithium dioxalatoborate. [0061] Furthermore, the lithium salt in the above-mentioned positive electrode piece is the same as the lithium salt in the polymer electrolyte, ensuring the matching effect between the positive electrode piece and the electrolyte and improving the conductivity. [0062] Optionally, in one embodiment, the above-mentioned positive electrode sheet further includes a conductive agent, a binder and a plasticizer, and the above-mentioned conductive agent is selected from the group consisting of acetylene black, Super P, Super S. At least one of graphene, carbon fiber, carbon nanotube and Ketjen black, the above-mentioned binder is selected from polyvinylidene fluoride, vinylidene fluoride-hexafluoropropylene copolymer, polytetrafluoroethylene, polyacrylonitrile, Polypropylene carbonate, styrene-butadiene rubber, At least one of nitrile rubber, sodium carboxymethylcellulose, polyethylene oxide, and ethylene oxide-propylene oxide copolymer. The above plasticizer is selected from ethylene glycol dimethyl ether, ethylene glycol dimethyl ether, and ethylene glycol dimethyl ether. Diethyl ether, propylene glycol dimethyl ether, propylene glycol diethyl ether, diethyl ether Glyme, triglyme, tetraglyme, diethylene glycol diethyl ether, triethylene glycol diethyl ether, tetraethylene glycol diethyl ether, dipropylene glycol dimethyl ether, triglyme Propylene glycol dimethyl ether, tetrapropylene glycol dimethyl ether, dipropylene glycol dimethyl ether Ethyl ether, tripropylene glycol diethyl ether, tetrapropylene glycol diethyl ether, 1,3-dioxolane, 1,4-dioxane, propylene carbonate, ethylene carbonate, diethyl carbonate or dimethyl carbonate, butylene glycol At least one of nitrile and adiponitrile. [0063] Optionally, in one embodiment, the mass ratio of the positive active material, conductive agent, binder, lithium salt and plasticizer in the above-mentioned positive electrode sheet is (50~90): (1~10): ( 9~20): (0~10): (0~10), which can effectively balance the energy density and ion conductivity of the battery. [0064] In some embodiments, the positive electrode sheet is prepared as follows: the above-mentioned components for preparing the positive electrode sheet, for example, including the above-mentioned positive electrode active material, adhesive and any other components, are dispersed in N-methylpyrrole In solvents such as alkanes and ketones, a positive electrode slurry is formed; the positive electrode slurry is coated on both sides of the positive electrode current collector such as aluminum foil; after baking, rolling, cutting and other processes, the positive electrode sheet can be obtained. [0065] Wherein, the negative electrode sheet includes a negative electrode current collector and a negative electrode active material layer disposed on the negative electrode current collector. The above-mentioned negative electrode active material layer can be a negative electrode active material used in the battery, for example, selected from metal negative electrode materials or non-metallic negative electrode materials; The metal negative electrode material is preferably lithium metal or lithium metal alloy; the non-metal negative electrode material is preferably any one or a combination of at least two of hard carbon, soft carbon, graphite, silicon oxide, silicon carbon composite, and silicon alloy. [0066] Further, when the above-mentioned negative electrode active material is selected from non-metallic negative electrode materials, the above-mentioned negative electrode piece also includes a lithium salt, and the above-mentioned lithium salt is selected from the group consisting of lithium bistrifluoromethylsulfonimide, lithium bisfluorosulfonimide, One or more of lithium perchlorate, lithium tetrafluoroborate, lithium difluoroborate, and lithium dioxaloborate. [0067] Furthermore, the lithium salt in the above-mentioned negative electrode piece is the same as the lithium salt in the polymer electrolyte, ensuring the matching effect between the negative electrode piece and the electrolyte and improving the conductivity. [0068] Optionally, in one embodiment, when the above-mentioned negative electrode active material is selected from non-metallic negative electrode materials, the above-mentioned negative electrode sheet further includes a conductive agent, a binder and a plasticizer, and the above-mentioned conductive agent is selected from the group consisting of acetylene black, Super P.Super S. At least one of graphene, carbon fiber, carbon nanotube and Ketjen black, the above-mentioned binder is selected from polyvinylidene fluoride, vinylidene fluoride-hexafluoropropylene copolymer, polytetrafluoroethylene, polyacrylonitrile, Polypropylene carbonate, styrene-butadiene rubber, At least one of nitrile rubber, sodium carboxymethylcellulose, polyethylene oxide, and ethylene oxide-propylene oxide copolymer. The above plasticizer is selected from ethylene glycol dimethyl ether, ethylene glycol dimethyl ether, and ethylene glycol dimethyl ether. Diethyl ether, propylene glycol dimethyl ether, propylene glycol diethyl ether, diethyl ether Glyme, triglyme, tetraglyme, diethylene glycol diethyl ether, triethylene glycol diethyl ether, tetraethylene glycol diethyl ether, dipropylene glycol dimethyl ether, triglyme Propylene glycol dimethyl ether, tetrapropylene glycol dimethyl ether, dipropylene glycol dimethyl ether Ethyl ether, tripropylene glycol diethyl ether, tetrapropylene glycol diethyl ether, 1,3-dioxolane, 1,4-dioxane, propylene carbonate, ethylene carbonate, diethyl carbonate or dimethyl carbonate, butylene glycol At least one of nitrile and adiponitrile. [0069] Optionally, in one embodiment, the mass ratio of the negative active material, conductive agent, binder, lithium salt and plasticizer in the above negative electrode sheet is (50-90): (1-10): ( 9-20): (0-10): (0-10), which can effectively balance the energy density and ion conductivity of the battery. [0070] In some embodiments, the negative electrode sheet is prepared as follows: the above-mentioned components for preparing the negative electrode sheet, including, for example, the above-mentioned negative active material, adhesive and conductive agent, are dispersed in a solvent such as deionized water to form a negative electrode. Slurry; apply the negative electrode slurry on both sides of the negative electrode current collector such as copper foil; after baking, rolling, cutting and other processes, the negative electrode piece can be obtained. [0071] In practical applications, the negative electrode sheet, polymer electrolyte membrane and positive electrode sheet are stacked in order, rolled up to obtain the core, sealed twice, and sorted to obtain the above-mentioned solid-state battery. [0072] The present invention also provides an electrical device, which includes the above-mentioned solid-state battery, and the solid-state battery serves as a power supply for the electrical device. [0073] For the above-mentioned solid-state battery embodiments and electrical equipment embodiments, they include the above-mentioned polymer electrolyte and can achieve the same technical effect. To avoid repetition, they will not be repeated here. For relevant details, please refer to the polymer electrolyte embodiment. A partial explanation is enough. [0074] In order to make the purpose, technical solutions and beneficial effects of the present invention clearer, the present invention will be further described below in conjunction with examples. It should be understood that these examples are only used to illustrate the invention and are not intended to limit the scope of the invention. [0075] The present invention will be described in detail below through examples. [0076] Example 1 [0077] (1) Preparation of polymer electrolyte membrane: [0078] Mix monomer A and cross-linking agent B at a molar ratio of 90:10, then add lithium salt according to the molar ratio of the total molar amount of ethoxy groups on monomer A and cross-linking agent B to the lithium salt of 15:1. , and add an initiator according to 0.5% of the total mass of monomer A and cross-linking agent B, and heat to 60°C for polymerization for 4 hours to obtain a polymer electrolyte membrane with a thickness of 40 μm; [0079] Among them, the structural formula of monomer A is The structural formula of cross-linking agent B is The lithium salt is lithium bistrifluoromethylsulfonimide (LiTFSI), and the initiator is azobisisobutyronitrile (AIBN). [0080] (2) Preparation of solid-state batteries [0081] The positive active material lithium iron phosphate and the conductive agent Super P. Polyethylene oxide with a molecular weight of 600,000 as the binder, lithium bistrifluoromethylsulfonimide lithium and plasticizer succinonitrile are in a mass ratio of 78:2:10:5:5 in N, N-dimethylformamide mixed Evenly, then use a scraper to apply the slurry on the aluminum current collector, and then dry it at 60°C for 1 hour and 80°C for 3 hours to obtain the positive electrode piece, in which the single-sided surface loading of lithium iron phosphate is 15 mg/cm 2 ; [0082] Cut the positive electrode piece into 4.5×6cm 2 , use a lithium copper alloy strip with a thickness of 15μm as the negative electrode piece and cut it into 4.7×6.2cm 2 , the polymer electrolyte membrane is cut into 4.8×6.3cm 2 , in a glove box filled with argon gas, assemble the positive electrode sheet, polymer electrolyte membrane, and negative electrode sheet in this order to make a solid-state battery. [0083] Example 2 [0084] The only difference from Example 1 is that during the preparation process of the polymer electrolyte membrane, the molar ratio of monomer A and cross-linking agent B was adjusted to 95:5. [0085] Example 3 [0086] The only difference from Example 1 is that during the preparation process of the polymer electrolyte membrane, the molar ratio of monomer A and cross-linking agent B was adjusted to 80:20. [0087] Example 4 [0088] The only difference from Example 1 is that during the preparation process of the polymer electrolyte membrane, the molar ratio of monomer A and cross-linking agent B was adjusted to 70:30. [0089] Example 5 [0090] The only difference from Example 1 is that during the preparation process of the polymer electrolyte membrane, the molar ratio of monomer A and cross-linking agent B was adjusted to 60:40. [0091] Example 6 [0092] The only difference from Example 1 is that during the preparation process of the polymer electrolyte membrane, the structural formula of monomer A is adjusted as follows: [0093] Example 7 [0094] The only difference from Example 1 is that during the preparation process of the polymer electrolyte membrane, the structural formula of monomer A is adjusted as follows: [0095] Example 8 [0096] The only difference from Example 1 is that during the preparation process of the polymer electrolyte membrane, the structural formula of monomer A is adjusted as follows: [0097] Example 9 [0098] The only difference from Example 1 is that during the preparation process of the polymer electrolyte membrane, the structural formula of monomer A is adjusted as follows: [0099] Example 10 [0100] The difference between Example 10 and Example 1 is that in the preparation process of the polymer electrolyte membrane, the structural formula of monomer A is adjusted as [0101] Example 11 [0102] The only difference from Example 1 is that during the preparation process of the polymer electrolyte membrane, the structural formula of cross-linking agent B is adjusted to [0103] Example 12 [0104] The only difference from Example 1 is that during the preparation process of the polymer electrolyte membrane, the structural formula of cross-linking agent B is adjusted to [0105] Example 13 [0106] The only difference from Example 1 is that during the preparation process of the polymer electrolyte membrane, the molar ratio of the total molar amount of ethoxy groups on monomer A and cross-linking agent B to the lithium salt was adjusted to 25:1. [0107] Example 14 [0108] The only difference from Example 1 is that during the preparation process of the polymer electrolyte membrane, the molar ratio of the total molar amount of ethoxy groups on monomer A and cross-linking agent B to the lithium salt was adjusted to 10:1. [0109] Example 15 [0110] The only difference from Example 1 is that the thickness of the polymer electrolyte membrane was adjusted to 20 μm. [0111] Example 16 [0112] The only difference from Example 1 is that the thickness of the polymer electrolyte membrane was adjusted to 50 μm. [0113] Example 17 [0114] The only difference from Example 1 is that the lithium salt is adjusted to be lithium tetrafluoroborate. [0115] Comparative example 1 [0116] The difference between Comparative Example 1 and Example 1 is that during the preparation process of the polymer electrolyte membrane, the molar ratio of monomer A and cross-linking agent B was adjusted to 100:0. [0117] Comparative example 2 [0118] The difference between Comparative Example 2 and Example 1 is that during the preparation process of the polymer electrolyte membrane, the polymer electrolyte was adjusted to consist of 600,000 polyethylene oxide and lithium bistrifluoromethanesulfonimide. [0119] Test example: [0120] 1) Assemble the polymer electrolyte membrane and stainless steel sheet prepared in each of the above examples and comparative examples into a stainless steel symmetrical battery for ionic conductivity testing. The test method is: put the symmetrical battery into an oven at 60°C for 10 minutes and then test the EIS of the symmetrical battery. According to the formula Calculate the ionic conductivity of the polymer electrolyte; where, σ is the ionic conductivity of the electrolyte, L is the thickness of the electrolyte, S is the area of ​​stainless steel, and R is the impedance of the symmetrical battery; the test results are shown in Table 1. [0121] Among them, the preparation steps of stainless steel symmetrical battery are: [0122] Use a punching machine to cut stainless steel sheets with a diameter of 16mm and a thickness of 200μm, and a polymer electrolyte membrane with a diameter of 19mm; [0123] The obtained stainless steel sheets and polymer electrolyte membranes are stacked in sequence so that the polymer electrolyte membrane is between the stainless steel sheets to complete the preparation of a stainless steel symmetrical battery. [0124] 2) Assemble the polymer electrolyte membrane and lithium sheet prepared in each of the above examples and comparative examples into a lithium symmetric battery and conduct a lithium ion migration number test. The test method is: place the symmetrical battery in an oven at 60°C for 10 minutes and then use an electrochemical workstation to apply polarization voltage to the battery. Test the current and impedance of the symmetrical battery before and after polarization. According to the formula The lithium ion migration number of the electrolyte can be obtained by calculation; where, t + is the lithium ion migration number, I 0 and I ss are the current before polarization starts and the current after polarization stabilizes, R 0 and R ss are the impedance before polarization starts and the impedance after polarization is stabilized respectively, ΔV is the polarization voltage; the polarization voltage is usually 10mV, and the polarization time is usually 2h; the test results are shown in Table 1. [0125] Among them, the preparation steps of lithium symmetrical battery are: [0126] Use a punching machine to cut lithium sheets with a diameter of 16mm and a thickness of 200μm, and a polymer electrolyte membrane with a diameter of 19mm; [0127] The obtained lithium sheets and polymer electrolyte membrane are stacked in order so that the polymer electrolyte membrane is between the lithium sheets to complete the preparation of the lithium symmetric battery. [0128] 2) The solid-state batteries prepared in each embodiment and comparative example were tested for battery cycle performance. The test data are shown in Table 1; among them, the test method is: [0129] Put the battery into an oven at 60°C for 10 minutes, charge it to 3.8V at a constant current rate of 0.05C, then let it sit for 5 minutes, and then discharge it to 2.5V at a constant current rate of 0.05C. The above process is repeated three times. Then charge at a constant current of 0.2C to 3.8V, charge at a constant voltage of 3.8V to a cutoff of 0.01C, then let it sit for 5 minutes, and finally discharge it at a rate of 0.2C to 2.5V, and finally let it stand for 5 minutes. When the specific capacity of the battery reaches 80% of the initial capacity, the battery is deemed to have failed, and the number of cycles at this time is recorded. [0130] Table 1 [0131] [0132] [0133] According to the above test data, ethoxy and ester groups are introduced into the polymer electrolyte, and a cross-linking agent is added. The ethoxy group, ester group and cross-linking agent work together to make the polymer electrolyte have higher ionic conductivity, lithium Ion migration number and mechanical strength, and can also improve the cycle performance of solid-state batteries. [0134] Although preferred embodiments of the embodiments of the present invention have been described, those skilled in the art will be able to make additional changes and modifications to these embodiments once the basic inventive concepts are apparent. Therefore, the claims are intended to be interpreted to include the preferred embodiments and all changes and modifications that fall within the scope of the embodiments of the invention. [0135] The above is a detailed introduction to a polymer, polymer electrolyte, solid-state battery and electrical equipment provided by the present invention. Specific examples are used in this article to illustrate the principles and implementation methods of | 1. A polymer, It is characterized by: The polymer is copolymerized by monomer A and cross-linking agent B, and the monomer A contains an ethoxy group and an ester group. 2. Polymer according to claim 1, It is characterized by: The monomer A contains a vinyl group, and the cross-linking agent B contains a divinyl group. 3. Polymer according to claim 1 or 2, It is characterized by: The monomer A includes compounds of formula (I): Wherein, R1 is selected from one of hydrogen, halogen, C1-C6 alkyl group, C1-C6 alkoxy group, and cyano group; R2 is selected from Any of them; a is an integer between 0 and 10; b, c, and d are each independently an integer between 1 and 20; R3 is selected from one of hydrogen and C1-C6 alkyl; m is an integer between 1 and 20; n is an integer between 1 and 50. 4. The polymer according to claim 1 or 2, It is characterized by: The cross-linking agent B includes a compound of formula (II): Wherein, R4 is selected from one of hydrogen, halogen, C1-C6 alkyl group, C1-C6 alkoxy group, and cyano group; R5 and R7 are each independently one of -O-, -S- and -NH-; R6 is selected from Any of them; e, f, g, h are each independently an integer between 1 and 20. 5. The polymer of claim 2, It is characterized by: In the polymer, the molar ratio of the monomer A and the cross-linking agent B is (70-95): (5-30). 6. A polymer electrolyte, It is characterized by: Including lithium salt and the polymer according to any one of claims 1 to 5. 7. The polymer electrolyte according to claim 6, It is characterized by: In the polymer electrolyte, the molar ratio of the total number of moles of ethoxy units in the monomer A and the cross-linking agent B to the lithium salt is (25-10):1. 8. The polymer electrolyte according to claim 6, It is characterized by: The lithium salt is selected from one of lithium bistrifluoromethylsulfonimide, lithium bisfluorosulfonimide, lithium perchlorate, lithium tetrafluoroborate, lithium difluorooxaloborate, lithium dioxaloborate, or Various. 9. A solid-state battery, including a positive electrode piece and a negative electrode piece, It is characterized by: It also includes a polymer electrolyte membrane, the polymer electrolyte membrane including the polymer electrolyte according to any one of claims 6 to 8. 10. The lithium-ion battery according to claim 9, It is characterized by: The thickness of the polymer electrolyte membrane is 20-50 μm. 11. An electrical equipment, It is characterized by: The invention includes the solid-state battery according to claim 9 or 10, which serves as the power supply for the electrical equipment. | 比亚迪股份有限公司
708 | CN118983625A | Examining | BYD CO LTD | Secondary cells manufacture¦Cell component details | 2024-07-17 | 2024-11-19 | Tab, tab assembly, electric equipment, battery device and manufacturing method thereof | The invention discloses a tab, a tab assembly, electric equipment, a battery device and a manufacturing method thereof, the tab is provided with a through hole, the tab is suitable for being arranged between a first conductive part and a second conductive part which are oppositely arranged, and the through hole is suitable for accommodating at least part of the first conductive part and/or at least part of the second conductive part; the through hole is formed in the tab, the tab is suitable for being arranged between the first conductive piece and the second conductive piece which are oppositely arranged, and the through hole is suitable for containing at least part of the first conductive piece and/or at least part of the second conductive piece. And the first conductive piece and the second conductive piece are mutually connected in the through hole, so that the tab can be connected with the first conductive piece and the second conductive piece only by forming the through hole, and the equipment investment and the production cost are relatively low. | Technical field [0001] The present invention relates to the field of battery technology, and in particular to a tab, a tab assembly, electrical equipment, a battery device and a manufacturing method thereof. Background technology [0002] The tabs of the battery are conductors that lead out the positive and negative electrodes from the pole core. Batteries usually use connecting pieces to connect to the tabs to achieve battery charging and discharging operations. [0003] In the prior art, the tabs are usually die-cut on one side of the connecting piece, and then the tabs are connected to the connecting piece through conventional ultrasonic or laser welding methods, which results in high equipment investment and production costs. Contents of the invention [0004] The purpose of the present invention is to provide a tab, tab assembly, electrical equipment, battery device and manufacturing method thereof, so as to solve the problems of high equipment investment and production cost. [0005] In order to achieve the purpose of the present invention, the present invention provides the following technical solutions: [0006] In a first aspect, the present invention provides a pole tab, the pole tab is provided with a through hole, the pole tab is suitable for being disposed between a first conductive member and a second conductive member that are arranged oppositely, and the through hole is suitable for For accommodating at least part of the first conductive member and/or at least part of the second conductive member, and allowing the first conductive member and the second conductive member to be connected to each other within the through hole. [0007] In one embodiment, the side wall of the through hole is adapted to be connected to at least part of the first conductive member and/or at least part of the second conductive member received in the through hole. [0008] In one embodiment, in a projection in the thickness direction of the tab, the shape of the inner peripheral wall of the through hole is a circle or a regular polygon. [0009] In one embodiment, the angle between the side wall of the through hole and the thickness direction of the tab is A, which satisfies: 0°≤A≤50°. [0010] In one embodiment, there are a plurality of through holes, and a plurality of the through holes are arranged in an array. [0011] In one embodiment, in the orthographic projection in the thickness direction of the pole tab, the ratio of the total projected area of ​​the plurality of through holes to the projected area of ​​the pole tab is B, which satisfies: 0.1≤B≤0.25 . [0012] In one embodiment, the tab includes a plurality of metal layers and at least one insulating layer that are stacked in sequence. One of the insulating layers is provided between any two adjacent metal layers, and the through hole passes through it. each said metal layer and each said insulating layer. [0013] In a second aspect, the present invention also provides a tab assembly, including a first conductive member, a second conductive member and the tab according to any one of the embodiments of the first aspect, the first conductive member and The second conductive member is disposed oppositely, the tab is disposed between the first conductive member and the second conductive member, and at least part of the first conductive member and/or the second conductive member It is at least partially received in the through hole, and the first conductive member and the second conductive member are connected to each other in the through hole. [0014] In one embodiment, the tab includes a plurality of metal layers and at least one insulating layer that are stacked in sequence. One of the insulating layers is provided between any two adjacent metal layers, and the through hole passes through it. Each metal layer and each insulation layer; the sum of the thicknesses of multiple metal layers is C, and the thickness of the first conductive member is D, satisfying: 1≤D/C≤3. [0015] In one embodiment, there are a plurality of pole tabs, each of the pole tabs includes a first section and a second section, the first section and the second section are connected, and each of the first sections is Suitable to be connected to the pole core, each second section is provided with the through hole, a plurality of the second sections are stacked between the first conductive member and the second conductive member, each The corresponding through holes of the second section are connected with each other. [0016] In one embodiment, a plurality of the through holes that are connected to each other and arranged correspondingly form a flared structure. [0017] In one embodiment, any two adjacent second segments are in contact with each other in the thickness direction of the second segment; the first conductive member and the outermost second segment are in contact with each other in the thickness direction of the second segment. The second sections are in contact with each other in the thickness direction; the second conductive member and the other second section located on the outermost side are in contact with each other in the thickness direction of the second section. [0018] In one embodiment, the first conductive member includes a first substrate and a first protrusion, the first protrusion is connected to the first substrate, and the first protrusion protrudes from the first substrate toward On the surface of the second conductive member, at least part of the first protrusion is received in the through hole and connected with the second conductive member in the through hole. [0019] In one embodiment, at least part of the outer peripheral surface of the first protrusion is connected to the side wall of the through hole. [0020] In one embodiment, the cross section of the first protrusion in the thickness direction of the tab is trapezoidal. [0021] In one embodiment, there are multiple first protrusions, and the plurality of first protrusions are arranged in an array. [0022] In one embodiment, the second conductive member includes a second substrate and a second protrusion, the second substrate is connected to the second protrusion, and the second protrusion protrudes from the second substrate toward On the surface of the first conductive member, at least part of the second protrusion is received in the through hole and connected with the first conductive member in the through hole. [0023] In a third aspect, the present invention also provides a battery device, including a pole core and a pole tab assembly according to any one of the embodiments of the second aspect. One end of the pole tab is connected to the pole core. The other end of the tab is disposed between the opposing first conductive member and the second conductive member, and at least part of the first conductive member and/or at least part of the second conductive member is accommodated in the The through hole, the first conductive member and the second conductive member are connected to each other in the through hole. [0024] In a fourth aspect, the present invention also provides an electrical device, including an electrical device and the battery device described in the embodiment of the third aspect. The battery device is suitable for powering the electrical device. [0025] In a fifth aspect, the present invention also provides a method for manufacturing a battery device, which includes: opening a through hole in a pole lug; arranging a first conductive member and a second conductive member respectively on both sides of the pole lug in the thickness direction; Press at least part of the first conductive member and/or at least part of the second conductive member into the through hole; connect the first conductive member and the second conductive member in the through hole . [0026] By providing a through hole on the pole lug, the pole lug is adapted to be disposed between the first conductive member and the second conductive member that are oppositely arranged, and the through hole is adapted to receive at least part of the first conductive member and/or the second conductive member. At least part of the component, and the first conductive component and the second conductive component are connected to each other in the through hole, so that the tab only needs to open a through hole to connect with the first conductive component and the second conductive component, equipment investment and production Lower cost. Description of the drawings [0027] In order to more clearly explain the embodiments of the present invention or the technical solutions in the prior art, the drawings needed to be used in the description of the embodiments or the prior art will be briefly introduced below. Obviously, the drawings in the following description are only These are some embodiments of the present invention. For those of ordinary skill in the art, other drawings can be obtained based on these drawings without exerting creative efforts. [0028] Figure 1 It is a cross-sectional view of the battery device of the first embodiment; [0029] Figure 2 It is a cross-sectional view of the battery device of the second embodiment; [0030] Figure 3 It is the process flow of the battery device manufacturing method of the first embodiment. Figure 1 ; [0031] Figure 4 It is the process flow of the battery device manufacturing method of the first embodiment. Figure 2 ; [0032] Figure 5 It is the process flow of the battery device manufacturing method of the second embodiment. Figure 1 ; [0033] Figure 6 It is the process flow of the battery device manufacturing method of the second embodiment. Figure 2 ; [0034] Figure 7 This is the planar structure diagram when the pole lug has a through hole; [0035] Figure 8 This is the planar structure diagram when the pole lug has a through hole; [0036] Figure 9 This is a cross-sectional view of the pole lug without through holes; [0037] Figure 10 This is a flow chart when opening a through hole in the tab. [0038] Explanation of reference symbols: [0039] 1000-battery device; [0040] 100-lug assembly; [0041] 10-pole tab, 11-through hole, 12-first surface, 13-second surface, 14-through hole, 15-metal layer, 16-insulation layer, 17-first section, 18-second section; [0042] 20-the first conductive member, 21-the first substrate, 22-the first protrusion, 221-the first bottom plate, 222-the first side panel; [0043] 30-the second conductive member, 31-the second substrate, 32-the second protrusion; [0044] 40-Connecting pieces; [0045] 200-pole core; [0046] 2000-first pressing block, 2001-second pressing block, 2002-punching parts. Detailed implementation [0047] The technical solutions in the embodiments of the present invention will be clearly and completely described below with reference to the accompanying drawings in the embodiments of the present invention. Obviously, the described embodiments are only some of the embodiments of the present invention, not all of them. Based on the embodiments of the present invention, all other embodiments obtained by those of ordinary skill in the art without creative efforts fall within the scope of protection of the present invention. [0048] It should be noted that when a component is said to be "anchored" to another component, it can be directly on the other component or there can also be an intermediate component. When a component is said to be "connected" to another component, it may be directly connected to the other component or there may be an intermediate component present at the same time. [0049] Unless otherwise defined, all technical and scientific terms used in the present invention have the same meanings commonly understood by those skilled in the technical field belonging to the present invention. The terms used in the description of the present invention are only for the purpose of describing specific embodiments and are not intended to limit the present invention. As used herein, the term "and/or" includes any and all combinations of one or more of the associated listed items. [0050]Some embodiments of the present invention will be described in detail below with reference to the accompanying drawings. The following embodiments and features in the embodiments may be combined with each other without conflict. [0051] Please refer to Figure 1 and Figure 2 , the present invention provides a pole tab 10, the pole tab 10 is provided with a through hole 11, the pole tab 10 is suitable for being arranged between the first conductive member 20 and the second conductive member 30 that are arranged oppositely, and the through hole 11 is suitable for receiving At least part of the first conductive part 20 and/or at least part of the second conductive part 30 , so that the first conductive part 20 and the second conductive part 30 are connected to each other in the through hole 11 . [0052] Optional, please refer to Figure 1 and Figure 2 , the tab 10 includes a first surface 12 and a second surface 13 opposite in the thickness direction, the through hole 11 penetrates the first surface 12 and the second surface 13, and the first conductive member 20 is disposed on the first surface 12 facing away from the first surface 12 and the second surface 13. On one side of the second surface 13 , the second conductive member 30 is disposed on the side of the second surface 13 facing away from the first surface 12 . [0053] Optionally, the first conductive member 20 and the second conductive member 30 may be connected and fixed by welding, clamping, screwing, riveting, etc., without limitation. Optionally, the first conductive member 20 can be made of a material that meets the requirements of structural strength, good conductivity, and ease of processing and molding. Specifically, it can be aluminum, aluminum alloy, copper alloy, etc., without limitation. Optionally, the material of the second conductive member 30 is similar to the material of the first conductive member 20 , which can be referred to without going into details. [0054] In one implementation, please refer to Figure 1 , the first conductive member 20 is a metal sheet, the second conductive member 30 is a metal sheet or a tab solder joint protection sheet, at least part of the first conductive member 20 and at least part of the second conductive member 30 are received in the through hole 11 , and the connection between the first conductive member 20 and the second conductive member 30 is spaced apart from both the first surface 12 and the second surface 13 . [0055] Optionally, one or both of the first conductive member 20 and the second conductive member 30 are used to connect to the pole (not shown). Optionally, the end of the first conductive member 20 and the second conductive member 30 away from the tab 10 is also connected to a connector 40, and the connector 40, the first conductive member 20 and the second conductive member 30 are welded to form an integrated structure. The structural strength of the portion of the first conductive member 20 and/or the second conductive member 30 used to connect to the pole is improved. [0056] Optional, please refer to Figure 3 and Figure 4 , the first conductive member 20 and the second conductive member 30 have a flat structure before being pressed into the through hole 11. The first conductive member 20 is pressed into the through hole 11 by the first pressing block 2000 as shown in the figure, and the second conductive member 30 is pressed into the through hole 11 by the first pressing block 2000 as shown in the figure. The illustrated second pressing block 2001 is pressed into the through hole 11 and deforms the first conductive member 20 and the second conductive member 30 to cooperate with the through hole 11 . Optionally, the first conductive member 20 and the second conductive member 30 may be welded by the first pressure block 2000 and the second pressure block 2001 . [0057] For another implementation, please refer to Figure 2 , at least part of the first conductive member 20 is received in the through hole 11 , and the connection point between the first conductive member 20 and the second conductive member 30 is flush with the second surface 13 , wherein the thickness of the second conductive member 30 is greater than that of the second conductive member 30 . A conductive member 20 is used to connect to the pole, that is, the first conductive member 20 is a metal sheet or a tab solder joint protection sheet, and the second conductive member 30 replaces the aforementioned connecting member 40 to connect to the pole. [0058] Optional, please refer to Figure 5 and Figure 6 , the first conductive member 20 has a flat structure before being pressed into the through hole 11. The first conductive member 20 is pressed into the through hole 11 by the first pressing block 2000, and the first conductive member 20 is deformed to fit in the through hole 11. The second conductive member 30 is placed on the case platform (not shown) to support the tab 10 and the first conductive member 20 . [0059] Compared with the solution of first die-cutting the tab 10 on one side of the connecting piece, and then realizing the connection between the tab 10 and the connecting piece through conventional ultrasonic or laser welding methods, this solution opens a through hole 11 on the tab 10, and the pole tab 10 is connected to the connecting piece. The ear 10 is suitable for being disposed between the first conductive member 20 and the second conductive member 30 that are oppositely arranged, and the through hole 11 is suitable for At least part of the first conductive member 20 and/or at least part of the second conductive member 30 is accommodated, and the first conductive member 20 and the second conductive member 30 are connected to each other in the through hole 11, so that the tab 10 only needs to open a through hole. The hole 11 can be connected to the first conductive member 20 and the second conductive member 30, thereby reducing equipment investment and production costs. [0060] At the same time, the present invention opens a through hole 11 on the tab 10, and the first conductive member 20 and the second conductive member 30 are connected to each other through the through hole 11 and connected and fixed with the tab 10, so that the first conductive member 20 and the second conductive member 30 are connected and fixed to the tab 10. The piece 30 is not easy to fall off from the pole lug 10 . [0061] Please refer to Figure 1 and Figure 2 , the side wall of the through hole 11 is adapted to be connected with at least part of the first conductive member 20 and/or at least part of the second conductive member 30 received in the through hole 11 . [0062] Optional, please refer to Figure 1 , when at least part of the first conductive member 20 and at least part of the second conductive member 30 are both received in the through hole 11 , the side wall of the through hole 11 is in contact with at least part of the first conductive member 20 received in the through hole 11 are connected to at least part of the second conductive member 30 . Optional, please refer to Figure 2 , when only at least part of the first conductive member 20 is received in the through hole 11 , the side wall of the through hole 11 is only connected to at least part of the first conductive member 20 received in the through hole 11 . [0063] The side wall of the through hole 11 is adapted to be connected with at least part of the first conductive member 20 and/or at least part of the second conductive member 30 accommodated in the through hole 11 , so that the tab 10 , the first conductive member 20 and second conductive member 3 0 is relatively fixed in both the length direction and the width direction of the tab 10 and is not prone to offset, and the contact area between the tab 10 and the first conductive member 20 and the second conductive member 30 is increased, thereby improving the efficiency of the tab. 10 circulation capacity. [0064] Please refer to Figure 7 , in the projection in the thickness direction of the tab 10, the shape of the inner peripheral wall surface of the through hole 11 is a circle or a regular polygon. [0065] For example, in the projection in the thickness direction of the tab 10 , the shape of the inner peripheral wall surface of the through hole 11 is a square. Among them, the side length of the inner peripheral wall of the through hole 11 is L, which satisfies: 1mm (millimeters) ≤ L ≤ 3mm, and can specifically be 1mm, 2mm, 3mm, etc., without limitation. [0066] Optionally, in the projection in the thickness direction of the tab 10 , the shape of the inner peripheral wall surface of the through hole 11 may also be an elliptical or other non-circular shape, without limitation. The shape of the inner peripheral wall surface of the through hole 11 is the shape when the first conductive member 20 and the second conductive member 30 are connected to the tab 10 . [0067] For example, please refer to Figure 8 , when the first conductive member 20 and the second conductive member 30 are not connected to the tab 10, the tab 10 has a through hole 14 at the position of the through hole 11, and the inner peripheral wall surface of the through hole 14 is in the thickness direction of the tab 10. The shape in the projection above is a square, and the side walls of the through hole 14 extend along the thickness direction of the tab 10 to facilitate the drilling operation on the tab 10 . Optionally, the shape of the inner peripheral wall surface of the through hole 14 in the projection in the thickness direction of the tab 10 may also be a circle center, a regular polygon, an ellipse, etc., without limitation. [0068] Please refer to Figure 1 and Figure 2 , the angle between the side wall of the through hole 11 and the thickness direction of the tab 10 is A, which satisfies: 0°≤A≤50°. [0069] Optionally, A is 0°, that is, the side wall of the through hole 11 extends along the thickness direction of the tab 10 . Optionally, A can also be 10°, 20°, 30°, 40°, 50°, etc., without limitation, that is, the side wall of the through hole 11 is inclined relative to the thickness direction of the tab 10, so as to facilitate the aforementioned The first pressing block 2000 and the second pressing block 2001 exit the through hole 11 . Optionally, when A>50°, the tab 10 is extruded and deformed too much after the through hole 11 is formed, and is prone to curling, resulting in a gap between the tab 10 and the first conductive member 20 and the second conductive member 30 Poor contact. [0070] Optionally, when at least part of the first conductive member 20 and at least part of the second conductive member 30 are both received in the through hole 11 , the side wall of the through hole 11 connected to the first conductive member 20 is positioned relative to the through hole 11 and the first conductive member 20 . The side walls to which the second conductive member 30 is connected are inclined. Optionally, when only at least part of the first conductive member 20 or at least part of the second conductive member 30 is received in the through hole 11 , the side walls of the through hole 11 extend along a straight line. [0071] By setting the angle between the side wall of the through hole 11 and the thickness direction of the tab 10 to be A, satisfying: 0°≤A≤50°, so that after the tab 10 is connected to the first conductive member 20 and the second conductive member 30, The pole tab 10 is not easily curled, thereby preventing poor contact between the pole tab 10 and the first conductive member 20 and the second conductive member 30 . At the same time, the through hole 11 is easy to process and form. [0072] Please refer to Figure 7 , there are multiple through holes 11, and the plurality of through holes 11 are arranged in an array. Optionally, the distance between any two adjacent through holes 11 is the same. Optional, please refer to Figure 8 , when the first conductive member 20 and the second conductive member 30 are not connected to the tab 10, the tab 10 is provided with a plurality of through holes 14. The positions of the plurality of through holes 14 and the positions of the plurality of through holes 11 are one by one. correspond. Optionally, at least part of the plurality of corresponding parts of the first conductive member 20 is received in the corresponding through hole 11 , and/or at least part of the corresponding plurality of parts of the second conductive member 30 is received in the corresponding through hole 11 . Inside hole 11. [0073] By arranging a plurality of through holes 11 and disposing the plurality of through holes 11 in an array, the connection strength between the tab 10 and the first conductive member 20 and the second conductive member 30 is improved, further reducing the friction between the first conductive member 20 and the second conductive member 30 . There is a risk that the second conductive member 30 will detach from the pole lug 10 . [0074] Please refer to Figure 7 , in the orthographic projection in the thickness direction of the tab 10, the ratio of the total projected area of ​​the plurality of through holes 11 to the projected area of ​​the tab 10 is B, which satisfies: 0.1≤B≤0.25. [0075] Optional, B can be specifically 0.1, 0.15, 0.2, 0.25, etc., without limitation. Optionally, when B<0.1, there are too few connections between the tab 10 and the first conductive member 20 and the second conductive member 30, resulting in insufficient connection stability and the risk of connection failure. Optionally, when B>0.25, the volume of the tab 10 is too small, which may lead to insufficient structural strength of the tab 10 and curling, resulting in contact between the tab 10 and the first conductive member 20 and the second conductive member 30 bad. [0076] By being arranged in the orthographic projection in the thickness direction of the tab 10, the ratio of the total projected area of ​​the plurality of through holes 11 to the projected area of ​​the tab 10 is B, which satisfies: 0.1≤B≤0.25, so that the tab 10 is between The first conductive member 20 and the second conductive member 30 are connected stably and also have structural strength that meets the preset value, ensuring the connection stability and good contact between the tab 10 and the first conductive member 20 and the second conductive member 30 . [0077] Please refer to Figure 1 and Figure 2 , the tab 10 includes a plurality of metal layers 15 and at least one insulating layer 16 that are stacked in sequence. An insulating layer 16 is provided between any two adjacent metal layers 15, and the through hole 11 penetrates each metal layer 15 and each an insulating layer 16. [0078]For example, there are two metal layers 15 and one insulating layer 16 . The insulating layer 16 is disposed between the two metal layers 15 to isolate the two metal layers 15 from each other. Optionally, the material of the metal layer 15 is similar to the material of the aforementioned first conductive member 20, which can be referred to without going into details. Optionally, the insulating layer 16 can be made of a material that meets structural strength, good insulation performance and corrosion resistance, and is usually made of polyethylene, polypropylene and other materials. [0079] The tab 10 includes a plurality of metal layers 15 and at least one insulating layer 16 that are stacked in sequence. An insulating layer 16 is provided between any two adjacent metal layers 15. The through hole 11 penetrates each metal layer 15 and Each insulating layer 16 makes the tab 10 more chemically stable, increases the service life of the tab 10 , and improves the electrical conductivity of the tab 10 . [0080] Please refer to Figure 1 and Figure 2 , the present invention also provides a tab assembly 100, which includes a first conductive member 20, a second conductive member 30 and the tab 10 in the embodiment of the present invention. The first conductive member 20 and the second conductive member 30 are arranged oppositely. The ear 10 is disposed between the first conductive member 20 and the second conductive member 30. At least part of the first conductive member 20 and/or at least part of the second conductive member 30 is received in the through hole 11. The first conductive member 20 and the second conductive member 30 are The two conductive members 30 are connected to each other in the through hole 11 . [0081] Optionally, for the arrangement of the tab 10 and the first conductive member 20 and the second conductive member 30, please refer to the foregoing specific embodiments, which will not be described again here. Optionally, the tab assembly 100 further includes a connector 40 , which is connected to an end of the first conductive member 20 and the second conductive member 30 away from the tab 10 , and the connector 40 is used to connect with the first conductive member 20 and the second conductive member 30 . The two conductive members 30 are jointly connected to the poles. [0082] The tab assembly 100 provided by the present invention adopts the first conductive member 20, the second conductive member 30 and the tab 10 in the embodiment of the present invention. The first conductive member 20 and the second conductive member 30 are arranged oppositely, and the tab 10 Disposed between the first conductive member 20 and the second conductive member 30, at least part of the first conductive member 20 and/or at least part of the second conductive member 30 is received in the through hole 11, the first conductive member 20 and the second conductive member 30 are disposed between the first conductive member 20 and the second conductive member 30. The members 30 are connected to each other in the through hole 11, so that the first conductive member 20 and the second conductive member 30 can be connected to each other and to the tab 10 through the through hole 11, and the first conductive member 20 and the second conductive member 30 are not easy to polarize themselves. The ears 10 can fall off, the manufacturing process is simple, and the manufacturing cost is low. [0083] Please refer to Figure 1 and Figure 2 , the tab 10 includes a plurality of metal layers 15 and at least one insulating layer 16 that are stacked in sequence. An insulating layer 16 is provided between any two adjacent metal layers 15, and the through hole 11 penetrates each metal layer 15 and each There is an insulating layer 16, the sum of the thicknesses of the plurality of metal layers 15 is C, and the thickness of the first conductive member 20 is D, which satisfies: 1≤D/C≤3. [0084] Wherein, the first conductive member 20 is a metal sheet or a tab solder joint protection sheet. Optionally, when the second conductive member 30 is a metal sheet or a tab solder joint protection sheet, the thickness of the second conductive member 30 is the same as or similar to the thickness of the first conductive member 20 and is not limited. For example, there are two metal layers 15 and one insulation layer 16 , then C is the sum of the thicknesses of the two metal layers 15 . [0085] Optional, D/C can be 1, 1.5, 2, 2.5, 3, etc., without limitation. Optionally, when D/C < 1 or > 3, the overcurrent capacity of the first conductive member 20 is lower than or higher than the overcurrent capacity of the tab 10 , which may easily cause the connection between the first conductive member 20 and the tab 10 Heat accumulates there, and there is a voltage drop between the first conductive member 20 and the tab 10 , which affects the performance stability and safety of the battery device 1000 . [0086] The tab 10 includes a plurality of metal layers 15 and at least one insulating layer 16 that are stacked in sequence. An insulating layer 16 is provided between any two adjacent metal layers 15. The through hole 11 penetrates each metal layer 15 and The sum of the thicknesses of each insulating layer 16 and multiple metal layers 15 is C, and the thickness of the first conductive member 20 is D, which satisfies: 1≤D/C≤3, so that the overcurrent capacity of | 1. A kind of polar ear, It is characterized by: The pole tab is provided with a through hole, the pole tab is suitable for being disposed between the first conductive member and the second conductive member that are oppositely arranged, and the through hole is suitable for receiving at least part of the first conductive member and /or at least a portion of the second conductive member, so that the first conductive member and the second conductive member are connected to each other within the through hole. 2. The pole tab according to claim 1, It is characterized by: The side wall of the through hole is adapted to be connected with at least part of the first conductive member and/or at least part of the second conductive member received in the through hole. 3. The pole tab according to claim 1, It is characterized by: In the projection in the thickness direction of the tab, the shape of the inner peripheral wall surface of the through hole is a circle or a regular polygon. 4. The pole tab according to claim 1, It is characterized by: The angle between the side wall of the through hole and the thickness direction of the tab is A, which satisfies: 0°≤A≤50°. 5. The pole tab according to claim 1, It is characterized by: There are multiple through holes, and multiple through holes are arranged in arrays. 6. The pole tab according to claim 5, It is characterized by: In the orthographic projection in the thickness direction of the pole tab, the ratio of the total projected area of ​​the multiple through holes to the projected area of ​​the pole tab is B, which satisfies: 0.1≤B≤0.25. 7. The pole tab according to claim 1, It is characterized by: The tab includes a plurality of metal layers and at least one insulating layer that are stacked in sequence. One of the insulating layers is provided between any two adjacent metal layers. The through hole penetrates each of the metal layers. and each of said insulating layers. 8. A pole assembly, It is characterized by: It includes a first conductive member, a second conductive member and a tab according to any one of claims 1 to 7, the first conductive member and the second conductive member are arranged oppositely, and the tab is arranged on the Between the first conductive member and the second conductive member, at least part of the first conductive member and/or at least part of the second conductive member is accommodated in the through hole, and the first conductive member and the second conductive member are The second conductive members are connected to each other in the through hole. 9. The tab assembly according to claim 8, It is characterized by: The tab includes a plurality of metal layers and at least one insulating layer that are stacked in sequence. One of the insulating layers is provided between any two adjacent metal layers. The through hole penetrates each of the metal layers. and each said insulating layer; The sum of the thicknesses of the plurality of metal layers is C, and the thickness of the first conductive member is D, which satisfies: 1≤D/C≤3. 10. The tab assembly according to claim 8, It is characterized by: There are multiple pole tabs, each of the pole tabs includes a first section and a second section, the first section and the second section are connected, and each of the first sections is suitable for connection with the pole core. , each second segment is provided with the through hole, a plurality of the second segments are stacked between the first conductive member and the second conductive member, and each second segment The corresponding through holes are connected with each other. 11. The tab assembly according to claim 10, It is characterized by: A plurality of the through holes that are interconnected and arranged correspondingly form an enlarged structure. 12. The tab assembly according to claim 10, It is characterized by: Any two adjacent second sections contact each other in the thickness direction of the second section; The first conductive member and the outermost second segment are in contact with each other in the thickness direction of the second segment; The second conductive member and the other outermost second section are in contact with each other in the thickness direction of the second section. 13. The tab assembly according to claim 8, It is characterized by: The first conductive component includes a first substrate and a first protruding portion. The first protruding portion is connected to the first substrate. The first protruding portion protrudes from the first substrate toward the second conductive component. surface, at least part of the first protrusion is received in the through hole, and is connected with the second conductive member in the through hole. 14. The tab assembly according to claim 13, It is characterized by: At least part of the outer peripheral surface of the first protrusion is connected to the side wall of the through hole. 15. The tab assembly according to claim 13, It is characterized by: The first protrusion has a trapezoidal cross-section in the thickness direction of the tab. 16. The tab assembly according to any one of claims 13-15, It is characterized by: There are multiple first protrusions, and the plurality of first protrusions are arranged in an array. 17. The tab assembly according to claim 8, It is characterized by: The second conductive part includes a second substrate and a second protruding part. The second substrate is connected to the second protruding part. The second protruding part protrudes from the second substrate toward the first conductive part. surface, at least part of the second protrusion is received in the through hole, and is connected with the first conductive member in the through hole. 18. A battery device, It is characterized by: It includes a pole core and a pole tab assembly according to any one of claims 8 to 17, one end of the pole tab is connected to the pole core, and the other end of the pole tab is arranged on the opposite first conductive member. and the second conductive member, at least part of the first conductive member and/or at least part of the second conductive member is received in the through hole, the first conductive member and the second conductive member The parts are connected to each other in the through holes. 19. An electrical equipment, It is characterized by: Comprising an electrical device and a battery device as claimed in claim 18, the battery device being adapted to power the electrical device. 20. A method of manufacturing a battery device, It is characterized by: include: Create through holes on the pole ears; disposing the first conductive member and the second conductive member respectively on both sides of the tab in the thickness direction; Press at least part of the first conductive member and/or at least part of the second conductive member into the through hole; Connect the first conductive member and the second conductive member in the through hole. | 比亚迪股份有限公司
709 | CN118970353A | Examining | BYD CO LTD | Secondary cells¦Cell component details | 2024-08-02 | 2024-11-15 | Battery cover and battery | The embodiment of the invention discloses a battery cover and a battery, and belongs to the technical field of batteries, the battery cover comprises a main body, and the main body is provided with a pressure relief hole penetrating along the thickness direction; the anti-explosion piece is connected with the main body, covers the pressure relief hole and is provided with a weak part for detonating; and the temperature sensing piece is attached to the anti-explosion piece and at least partially covers the weak part, and the temperature sensing piece is suitable for reducing the fracture critical pressure along with the rise of the temperature when the temperature is greater than a preset value. The opening force of the anti-explosion valve can be increased when the battery works normally, so that the risk that the battery cover is opened by mistake due to increase of internal pressure caused by the fact that the internal pressure of the battery is influenced by external factors is avoided; and meanwhile, the battery cover can be opened in advance with small opening force when the battery is out of control, so that the heat of the out-of-control battery can be taken away earlier, the problem of continuous out-of-control caused by heat transfer of the out-of-control battery to the battery beside is solved, and the safety of the battery is ensured to the greatest extent. | Technical field [0001] The present application relates to the field of battery technology, and in particular, to a battery cover and a battery. Background technology [0002] In daily applications, power batteries such as lithium-ion batteries may suffer from thermal runaway due to improper use. The internal temperature of the battery will continue to rise, and the battery may explode. [0003] In order to prevent the battery from exploding, in related technologies, an explosion-proof valve is generally provided on the battery. When the pressure inside the battery increases to a certain value, the explosion-proof valve protrudes outward after being stressed, and the welding point between the explosion-proof valve and the aluminum shell is pulled When the explosion-proof valve is broken, the explosion-proof valve opens. After the valve is opened, the heat inside the battery is taken away to gradually slow down the temperature rise of the battery and protect the safety of the battery. [0004] However, in the related art, the opening force of the explosion-proof valve is a fixed value, which cannot well meet the safety of the battery under different working conditions. Moreover, the mechanical strength of the explosion-proof valve in the related art is not affected by temperature. Contents of the invention [0005] In view of the above problems, this application provides a battery cover and battery that can increase the opening force of the explosion-proof valve when the battery is operating normally, thereby helping to avoid the pressure inside the battery being affected by external factors, causing the internal pressure to increase and causing the explosion-proof valve to open accidentally. risk; at the same time, it can open the explosion-proof valve in advance with a small opening force when the battery is out of control, thus helping to take away the heat of the out-of-control battery earlier, slowing down or even blocking the problem of heat transfer from the out-of-control battery to the battery next to it and continuing to lose control. Ensure battery safety to the greatest extent. [0006] In order to achieve the above objectives, this application provides the following technical solutions: [0007] A first aspect of the embodiment of the present application provides a battery cover, including a main body, the main body is provided with a pressure relief hole penetrating along the thickness direction; an explosion-proof disc, the explosion-proof disc is connected to the main body, the explosion-proof disc A cover is provided on the pressure relief hole and has a weak portion for detonation; a temperature sensing element is attached to the explosion-proof disc and at least partially covers the weak portion, and the temperature sensing element is adapted to activate when the temperature is greater than a predetermined value. The critical rupture pressure decreases with increasing temperature. [0008] In an implementable implementation, the main body is provided with a thermal conductive member, and the thermal conductive member is connected to the temperature sensing member. [0009] In an implementable implementation, the temperature sensing element and the thermal conductive element are integrally formed by ordinary injection molding or nano-injection molding; or, the temperature sensing element and the thermal conductive element are bonded. [0010] In an implementable implementation, the main body includes a first side, and the first side is a side of the main body close to the battery cell; the temperature sensing element includes a first temperature sensing element, and the temperature sensing element includes a first temperature sensing element. The thermal conductive member includes a first thermal conductive member, the first temperature sensing member is attached to the weak portion located on the first surface and is connected to the first thermal conductive member, and the first temperature sensing member and The first heat conductive member is disposed in a staggered position on the first surface. [0011] In an implementable implementation, the main body includes a second side, and the second side is a side of the main body facing away from the cells of the battery; the temperature sensing element includes a second temperature sensing element, and the temperature sensing element includes a second temperature sensing element. The thermal conductive member includes a second thermal conductive member, the second temperature sensing member is attached to the weak portion located on the second surface and is connected to the second thermal conductive member, and the second temperature sensing member and The second thermally conductive member is disposed in an offset position on the second surface. [0012] In an implementable implementation, the weak portion is a groove opened in the explosion-proof disc. [0013] In an implementable implementation, the weak portion is an annular structure, the first temperature sensing member is an annular structure, and the first temperature sensing member surrounds the outer periphery of the first thermal conductive member; and/ Or, the second temperature sensing member has an annular structure, and the second temperature sensing member surrounds the outer periphery of the second heat conductive member. [0014] In an implementable implementation, the first temperature sensing element is a sheet-like structure, and the first temperature-sensing element covers the weak portion; and/or the second temperature sensing element is a sheet-like structure. , the second temperature sensing member covers the weak portion. [0015] In an implementable implementation, one of the first temperature sensing element and the second temperature sensing element is an annular structure, correspondingly surrounding the first thermal conductive element and the second thermal conductive element. The outer periphery of one of the first temperature sensing element and the second temperature sensing element has a sheet-like structure and covers the corresponding weak portion. [0016] In an implementable implementation, the temperature sensing component is on a side close to the battery cell, and the temperature sensing component includes any one of PP components, PPS components or PE components; [0017] And/or, the temperature sensing component is on a side facing away from the battery cell, and the temperature sensing component includes any one of PP components, PPS components, PE components, or plastic components. [0018] In an implementable implementation, the thickness of the temperature sensing element is greater than the height of the weak portion, and the surface of the temperature sensing element protrudes from the surface of the weak portion. [0019] A second aspect of the embodiment of the present application provides a battery, including a battery core, a battery case and a battery cover. The battery cover is covered on the battery case and encloses a cavity. The battery core is located in the battery cover. in the cavity. [0020] Embodiments of the present application provide a battery cover and a battery. In this way, when the battery is operating normally, the ambient temperature of the explosion-proof valve is lower than the preset temperature, the temperature sensing element is less affected by the ambient temperature, and the critical value of the temperature sensing element (mechanical Strength) is almost unchanged, which helps to increase the opening force of the explosion-proof disc itself, thereby helping to avoid the risk of the explosion-proof disc accidentally opening due to the increase in internal pressure caused by external factors, and ensuring the normal operation of the battery. operation; when the ambient temperature of the battery is higher than the preset temperature, the battery is in an out-of-control state. When the temperature of the temperature sensing component is greater than the predetermined value, the critical rupture pressure decreases with the increase of temperature, so that when the battery is out of control, it can be used more efficiently. A small opening force opens the explosion-proof disc in advance, which helps to take away the heat of the out-of-control battery earlier, slows down or even blocks the problem of continued out-of-control heat transfer from the out-of-control battery to the battery next to it, and ensures the safety of the battery to the greatest extent. Description of drawings [0021] Figure 1 A schematic structural diagram of the battery provided for the embodiment of the present application; [0022] Figure 2 A top view of the battery provided for the embodiment of the present application; [0023] Figure 3 A schematic structural diagram of the battery cover provided for the embodiment of the present application; [0024] Figure 4 A top view of the battery cover provided for the embodiment of the present application; [0025] Figure 5 A cross-sectional view of the battery cover provided for the embodiment of the present application; [0026] Figure 6a A schematic structural diagram of the explosion-proof disc and temperature sensing element of the first structure provided for the embodiment of the present application; [0027] Figure 6b An exploded view of the explosion-proof disc and temperature sensing element of the first structure provided for the embodiment of the present application; [0028] Figure 6c A cross-sectional view of the explosion-proof disc and temperature sensing element of the first structure provided for the embodiment of the present application; [0029] Figure 7a A schematic structural diagram of the explosion-proof disc and temperature sensing element of the second structure provided for the embodiment of the present application; [0030] Figure 7b An exploded view of the explosion-proof disc and temperature sensing element of the second structure provided for the embodiment of the present application; [0031] Figure 7c A cross-sectional view of the explosion-proof disc and temperature sensing element of the second structure provided for the embodiment of the present application; [0032] Figure 8a Structural diagram of the third structure of explosion-proof disc and temperature sensing element provided for the embodiment of the present application; [0033] Figure 8b An exploded view of the explosion-proof disc and temperature sensing element of the third structure provided for the embodiment of the present application; [0034] Figure 8c A cross-sectional view of the explosion-proof disc and temperature sensing element of the third structure provided for the embodiment of the present application; [0035] Figure 9a Structural diagram of the fourth structure of explosion-proof disc and temperature sensing element provided for the embodiment of the present application; [0036] Figure 9b An exploded view of the explosion-proof disc and temperature sensing element of the fourth structure provided for the embodiment of the present application; [0037] Figure 9c A cross-sectional view of the explosion-proof disc and temperature sensing element of the fourth structure provided for the embodiment of the present application; [0038] Figure 10a Structural diagram of the fifth structure of explosion-proof disc and temperature sensing element provided for the embodiment of the present application; [0039] Figure 10b An exploded view of the explosion-proof disc and temperature sensing element of the fifth structure provided for the embodiment of the present application; [0040] Figure 10c A cross-sectional view of the explosion-proof disc and temperature sensing element of the fifth structure provided for the embodiment of the present application; [0041] Figure 11a A schematic structural diagram of the explosion-proof disc and temperature sensing element of the sixth structure provided for the embodiment of the present application; [0042] Figure 11b An exploded view of the explosion-proof disc and temperature sensing element of the sixth structure provided for the embodiment of the present application; [0043] Figure 11c A cross-sectional view of the explosion-proof disc and temperature sensing element of the sixth structure provided for the embodiment of the present application; [0044] Figure 12a A schematic structural diagram of the explosion-proof disc and temperature sensing element of the seventh structure provided for the embodiment of the present application; [0045] Figure 12b An exploded view of the explosion-proof disc and temperature sensing element of the seventh structure provided for the embodiment of the present application; [0046] Figure 12c A cross-sectional view of the explosion-proof disc and temperature sensing element of the seventh structure provided for the embodiment of the present application; [0047] Figure 13 A top view of the explosion-proof disc and temperature sensing element provided for the embodiment of the present application; [0048] Figure 14 A cross-sectional view of the explosion-proof disc and temperature sensing component provided in the embodiment of the present application. [0049] Explanation of reference symbols: [0050] 100-battery cover; [0051] 101-main body; 102-pressure relief hole; 110-heat conductive member; [0052] 111-First thermal conductive member; 112-Second thermal conductive member; 120-Temperature sensing member; [0053] 121-The first temperature sensing element; 122-The second temperature sensing element; 130-Weak part; [0054] 140-Explosion-proof disc; [0055] 200-battery; 210-battery case. Detailed implementation [0056] Power batteries such as lithium-ion batteries, as a new type of secondary battery, have the advantages of high energy density, high power density, light weight, good safety, etc., and have broad application prospects. [0057] During long-term use or improper use of the battery, gas and a large amount of heat are likely to be generated inside the battery. The internal temperature of the battery will continue to rise, and the battery may explode. Therefore, in the related art, an explosion-proof valve is generally provided on the battery. When the pressure inside the battery increases to a certain value, the explosion-proof valve protrudes outward after being stressed, and the welding point between the explosion-proof valve and the aluminum shell is pulled apart. The explosion-proof valve opens, cutting off the circuit current, and forming an open circuit between the battery and the outside world to protect the safety of the battery. [0058] However, in the related art, the opening force of the explosion-proof valve is a fixed value, which cannot well meet the safety of the battery under different working conditions. Moreover, the mechanical strength of the explosion-proof valve in the related art is not affected by temperature. Among them, the opening force of the explosion-proof valve is a fixed value, which means that when making the battery, the opening force of the explosion-proof valve will be set in advance. When the pressure inside the battery reaches the preset pressure, the explosion-proof valve will automatically open. [0059] For example, in related technologies, when the battery is working normally, there is no need to open the explosion-proof valve. However, due to the continuous extrusion inside the battery, the internal pressure increases. When the internal pressure increases to the preset pressure, the explosion-proof valve will open by mistake, affecting The normal operation of the battery; in addition, when the battery is out of control, such as mechanical damage to the battery, etc., resulting in a short circuit and When the internal pressure of the pool increases, but the increased internal pressure has not yet reached the preset pressure, since the opening force of the explosion-proof valve is a fixed value, the valve cannot be opened in advance. This will cause the out-of-control battery to continue to transfer heat to the battery next to it, affecting the surrounding battery. If the battery is cycled like this, it may cause the risk of overall loss of control, which is not conducive to the safety of the battery. [0060] In view of the above technical problems, embodiments of the present application provide a battery cover and a battery. The temperature sensing element and the thermal conductive element form a composite layer. In this way, the ambient temperature of the battery is lower than the preset temperature, and the temperature sensing element is less affected by the ambient temperature. The critical value (mechanical strength) of the sensing element is almost unchanged, which helps to increase the opening force of the explosion-proof disc itself, thereby helping to avoid the pressure inside the battery being affected by external factors, causing the internal pressure to increase and causing the explosion-proof valve to open accidentally. risk, ensure electricity The normal operation of the battery; at the same time, when the ambient temperature of the battery is higher than the preset temperature, the battery is in an out-of-control state. When the temperature of the temperature sensing component is greater than the predetermined value, the critical rupture pressure decreases with the increase of temperature, thus enabling the battery to run out of control. When the explosion-proof valve is opened in advance with a smaller opening force, it helps to take away the heat of the out-of-control battery earlier, slows down or even blocks the problem of continued out-of-control caused by heat transfer from the out-of-control battery to the battery next to it, and ensures the safety of the battery to the greatest extent. . [0061] In order to make the purpose, technical solutions and advantages of the present application clearer, the technical solutions in the embodiments of the present application will be described in more detail below with reference to the drawings in the embodiments of the present application. In the drawings, the same or similar reference numbers throughout represent the same or similar components or components having the same or similar functions. The described embodiments are part of the embodiments of the present application, but not all of them. The embodiments described below with reference to the drawings are exemplary and are intended to explain the present application, but should not be construed as limiting the present application. Based on the embodiments in this application, all other embodiments obtained by those of ordinary skill in the art without creative efforts fall within the scope of protection of this application. [0062] Reference Figure 1 to Figure 5 As shown in the figure, the embodiment of the present application provides a battery cover 100 for use as an explosion-proof disc for the battery 200. The battery cover 100 may include a main body 101 and an explosion-proof disc 140. [0063] In the embodiment of the present application, the main body 101 is provided with a pressure relief hole 102 penetrating along the thickness direction, which helps to prevent the internal pressure of the battery 200 from being too high, thereby avoiding the risk of explosion or deformation of the battery. [0064] In the embodiment of the present application, the explosion-proof disc 140 is connected to the main body 101. The explosion-proof disc 140 covers the pressure relief hole 102 and has a weak portion 130 for detonation. [0065] In the embodiment of the present application, the shape, size, etc. of the weak portion 130 are not limited, and can be set according to actual needs. In addition, there is no limit to how the weak portion 130 is formed on the main body 101. For example, a score can be provided on the main body 101 to form the weak portion 130. For example, the score can be a score groove. [0066] In the embodiment of the present application, the weak part 130 is an annular groove as an example for description. [0067] By arranging the weak part 130, on the one hand, when the explosion-proof disc 140 is opened, it can evenly bear pressure and split along the weak part 130, and the whole body is opened outward, which helps to prevent the fragments of the explosion-proof disc 140 from damaging other electrical components, and thus Avoid causing secondary harm. On the other hand, the structural strength of the explosion-proof disc 140 can be weakened, thereby helping to quickly realize automatic valve opening of the explosion-proof disc 140 . [0068] In the embodiment of this application, the explosion-proof disc 140 is also called a safety valve. Its main function is to automatically open the valve when the internal pressure or temperature of the battery 200 is too high to directly dissipate the internal high-pressure gas, thereby achieving the purpose of explosion prevention. Ensure the safety of battery 200. [0069] It should be noted that when making the battery 200, the first opening force of the explosion-proof disc 140 can be preset (the opening force when the temperature-sensitive material is not set). When the pressure inside the battery 200 reaches the preset pressure, the explosion-proof disc will automatically open. . It can be understood that the first opening force is a constant value. [0070] In order to better meet the safety of the battery 200 under different working conditions, in the embodiments of this application, refer to Figure 6a to Figure 12c As shown, the battery cover 100 may include a temperature sensing component 120 . [0071] In the embodiment of the present application, the material of the temperature sensing element 120 is not limited. [0072] For example, on the side close to the cell of the battery 200, the temperature sensing member 120 may be made of an electrolyte-resistant material. For example, the temperature sensing element 120 can be made of PE (Polyethylene, polyethylene) material; or the temperature sensing element 120 can be made of PP (Polypropylene, polypropylene) material; or the temperature sensing element 120 can be made of PET ( Polyethylene terephthalate); alternatively, the temperature sensing element 120 can be made of PPS (Polyphenylene Sulfide, polyphenylene sulfide). The above materials are all in solid form under low temperature conditions, gradually soften and finally melt under high temperature conditions. [0073] For example, the side facing away from the cell of the battery 200 can be made of the above-mentioned materials, or conventional plastic can be modified and used. This embodiment does not limit this. [0074] The main body 101 may be provided with a thermal conductive member 110, and the thermal conductive member 110 may be made of metal material, where the material of the thermal conductive member 110 is not limited. For example, the heat conductive member 110 may be made of steel, copper or aluminum. This embodiment does not limit this. In this way, compared with ordinary explosion-proof valves made of plastic, the explosion-proof valve of the present application has the advantages of high temperature resistance and strong impact resistance. [0075] It should be noted that the temperature sensing member 120 may have a second opening force, and the heat conducting member 110 may have a third opening force. The third opening force of the heat conducting member 110 and the second opening force of the temperature sensing member 120 are: when making the battery 200 When , the third opening force is preset. It can be understood that the third opening force has a fixed value and the second opening force has a variable value. Specifically, the temperature sensing element 120 is adapted to reduce the critical pressure of rupture as the temperature increases when the temperature is greater than a predetermined value. [0076] In this way, when the ambient temperature of the battery 200 is lower than the preset temperature, the sum of the third opening force and the second opening force is greater than the first opening force, and the critical value (mechanical strength) of the temperature sensing element 120 is almost unchanged. In this way, it helps to increase the overall opening force of the explosion-proof disc 140, thereby helping to avoid the risk of the explosion-proof disc 140 accidentally opening due to an increase in internal pressure caused by external factors, and ensuring the normal operation of the battery 200. [0077] In this way, when the ambient temperature of the battery 200 is higher than the preset temperature, the battery 200 is in an out-of-control state, the sum of the third opening force and the second opening force is less than the first opening force, and the temperature sensing element 120 ruptures when the temperature is greater than the predetermined value. The critical pressure decreases as the temperature increases, so that the When the battery 200 is out of control, the explosion-proof disc 140 is opened in advance with a smaller opening force, thereby helping to take away the heat of the out-of-control battery 200 earlier, slowing down or even blocking the problem of the heat transfer between the out-of-control battery 200 and the adjacent battery 200 causing the continued out-of-control problem. To a certain extent, the safety of the battery 200 is ensured. [0078] For example: when the inside of the battery 200 is within a normal temperature range, for example, the normal temperature range is -20°C to 60°C, the overall opening force of the explosion-proof disc 140 is enhanced (ie, the first opening force). When the temperature inside the battery 200 rises and reaches an adjacent temperature, such as 60°C, the composite layer can quickly soften under the influence of temperature after 60°C. After the composite layer softens rapidly, the second opening force of the temperature sensing element 120 does not play an important role. The third opening force of the heat conducting member 110 plays a major role. The third opening force of the heat conducting member 110 is smaller than the first opening force of the explosion-proof disc, so that the first opening force of the explosion-proof disc 140 is quickly reduced and the valve is opened in time. [0079] It should be noted that this embodiment does not specifically limit the preset temperature of the battery 200, and it can be set according to actual conditions. [0080] In the embodiment of the present application, the temperature sensing element 120 is connected to the heat conducting element 110. In this way, when the explosion-proof disc is opened, the explosion-proof disc protrudes outward after being stressed, which helps to prevent the temperature sensing element 120 from being disconnected from the heat conducting element 110, thus Avoid using only a single temperature sensor 120 or conductor The problem that the thermal component 110 cannot increase the opening force of the battery 200 during normal use ensures to the greatest extent that this application can increase the opening force of the explosion-proof disc 140 when the battery 200 is working normally, and at the same time reduce the opening force of the explosion-proof disc 140 when the battery 200 is out of control. force. [0081] Therefore, the explosion-proof disc provided by the embodiment of the present application can increase the opening force of the explosion-proof disc when the battery 200 is operating normally, thereby helping to prevent the internal pressure of the battery 200 from being affected by external factors, causing the internal pressure to increase and causing the explosion-proof disc to open accidentally. risk; at the same time, when the battery 200 is out of control, the explosion-proof disc can be opened in advance with a small opening force, thereby helping to take away the heat of the out-of-control battery 200 earlier, slowing down or even blocking the problem of the out-of-control battery transferring heat to the battery next to it and continuing to lose control. , ensuring the safety of the battery 200 to the greatest extent. [0082] In an implementable implementation, there is no limitation on the connection method between the temperature sensing component 120 and the thermal conductive component 110. In this embodiment, the following three methods can be mainly described. [0083] In the embodiment of the present application, the temperature sensing component 120 and the thermal conductive component 110 can be integrally formed by ordinary injection molding. Among them, ordinary injection molding is a common plastic molding method. By injecting molten plastic into a mold, and then cooling and solidifying in the mold, a high-strength combination of the temperature sensing component 120 and the thermal conductive component 110 is achieved. [0084] In the embodiment of the present application, the temperature sensing component 120 and the thermal conductive component 110 can be integrally formed by nano-injection molding. Among them, nano-injection molding is a plastic molding method that combines metal and plastic to achieve integrated molding of metal and plastic through nanotechnology. The process of nanoinjection molding can include special treatment of the metal surface to form nanoscale pits, and then inject the treated metal into the mold together with special nanoplastics, so that the plastic can fill the pits on the metal surface, thereby achieving temperature The sensing element 120 and the thermal conductive element 110 are combined with high strength. [0085]In this embodiment of the present application, the temperature sensing component 120 and the thermal conductive component 110 may be bonded. For example, the temperature sensing element 120 and the thermal conductive element 110 can be bonded through glue. Glue is a material used for bonding, and its curing principle refers to making the colloidal glue solid and solid through a chemical reaction or physical process. Durable solid material, thereby achieving a high-strength combination of the temperature sensing component 120 and the thermal conductive component 110 . [0086] It should be noted that in this embodiment, the connection methods of the temperature sensing component 120 and the heat conducting component 110 include but are not limited to the above three methods, and can be set according to the actual situation. [0087] In an implementation that can be implemented, there is no limit on the location of the temperature sensing element on the main body 101 . For example, the main body 101 may include a first side and a second side, where the first side is a side of the main body 101 close to the cells of the battery 200 , and the second side is a side of the main body 101 that is away from the cells of the battery 200 . side. The temperature sensing component 120 may include a first temperature sensing component 121 and a second temperature sensing component 122 , and the heat conducting component 110 may include a first thermal conducting component 111 and a second thermal conducting component 112 . [0088] The first embodiment is: the temperature sensing member 120 may only include the first temperature sensing member 121, the heat conducting member 110 may only include the first heat conducting member 111, and the first temperature sensing member 121 is disposed in the weak portion 130 located on the first surface. , and connected with the first thermal conductive member 111 . [0089] It can be understood that in this embodiment, the temperature sensor 120 is disposed on the side close to the battery core. In this way, the overall opening force of the explosion-proof disc 140 is increased from the inner surface of the explosion-proof disc, thereby preventing the internal pressure of the battery 200 from being affected by the external force. The risk of accidental opening of the explosion-proof disc 140 due to the increase in internal pressure caused by factors ensures the normal operation of the battery 200. [0090] The second embodiment is: the temperature sensing member 120 may only include the second temperature sensing member 122, the heat conducting member 110 may only include the second heat conducting | 1. A battery cover, It is characterized by: include: Main body (101), the main body (101) is provided with a pressure relief hole (102) penetrating along its thickness direction; Explosion-proof disc (140), the explosion-proof disc (140) is connected to the main body (101), the explosion-proof disc (140) covers the pressure relief hole (102) and has a weak portion ( 130); The temperature sensing component (120) is attached to the explosion-proof disc (140) and at least partially covers the weak part (130). The temperature sensing component (120) is adapted to adjust the rupture critical pressure when the temperature is greater than a predetermined value. decreases as the temperature increases. 2. The battery cover according to claim 1, It is characterized by: The main body (101) is provided with a thermal conductive member (110), and the thermal conductive member (110) is connected to the temperature sensing member (120). 3. The battery cover according to claim 2, It is characterized by: The temperature sensing component (120) and the thermal conductive component (110) are integrally formed by ordinary injection molding or nano-injection molding; or, the temperature sensing component (120) and the thermal conductive component (110) are thermally bonded. 4. The battery cover according to claim 2 or 3, It is characterized by: The main body (101) includes a first side, and the first side is a side of the main body (101) close to the battery cell; The temperature sensing component (120) includes a first temperature sensing component (121), and the thermal conductive component (110) includes a first thermal conductive component (111); The first temperature sensing component (121) is attached to the weak portion (130) located on the first surface and is connected to the first thermal conductive component (111), and the first temperature sensing component (111) 121) and the first thermal conductive member (111) are disposed on the first surface in an offset manner. 5. The battery cover according to claim 4, It is characterized by: The main body (101) includes a second side, and the second side is the side of the main body (101) facing away from the cells of the battery; The temperature sensing member (120) includes a second temperature sensing member (122), and the heat conducting member (110) includes a second heat conducting member (112); The second temperature sensing member (122) is attached to the weak portion (130) located on the second surface and connected to the second thermal conductive member (112), and the second temperature sensing member (112) 122) and the second thermal conductive member (112) are disposed on the second surface in an offset manner. 6. The battery cover according to claim 2 or 3, It is characterized by: The weak portion (130) is a groove opened on the explosion-proof disc (140). 7. The battery cover according to claim 5, It is characterized by: The weak part (130) is an annular structure; The first temperature sensing member (121) is an annular structure, and the first temperature sensing member (121) surrounds the outer periphery of the first heat conducting member (111); And/or, the second temperature sensing member (122) has an annular structure, and the second temperature sensing member (122) surrounds the outer periphery of the second heat conductive member (112). 8. The battery cover according to claim 5, It is characterized by: The first temperature sensing element (121) has a sheet-like structure, and the first temperature sensing element (121) covers the weak portion (130); And/or, the second temperature sensing member (122) has a sheet-like structure, and the second temperature sensing member (122) covers the weak portion (130). 9. The battery cover according to claim 5, It is characterized by: One of the first temperature sensing member (121) and the second temperature sensing member (122) is an annular structure, correspondingly surrounding the first heat conducting member (111) and the second heat conducting member (111). The outer periphery of one of 112); The other one of the first temperature sensing element (121) and the second temperature sensing element (122) has a sheet-like structure and covers the corresponding weak portion (130). 10. The battery cover according to claim 2 or 3, It is characterized by: The temperature sensing component (120) is on the side close to the cell of the battery, and the temperature sensing component (120) includes any one of PP components, PPS components or PE components; And/or, the temperature sensing component (120) is on a side facing away from the cell of the battery, and the temperature sensing component (120) includes any one of a PP component, a PPS component, a PE component, or a plastic component. 11. The battery cover according to claim 2 or 3, It is characterized by: The thickness of the temperature sensing element (120) is greater than the height of the weak portion (130), and the surface of the temperature sensing element (120) protrudes from the surface of the weak portion (130). 12. A battery, It is characterized by: It includes a battery core, a battery casing and a battery cover according to any one of claims 1-11; the battery cover is closed on the battery casing and encloses a cavity; the battery core is located in the in the cavity. | 比亚迪股份有限公司
710 | CN118943578A | Examining | BYD CO LTD | Propulsion by batteries/cells¦Li-accumulators | 2024-08-07 | 2024-11-12 | Cooling system, battery, control method of cooling system and vehicle | The invention discloses a cooling system, a battery, a control method of the cooling system and a vehicle, relates to the technical field of batteries, and aims to solve the problem that the interior of the battery cannot be accurately extinguished in the prior art. The cooling system comprises at least one cooling pipe, a first communication structure, a cooling material supply device and a fire-fighting material supply device. The cooling pipe comprises a cooling pipe body, the two ends of the cooling pipe body are the first end and the second end respectively, the cooling pipe body is provided with at least one fire-fighting opening, the fire-fighting opening is provided with a fire-fighting valve, and the fire-fighting valve is used for opening the fire-fighting opening when the pressure in the cooling pipe is larger than or equal to a first preset threshold value. The first communication structure is connected to a first position of the cooling pipe body, and the first position is located between the first end and the second end. The cooling material supply device is connected between the first communication structure and the second end. The fire-fighting material supply device is connected to the first end. The cooling system is used for controlling protection of the battery. | Technical field [0001] The present invention relates to the field of battery technology, and in particular, to a cooling system, a battery, a cooling system control method and a vehicle. Background technology [0002] With the popularity of lithium batteries, there are more and more safety problems caused by the use of lithium batteries. The separators and electrolytes in lithium-ion batteries are mostly flammable organic compounds. Once the temperature inside the battery is too high, these materials may burn, causing a fire. [0003] In order to prevent the spread of fire, fire-fighting devices are generally set up for batteries to extinguish fires in the event of an accident. In the existing technology, most of the fire-fighting devices are installed outside the battery pack, which makes it impossible to accurately extinguish fires in telecommunications. Contents of the invention [0004] The purpose of the present invention is to provide a cooling system, a battery, a cooling system control method and a vehicle, aiming to solve the problem that the existing technology cannot accurately extinguish fires inside the battery. [0005] In order to achieve the above objects, the present invention adopts the following technical solutions: [0006] In a first aspect, the present invention provides a cooling system including at least one cooling pipe, a first communication structure, a cooling material supply device and a fire-fighting material supply device. The cooling pipe includes a cooling pipe body. The two ends of the cooling pipe body are a first end and a second end respectively. The cooling pipe body is provided with at least one fire opening. The fire opening is provided with a fire valve. The fire valve is used when the pressure in the cooling pipe is greater than Or when it is equal to the first preset threshold, the fire opening is opened. The first communication structure is connected to a first position of the cooling pipe body, and the first position is between the first end and the second end. The cooling material supply device is connected between the first communication structure and the second end. The fire-fighting material supply device is connected to the first end. [0007] The cooling material in the cold cooling material supply device provided by the embodiment of the present application can enter the cooling pipe through the connected first communication structure, providing the cooling pipe with cooling material capable of cooling the outside world, and the cooling material can return through the second end. to the cooling material supply device to recycle the cooling material. [0008] The fire-fighting material in the fire-fighting material supply device can pass through the first end and also enter the cooling pipe. At this time, more material is contained in the cooling tube, which increases the pressure in the cooling tube. When the pressure in the cooling pipe increases to the first preset threshold, the material in the cooling pipe can act on the fire valve, causing the fire valve to open the fire opening, and the material in the cooling pipe is discharged from the fire opening to cool the outside world and extinguish the fire. [0009] In some embodiments, at least one fire opening is located between the first location and the second end. [0010] In some embodiments, the cooling tube further includes a first switch disposed on the cooling tube body. The first switch is disposed between the first end and the first position. [0011] In some embodiments, the cooling tube further includes a second switch disposed on the cooling tube body. The second switch is disposed between at least one and the second end of the at least one fire opening. [0012] In some embodiments, the number of cooling pipes is multiple, and the first communication structure is connected between the first positions of the plurality of cooling pipes. The cooling material supply device is connected between the first communication structure and the second end of the cooling tube body in the plurality of cooling tubes. The fire-fighting material supply device is connected to the first end of the cooling pipe body in the plurality of cooling pipes. [0013] In some embodiments, the cooling tube body within the cooling tube extends along the first direction. A plurality of the cooling tubes form multiple groups of cooling tubes. The multiple groups of cooling tubes are spaced apart along the second direction. Each group of cooling tubes includes a plurality of cooling tubes spaced apart along the third direction. Among them, any two directions among the first direction, the second direction and the third direction are perpendicular. [0014] In some embodiments, the cooling tube further includes a temperature detection device, the detection head of the temperature detection device is located in the cooling tube body, and the detection head of the temperature detection device is located between the first position and the second switch. [0015] In some embodiments, the cooling tube further includes a pressure detection device, the detection head of the pressure detection device is located in the cooling tube body, and the detection head of the pressure detection device is located between the first position and the second switch. [0016] In some embodiments, the cooling system also includes a controller. The controller is electrically connected to the temperature detection device, the pressure detection device, the first switch, and the second switch. [0017] In some embodiments, the cooling material supply device includes a cooling material storage device and a first power device, and the cooling material storage device includes a first outlet and a feed port. The first discharge port is connected to the first communication structure, and the feed port is connected to the second end. The first power device is connected to the cooling material storage device. The first power device is used to apply driving force to the cooling material in the cooling material storage device so that the cooling material is discharged from the first discharge port and enters through the feed port. [0018] In some embodiments, the firefighting material supply device includes a firefighting material storage device and a second power device. The fire-fighting material storage device includes a first outlet, and the first outlet of the fire-fighting material storage device is connected to the first end. The second power device is connected to the fire-fighting material storage device, and is used to apply a driving force to the fire-fighting material in the fire-fighting material storage device so that the fire-fighting material is discharged from the first outlet of the fire-fighting material storage device. [0019] In some embodiments, the first power device and the second power device are the same power device. [0020] In some embodiments, the first power device and the second power device are compressors. [0021] In a second aspect, the present invention provides a battery, including a casing, at least one battery cell and any one of the above cooling systems. The cooling system is arranged in the casing, the main body of the cooling pipe is in thermal conduction with the battery core, and the fire opening faces the battery core. [0022] In a third aspect, the present invention provides a vehicle, including a vehicle body and a battery installed on the vehicle body. [0023] In a fourth aspect, the present invention provides a control method for a cooling system, including at least one cooling pipe. The cooling pipe includes a cooling pipe body. The two ends of the cooling pipe body are respectively a first end, a second end and a first communication structure. The main body of the cooling pipe is provided with at least one fire opening, and the fire opening is provided with a fire valve. The fire valve is used to open the fire opening when the pressure in the cooling pipe is greater than or equal to the first preset threshold. The first communication structure is connected to a first position of the cooling pipe body, and the first position is between the first end and the second end. The control method includes: detecting the temperature value in part of the cooling pipe body between the first position and the second end. When the temperature value is greater than or equal to the second preset threshold, a first control signal is sent, and the first control signal is used to control the fire-fighting material supply device to output fire-fighting materials to the first end. [0024] In some embodiments, the fire protection material supply device is connected to the first end, and at least one fire protection opening is located between the first location and the second end. The cooling pipe also includes a first switch disposed on the main body of the cooling pipe, and the first switch is disposed between the first end and the first position. The first control signal is used to control the first switch to open, so that the fire-fighting material supply device outputs fire-fighting materials to the first end. [0025] In some embodiments, the cooling pipe further includes a second switch disposed on the cooling pipe body, the second switch being disposed between at least one of the at least one fire opening and the second end. The control method also includes: when the temperature value is greater than or equal to the second preset threshold, also outputting a second control signal, and the second control signal is used to control the second switch to close. [0026] In some embodiments, the control method further includes: when the temperature value is greater than or equal to the second preset threshold, also outputting a third control signal, and the third control signal is used to control the first alarm device to issue alarm information. [0027] In some embodiments, the control method further includes: detecting a pressure value within a portion of the cooling pipe body between the first position and the second end. When the pressure value is greater than or equal to the third preset threshold, a fourth control signal is sent, and the fourth control signal is used to control the second alarm device to issue alarm information. Description of the drawings [0028] In order to more clearly illustrate the technical solutions of the embodiments of the present application, the drawings needed to be used in the description of the embodiments will be briefly introduced below. Obviously, the drawings in the following description are only some embodiments of the present application. Those of ordinary skill in the art can also obtain other drawings based on these drawings without exerting creative efforts. [0029] Figure 1 A schematic structural diagram of a vehicle provided by the present invention; [0030] Figure 2 for Figure 1 Schematic diagram of the structure of the battery in the vehicle shown; [0031] Figure 3 for Figure 2 Schematic of the cooling system in the battery shown; [0032] Figure 4 for Figure 3 The structural diagram of the battery core and cooling tube shown; [0033] Figure 5 for Figure 3 The structural schematic diagram of the fire-fighting material supply device shown; [0034] Figure 6 for Figure 3 Structural diagram of the cooling material storage device shown; [0035] Figure 7 A schematic flow diagram of a cooling system control method provided by the present invention; [0036] Figure 8 A schematic diagram of a processor provided by the present invention; [0037] Figure 9 A schematic diagram of a multifunctional system provided by the present invention. [0038] Reference signs: [0039] 100-vehicle; 20-battery; 21-casing; 211-upper cover; 212-tray; 213-buffer plate; 22-battery core; 23-cooling system; 231-heat exchanger; 232-third switch; 24 - cooling pipe; 241 - main body of cooling pipe; 2411 - first end; 2412 - second end; 2 413-fire opening; 2414-fire valve; 2415-first position; 242-first switch; 243-second switch; 25-first communication structure; 26-cooling material supply device; 261-cooling material storage device; 2611 -The first discharge port; 2612-the feed port; 2613-the first One piston; 262-first power unit; 27-fire-fighting material supply device; 271-fire-fighting material; 2711-gas-phase fire-extinguishing material; 2712-foam fire-extinguishing material; 2713-liquid-phase fire-extinguishing material; 273-second power unit; 28- Second connected structure; 29-Third connected structure; 30-Chassis ; 40-body; 50-wheel; 60-processor; 61-controller; 611-acquisition module; 612-first determination module; 613-second determination module; 62-alarm device; 70-multifunctional system; 71 -memory; 72-multimedia component; 73-I/O interface; 74-communication component. Detailed implementation [0040] The technical solutions in the embodiments of the present invention will be clearly and completely described below with reference to the accompanying drawings in the embodiments of the present invention. Obviously, the described embodiments are only some, not all, of the embodiments of the present invention. Based on the embodiments of the present invention, all other embodiments obtained by those of ordinary skill in the art without creative efforts fall within the scope of protection of the present invention. [0041] The terms “first” and “second” are used for descriptive purposes only and shall not be understood as indicating or implying relative importance or implicitly indicating the quantity of indicated technical features. Therefore, features defined as "first" and "second" may explicitly or implicitly include one or more of these features. In the description of the present invention, unless otherwise specified, "plurality" means two or more. [0042] The development of battery technology, especially the popularity of lithium-ion batteries, has greatly promoted innovation in the fields of portable electronic devices and new energy vehicles, making batteries an indispensable part of modern life. However, the separators and electrolytes in lithium-ion batteries are mostly flammable organic compounds. Once the internal temperature of the battery is too high, these materials may burn. [0043] The invention provides a vehicle, such as Figure 1 As shown, Figure 1 This invention provides a schematic structural diagram of a vehicle, including a vehicle body and a battery 20 installed on the vehicle body. [0044] The vehicle 100 may be a fuel vehicle, an electric vehicle, a hybrid vehicle, a gas vehicle, a methanol vehicle, a solar vehicle, etc. For example, the vehicle 100 may be a passenger vehicle such as a sedan, a sport utility vehicle (Sport Utility Vehicle, SUV), or a multi-purpose vehicle (Multi-Purpose Vehicles, MPV), or may be a passenger car, a truck, or a semi-trailer. wait. This application does not impose specific restrictions on this. [0045] Examples such as Figure 1 As shown, the vehicle 100 may include a chassis 30 , a body 40 and wheels 50 . [0046] Among them, the chassis 30 can install the motor and other components of the vehicle 100 to form the overall shape of the vehicle 100 and receive the power of the motor to cause the vehicle 100 to move and ensure normal driving. [0047] The body 40 can be installed on the chassis 30, and a cabin is formed inside the body 40. The cabin can be used for drivers and passengers to ride on or to load cargo. It should be noted that when the vehicle 100 is a passenger car or a car, its body 40 is generally an integral structure. When the vehicle 100 is a truck, its body 40 is generally composed of a cab and a cargo box. [0048] The wheels 50 can be installed on the chassis 30 of the vehicle 100 and are components that play a supporting and rotating role when the vehicle 100 is traveling. The wheels 50 are usually installed at the four corners of the vehicle 100 , that is, the four wheels 50 of the vehicle 100 . They are connected to the axles of the vehicle 100 through hubs, allowing the vehicle 100 to run smoothly on the ground. [0049] It can be understood that the above components are only examples of some components of the vehicle 100 and do not limit the specific structure of the vehicle 100 . [0050] To power vehicle 100, continue to see Figure 1 , the vehicle 100 also includes a battery 20, and the battery 20 is installed on the vehicle body. [0051] like Figure 2 As shown, Figure 2 for Figure 1 Shown is a schematic structural diagram of the battery 20 in the vehicle 100. The present invention provides a battery 20, which includes a housing 21, at least one battery core 22 and a cooling system 23. The cooling system 23 is arranged in the housing 21, and the cooling pipe 24 ( Figure 4 ) cooling pipe main body 241 ( Figure 4 ) is in thermal conduction with the battery core 22, and the fire opening faces the battery core 22. [0052] The cooling system 23 and the battery core 22 are nested and in contact with each other, and can cool the battery core 22 when the battery 20 is operating normally, ensuring that the battery 20 can provide stable power supply. The casing 21 can protect the battery core 22 and the cooling system 23 from affecting other external components when it malfunctions or catches fire. At the same time, it can also prevent other external components from affecting the internal structure of the battery 20 . [0053] Examples such as Figure 2 As shown, the housing 21 may include an upper cover 211 , a tray 212 and a buffer plate 213 . An accommodation space is formed between the upper cover 211 and the tray 212 for accommodating the battery core 22 and the cooling system 23 . The buffer plate 213 is used to offset the external force on the battery 20 and prevent the battery 20 from being damaged by external force to a certain extent. [0054] Based on this, as Figure 3 and Figure 4 As shown, Figure 3 for Figure 2 A schematic diagram of the cooling system in battery 20 is shown, Figure 4 for Figure 3 Shown is a schematic structural diagram of an electric core and a cooling tube. The present invention provides a cooling system 23 including at least one cooling tube 24, a first communication structure 25, a cooling material supply device 26 and a fire-fighting material supply device 27. [0055] Cooling pipe 24( Figure 4 ) includes the cooling pipe main body 241 ( Figure 4 ), the two ends of the cooling pipe main body 241 are the first end 2411 and the second end 2412 respectively. The cooling pipe main body 241 is provided with at least one fire opening 2413. The fire opening 2413 is provided with a fire valve 2414. The fire valve 2414 is used in the cooling pipe. When the pressure in 24 is greater than or equal to the first preset threshold, the fire opening 2413 is opened. The first communication structure 25 is connected to the first position 2415 of the cooling pipe body 241, and the first position 2415 is located between the first end 2411 and the second end 2412. The cooling material supply device 26 is connected between the first communication structure 25 and the second end 2412 . The fire-fighting material supply device 27 is connected to the first end 2411. [0056] In the cooling system 23 provided by the embodiment of the present application, the cooling material in the cold cooling material supply device 26 can enter the cooling pipe 24 through the connected first communication structure 25, and provide the cooling pipe 24 with cooling material capable of cooling the outside world. The cooling material can return to the cooling material supply device 26 through the second end 2412, so that the cooling material can be recycled. [0057] The fire-fighting material 271 in the fire-fighting material supply device 27 can pass through the first end 2411 and also enter the cooling pipe 24 . At this time, the cooling tube 24 contains more material, so the pressure in the cooling tube 24 increases. When the pressure in the cooling pipe 24 increases to the first preset threshold, the material in the cooling pipe 24 can act on the fire valve 2414, causing the fire valve 2414 to open the fire opening 2413, and the material in the cooling pipe 24 passes through the fire opening 2413. discharge, cool the outside world and extinguish the fire. [0058] When there is no fault, the cooling material flowing inside the cooling tube 24 cools the outside that needs to be cooled. When the equipment cooled by the cooling pipe 24 fails and a fire occurs, the fire-fighting material supply device 27 will cause the fire-fighting material 271 to enter the cooling pipe 24 and then be discharged from the fire outlet through the fire valve 2414 to extinguish the fire and cool down the failed equipment. [0059] In this way, the cooling material supply device 26 and the fire-fighting material supply device 27 share the same pipeline, so that the fire-fighting material 271 can quickly eliminate safety hazards at fault points inside the battery 20 . [0060] It can be understood that the material discharged from the fire opening 2413 of the cooling pipe 24 can act on the part where the fire occurs in the battery 20 to extinguish the fire and cool it down. [0061] Examples such as Figure 5 As shown, Figure 5 for Figure 3 Shown is a schematic structural diagram of the fire extinguishing material supply device 27. The fire extinguishing materials 271 in the fire extinguishing material supply device 27 may include gas phase fire extinguishing materials 2711, foam fire extinguishing materials 2712 and liquid phase fire extinguishing materials 2713. [0062] Among them, the gas phase fire extinguishing material 2711 is used to blow the combustible materials and burning ashes away from the burning range to prevent the burning from becoming larger. At the same time, the gas phase fire extinguishing material 2711 can also take away part of the temperature of the surface of the battery core 22 that is burned out of control. [0063] Foam fire extinguishing material 2712 is used to reduce the chemical activity of combustion reactants to make them less likely to burn. At the same time, it can also be used as a thermal insulation material to reduce heat diffusion between the battery cores 22 and prevent the heat of the battery cores 22 from affecting and damaging other components. [0064] Liquid phase fire extinguishing material 2713 can also reduce the chemical activity of combustion reactants, making them less likely to burn. Generally speaking, the fire-fighting material supply device 27 can use various fire-extinguishing materials inside to extinguish and cool down the parts of the battery 20 that are on fire, without causing the flames to spread to other parts and causing damage, and without causing the fire to become larger and cause safety accidents. . [0065] For example, the materials that make up the gas phase fire extinguishing material 2711 may be carbon dioxide, alkyl halides, nitrogen, etc. The materials that make up the foam fire extinguishing material 2712 may specifically be a mixture of water and hydrocarbon activator, a mixture of water and animal protein, or a mixture of water and plant protein. The materials that make up the liquid phase fire extinguishing material 2713 can specifically be a mixture of water and various inorganic salts, or a mixture of water and fluorocarbons. [0066] For example, the cooling material may be cooling liquid. [0067] For example, the material constituting the coolant may be ethylene glycol. [0068] For example, the fire valve 2414 may be made of plastic film. When the plastic film is within the pressure it can withstand, it can better protect the protective materials inside it. Because the plastic film is thin and has a certain degree of elasticity, compared with the original material of the cooling pipe 24, the material with higher pressure in the cooling pipe 24 is relatively easier to break through the fire valve 2414 made of the plastic film, from the fire exit. discharge. [0069] In other embodiments, the fire valve 2414 may be made of the same material as the cooling tube 24 . At the same time, the fire valve 2414 has scratches on the edge of the fire outlet. The material thickness at the scratched location is smaller than the thickness at other locations of the cooling tube 24, so the scratched location can withstand less pressure. When the pressure inside the cooling pipe 24 is high, the material inside can be discharged from the cooling pipe 24 preferentially from the scratched area to extinguish the fire and cool down the equipment failure area. [0070] For example, the shape formed at the scratch may be a closed figure. In this way, when the high-pressure material in the cooling pipe 24 breaks through the scratch, the closed pattern formed at the scratch will also fall off from the cooling pipe 24, and the fire opening 2413 will be opened, so that the material in the cooling pipe 24 will pass through the fire opening 2413. discharged everywhere. [0071] In some embodiments, as Figure 3 and Figure 4 As shown, at least one fire opening 2413 is located between the first location 2415 and the second end 2412. [0072] Because the cooling material supply device 26 is connected between the first position 2415 and the second end 2412, the part of the cooling tube 24 between the first position 2415 and the second end 2412 can be cooled by the cooling material. 24 The cells 22 in contact with them are cooled. At least one fire opening 2413 is provided in the cooling part, so that the area for cooling the battery core 22 and the area for fire extinguishing can overlap to a certain extent. [0073] In this way, this part of the battery core 22 can be cooled down in time during normal operation, and can also receive timely fire protection when a fault occurs, thus maintaining the safety of the battery core 22 to a great extent. [0074]In other embodiments, at least one fire opening 2413 may be located between the first end 2411 and the second end 2412. [0075] In this way, the fire-fighting materials 271 can be discharged to a wider range through the fire-fighting openings 2413 distributed more widely, so as to extinguish the fire and cool down the failed battery cores 22 in a wider range. [0076] In other embodiments, at least one fire opening 2413 may be located between the first end 2411 and the first location 2415. [0077] In some embodiments, as Figure 3 As shown, the cooling pipe 24 further includes a first switch 242 provided on the cooling pipe body 241 . The first switch 242 is disposed between the first end 2411 and the first position 2415. [0078] The first switch 242 can control whether the fire-fighting material supply device 27 and the cooling pipe main body 241 are connected. When the battery core 22 in contact with the cooling tube body 241 is running normally, the first switch 242 is in a closed state, so that the fire-fighting material supply device 27 is not connected to the cooling tube body 241. At this time, there is only cooling material in the cooling tube body 241, and only the cooling material can be used. The battery core 22 is cooled down. [0079] When the battery core 22 in contact with the cooling tube body 241 fails and catches fire, the first switch 242 is opened, and the fire-fighting material 271 in the fire-fighting material supply device 27 enters the cooling tube body 241 through the first switch 242 and passes through the fire-fighting opening 2413 The main body 241 of the cooling pipe is discharged from the outlet to act on the failed battery core 22 to extinguish the fire and cool it down, thereby preventing the flame and high temperature from causing damage to other structural components. [0080] In some embodiments, as Figure 3 As shown, the cooling pipe 24 further includes a second switch 243 provided on the cooling pipe main body 241 . The second switch 243 is disposed between at least one of the at least one fire opening 2413 and the second end 2412 . [0081] The second switch 243 can control whether the cooling material in the cooling pipe body 241 can return to the cooling material supply device 26 from the second switch 243 . When the second switch 243 is opened, the cooling material in the cooling material supply device 26 flows from the first communication structure 25 into the cooling pipe body 241 , and then returns to the cooling material supply device 26 through the second switch 243 and the second end 2412 , forming a loop to continuously cool down the battery core 22 in contact with the cooling tube body 241 . [0082] Because when the second switch 243 is closed, no new material will enter the part between the second switch 243 and the second end 2412 in the cooling pipe body 241, and the pressure in this part will not increase. Therefore, at least one fire opening 2413 At least one needs to be located on the side of the second switch 243 facing away from the second end 2412 . [0083] When the first switch 242 is opened and the second switch 243 is closed, the fire-fighting material 271 and the cooling material between the first end 2411 of the cooling pipe body 241 and the second switch 243 cannot be discharged, so the cooling pipe body 241 is moved to the third position. The pressure between the two switches 243 increases, allowing the material to be discharged from the fire switch provided between the first position 2415 and the second end 2412. [0084] In other embodiments, at least one fire opening 2413 may be located between the first position 2415 and the second switch 243. [0085] In some embodiments, as Figure 4 As shown, there are multiple cooling pipes 24 , and the first communication structure 25 is connected between the first positions 2415 of the multiple cooling pipes 24 . The cooling material supply device 26 is connected between the first communication structure 25 and the second end 2412 of the cooling tube body 241 in the plurality of cooling tubes 24 . The fire-fighting material supply device 27 is connected to the first end 2411 of the cooling pipe body 241 in the plurality of cooling pipes 24 . [0086] The plurality of cooling tubes 24 can cool down the battery core 22 to a greater extent when it is operating normally. When the battery core 22 fails and burns, fire extinguishing and cooling of the burning area can be carried out in a wider range, further ensuring the safety of other components. [0087] When the battery core 22 is operating normally, the cooling material supply device 26 can transport the output cooling material into the first communication structure 25 and into the plurality of cooling pipes 24 at the first position 2415, to each position of the battery core 22. Allow to cool. Afterwards, the cooling materials in the plurality of cooling tubes 24 will flow back together into the cooling material supply device 26 through the second end 2412 . [0088] When the battery core 22 fails, the fire-fighting material 271 at the fire-fighting material supply device 27 is transported to the first end 2411, and is transported to the plurality of cooling pipes 24 at the first end 2411. [0089] It can be understood that when the battery core 22 fails and the fire-fighting material supply device 27 is activated and the flame and high temperature at the fault are eliminated, the battery core 22 has been damaged because of its internal structure, so the battery 20 cannot be scrapped. If it continues to be used, it will need to be replaced. Therefore, the fire-fighting material supply device 27 on the battery core 22 will not be used again and is a disposable device. Therefore, there is no need to consider the recycling and return flow of the fire-fighting material 271 . [0090] Connecting one cooling material supply device 26 to a plurality of cooling pipes 24 and connecting a fire-fighting material supply device 27 to a plurality of cooling pipes 24 can use as few structures as possible to cover a wider range of the battery core 22 Provide cooling, fire extinguishing and cooling. [0091] In some embodiments, as Figure 3 As shown, the cooling system 23 may also include a second communication structure 28 and a third communication structure 29 . The second communica | 1. A cooling system (23), It is characterized by: include: At least one cooling pipe body (241). The cooling pipe body (241) includes a cooling pipe body (241). The two ends of the cooling pipe body (241) are a first end (2411) and a second end respectively. (2412), the main body of the cooling pipe (241) is provided with There is one less fire opening (2413). The fire opening (2413) is provided with a fire valve (2414). The fire valve (2414) is used to ensure that the pressure in the cooling pipe body (241) is greater than or equal to the first preset time. When the threshold is set, open the fire opening (2413); A first communication structure (25), the first communication structure (25) is connected to a first position of the cooling pipe body (241), and the first position is located between the first end (2411) and the between the second end (2412); Cooling material supply device (26), the cooling material supply device (26) is connected between the first communication structure (25) and the second end (2412); Fire-fighting material supply device (27), the fire-fighting material supply device (27) is connected to the first end (2411). 2. Cooling system (23) according to claim 1, It is characterized by: The at least one fire opening (2413) is located between the first location and the second end (2412). 3. Cooling system (23) according to claim 2, It is characterized by: The cooling pipe main body (241) also includes a first switch (242) provided on the cooling pipe main body (241); The first switch (242) is disposed between the first end (2411) and the first position. 4. Cooling system (23) according to claim 3, It is characterized by: The cooling pipe main body (241) also includes a second switch (243) provided on the cooling pipe main body (241); The second switch (243) is disposed between at least one of the at least one fire opening (2413) and the second end (2412). 5. Cooling system (23) according to claim 1, It is characterized by: The number of the cooling pipe bodies (241) is multiple; The first communication structure (25) is connected between the first positions of the plurality of cooling pipe bodies (241); The cooling material supply device (26) is connected between the first communication structure (25) and the second end (2412) of the cooling pipe body (241) in the plurality of cooling pipe bodies (241); The fire-fighting material supply device (27) is connected to the first end (2411) of the cooling pipe body (241) in the plurality of cooling pipe bodies (241). 6. Cooling system (23) according to claim 5, It is characterized by: The main body of the cooling pipe body (241) in the cooling pipe body (241) extends along the first direction; A plurality of the cooling pipe bodies (241) form a plurality of groups of cooling pipe bodies (241). The plurality of groups of cooling pipe bodies (241) are spaced apart along the second direction. Each group of the cooling pipe bodies (241) includes a plurality of cooling pipe bodies (241). Cooling pipe bodies (241) arranged at intervals along the third direction; Wherein, any two directions among the first direction, the second direction and the third direction are perpendicular. 7. Cooling system (23) according to claim 4, It is characterized by: The cooling pipe body (241) also includes a temperature detection device, the detection head of the temperature detection device is located in the cooling pipe body (241), and the detection head of the temperature detection device is located between the first position and between the second switch (243). 8. Cooling system (23) according to claim 7, It is characterized by: The cooling pipe body (241) also includes a pressure detection device, the detection head of the pressure detection device is located in the main body of the cooling pipe body (241), and the detection head of the pressure detection device is located between the first position and between the second switch (243). 9. Cooling system (23) according to claim 8, It is characterized by: The cooling system (23) also includes: A controller, which is electrically connected to the temperature detection device, the pressure detection device, the first switch (242), and the second switch (243). 10. Cooling system (23) according to any one of claims 1-9, It is characterized by: The cooling material supply device (26) includes a cooling material storage device (261) and a first power device (262). The cooling material storage device (261) includes a first outlet (2611) and an inlet (2612). ); The first outlet (2611) is connected to the first communication structure (25), and the inlet (2612) is connected to the second end (2412); The first power device (262) is connected to the cooling material storage device (261), and the first power device (262) is used to apply driving force to the cooling material in the cooling material storage device (261), So that the cooling material is discharged from the first outlet (2611) and enters from the inlet (2612). 11. Cooling system (23) according to claim 10, It is characterized by: The fire-fighting material supply device (27) includes a fire-fighting material storage device and a second power device (273); the fire-fighting material storage device includes a first outlet (2611), and the first fire-fighting material storage device The discharge port (2611) is connected to the first end (2411); The second power device (273) is connected to the fire-fighting material storage device, and the second power device (273) is used to apply driving force to the fire-fighting material (271) in the fire-fighting material storage device so that all The fire-fighting material (271) is discharged from the first outlet (2611) of the fire-fighting material storage device. 12. Cooling system (23) according to claim 11, It is characterized by: The first power device (262) and the second power device (273) are the same power device. 13. Cooling system (23) according to claim 11 or 12, It is characterized by: The first power device (262) and the second power device (273) are compressors. 14. A battery (20), It is characterized by: include: Shell(21); At least one battery core (22), the at least one battery core (22) is located in the housing (21); The cooling system (23) according to any one of claims 1 to 13, the cooling system (23) is arranged in the housing (21), the cooling pipe main body (241) of the cooling pipe main body (241) The main body is in thermal conduction with the battery core (22), and the fire opening (2413) faces the battery core (22). 15. A vehicle (100), It is characterized by: The vehicle (100) includes a vehicle body and a battery (20) installed on the vehicle body, and the battery (20) is the battery (20) according to claim 14. 16. A control method for the cooling system (23), It is characterized by: The cooling system (23) includes at least one cooling pipe body (241). The cooling pipe body (241) includes a cooling pipe body (241). Both ends of the cooling pipe body (241) are respectively first end (2411), the second end (2412) and the first communication structure (25), the main body of the cooling pipe (241) is provided with at least one fire opening (2413), and the fire opening (2413) is provided with There is a fire valve (2414), which is used to open the fire opening (2413) when the pressure in the cooling pipe body (241) is greater than or equal to a first preset threshold; the third A communication structure (25) is connected to a first position of the cooling pipe body (241), and the first position is between the first end (2411) and the second end (2412); Control methods include: Detect the temperature value in the part of the cooling pipe body (241) between the first position and the second end (2412); When the temperature value is greater than or equal to the second preset threshold, a first control signal is sent. The first control signal is used to control the fire-fighting material supply device (27) to output fire-fighting materials (2411) to the first end (2411). 271). 17. The control method according to claim 16, It is characterized by: The fire-fighting material supply device (27) is connected to the first end (2411); the at least one fire-fighting opening (2413) is located between the first position and the second end (2412); the cooling The tube body (241) also includes a first switch (242) provided on the cooling tube body (241), and the first switch (242) is provided between the first end (2411) and the first between positions; The first control signal is used to control the first switch (242) to open, so that the fire-fighting material supply device (27) outputs fire-fighting materials (271) to the first end (2411). 18. The control method according to claim 17, It is characterized by: The cooling pipe body (241) also includes a second switch (243) provided on the cooling pipe body (241), and the second switch (243) is provided on the at least one fire opening (2413). between at least one and the second end (2412); The control method also includes: When the temperature value is greater than or equal to the second preset threshold, a second control signal is also output, and the second control signal is used to control the second switch (243) to close. 19. The control method according to claim 16, It is characterized by: The control method also includes: When the temperature value is greater than or equal to the second preset threshold, a third control signal is also output, and the third control signal is used to control the first alarm device to issue alarm information. 20. The control method according to claim 16, It is characterized by: The control method also includes: Detect the pressure value within the main body of the cooling pipe body (241) in part between the first position and the second end (2412); When the pressure value is greater than or equal to the third preset threshold, a fourth control signal is sent, and the fourth control signal is used to control the second alarm device to issue alarm information. | 比亚迪股份有限公司
711 | CN118943372A | Examining | BYD CO LTD | Electrode carriers/collectors¦Cell lids/covers | 2024-08-09 | 2024-11-12 | Current collector, cover plate assembly, battery and electric equipment | The invention discloses a current collecting piece, a cover plate assembly, a battery and electric equipment, relates to the technical field of current collecting pieces, and aims to solve the problems of scalding of a battery cell diaphragm, insufficient welding and welding penetration of a current collecting disc caused by blind welding of the current collecting disc and a pole and penetration of the thick current collecting disc and the thin current collecting disc. The current collector comprises a current collector body, the current collector body is provided with a first connecting boss, the first connecting boss is provided with a first liquid injection hole, the first connecting boss is contained in a second liquid injection hole of the pole, and the second liquid injection hole is communicated with the first liquid injection hole. The current collecting piece is connected with the second liquid injection hole of the pole through the first connecting boss arranged on the current collecting piece body, so that the part, extending into the second liquid injection hole, of the first connecting boss can be welded by adopting splicing welding instead of penetration welding, thereby avoiding scalding a battery cell diaphragm and welding the current collecting piece. The current collector is used for being electrically connected with a battery cell tab to lead out an electrode. | Technical field [0001] The present invention relates to the technical field of current collectors, and in particular, to a current collector, a cover assembly, a battery and electrical equipment. Background technology [0002] Existing cylindrical lithium batteries usually have a full-lug structure. Lithium batteries usually use double-side tabs, winding core tabs and the outer shell (or cover) of the winding core to connect. Among them, the winding core tabs are first connected through the current collector structure, and then the current collector structure is welded to the outer shell (or cover) of the winding core. [0003] In the prior art, penetration welding is usually used when welding between the current collector structure and the pole. [0004] However, when using penetration welding, it is usually necessary to penetrate thicker poles and connect with the current collector structure. In this way, during the welding process, the laser energy usually needs to be increased, and the heat generated also increases. As the temperature rises, it is easy to cause burns to the battery cell diaphragm, or even the current collector structure to be penetrated. Contents of the invention [0005] The purpose of the present invention is to provide a current collector, a cover assembly, a battery and an electrical equipment, aiming to solve the problem of excessive energy when welding the current collector and the pole, which may lead to the welding through the current collector or even scalding the cell diaphragm. Low, the current collector is weakly welded, resulting in poor contact and poor overcurrent capability of the battery core. [0006] In order to achieve the above objects, the present invention adopts the following technical solutions: [0007] In a first aspect, the present invention provides a current collector, which includes a current collector body. The current collector body is provided with a first connection boss, the first connection boss is provided with a first liquid injection hole, and the first connection boss contains It is placed in the second liquid injection hole of the pole, and the second liquid injection hole is connected with the first liquid injection hole. [0008] In the current collector provided by this application, the position where the first connecting boss contacts the second liquid injection hole can be used as the welding position. At this time, splicing welding can be used instead of penetration welding, which reduces the difficulty of welding between the current collector and the pole. Moreover, the use of splicing welding to connect the current collector and the pole no longer requires penetrating the pole, and there is no need to burn the cell diaphragm due to high temperature or to weld through the current collector. [0009] In some embodiments, along the height direction of the first connection boss, from the top end of the first connection boss to the bottom end of the first connection boss, the cross-sectional area of ​​the first connection boss gradually decreases. [0010] In some embodiments, the side surfaces of the first connecting boss are tapered surfaces. [0011] In some embodiments, the surface of the current collector body facing the pole is the first surface, and the angle between the tapered surface and the first surface is greater than or equal to 0° and less than or equal to 85°. [0012] In some embodiments, the surface of the current collector body facing away from the pole is a second surface, and the second surface is provided with at least one protruding rib, and the protruding rib is used for electrical connection with the cell of the battery. [0013] In some embodiments, the convex ribs include a first convex rib part and a second convex rib part. The first convex rib part and the second convex rib part both extend from the edge of the current collector body to the center of the current collector body. The extension direction of the first rib portion intersects the extension direction of the second rib portion, and an end of the first rib portion away from the edge of the current collector body is connected to an end of the second rib portion away from the edge of the current collector body. [0014] In some embodiments, the number of convex ribs is multiple, and the plurality of convex ribs are arranged at intervals along the circumferential direction of the current collector body. [0015] In some embodiments, grooves are provided on the first surface at positions opposite to the ribs. [0016] In some embodiments, the current collector body is provided with at least one leakage hole, and the leakage hole penetrates the current collector body. [0017] In some embodiments, part of the current collecting member body between the first raised rib part and the second raised rib part is the first current collecting part, and the first current collecting part is located behind the first raised rib part and the second raised rib part. To the side of the center of the collector body. The leakage hole includes a first leakage hole, and the first leakage hole is provided in the first current collecting part. [0018] In some embodiments, the convex ribs include first convex ribs, second convex ribs, third convex ribs and fourth convex ribs. Circular interval setting of flow parts. The part of the current collector body between the first convex rib and the second convex rib is the second current collecting part, and the second current collecting part is located on the side of the first convex rib and the second convex rib facing the center of the current collector body. The part of the current collecting member body between the second convex rib and the third convex rib is a third current collecting part, and the third current collecting part is located on the side of the second convex rib and the third convex rib facing the center of the current collecting member body. The part of the current collecting member body between the third and fourth convex ribs is a fourth current collecting part, and the fourth current collecting part is located on the side of the third and fourth convex ribs facing the center of the current collecting member body. The part of the current collector body between the fourth convex rib and the first convex rib is a fifth current collection part, and the fifth current collection part is located on the side of the fourth convex rib and the first convex rib facing the center of the current collector body. The second current collecting part, the third current collecting part, the fourth current collecting part and the fifth current collecting part are connected. The leak hole includes at least one second leak hole, and the at least one second leak hole is provided in at least one of the second flow collecting part, the third flow collecting part, the fourth flow collecting part and the fifth flow collecting part. [0019] In some embodiments, the first connection boss is located between the second current collecting part and the fourth current collecting part, and the first connection boss is also located between the third current collecting part and the fifth current collecting part. [0020] In some embodiments, an edge of the current collector body is provided with a fool-proof notch. [0021] In a second aspect, the present invention also provides a cover plate assembly, including a pole and any of the above-mentioned current collectors. The pole is provided with a second liquid injection hole, the first connecting boss is accommodated in the second liquid injection hole of the pole, and the second liquid injection hole is connected with the first liquid injection hole. [0022] In some embodiments, an annular boss is provided in one end of the second liquid injection hole facing the current collector body, and the annular boss is arranged circumferentially along the second liquid injection hole. The first connecting boss is accommodated in the area surrounded by the annular boss. [0023] In some embodiments, the cover assembly further includes a connecting block optical cover. Among them, the connecting block is provided with a first escape hole, the pole is passed through the first and first escape hole, and the pole is connected to the connecting block. The light cover plate is provided with a second escape hole, and the pole is also inserted into the second escape hole. The light cover plate is located on the side of the connecting block close to the current collector. [0024] In some embodiments, the cover assembly further includes an insulating block and a spacer. Among them, the insulating block is provided with a third escape hole, the pole is also disposed in the third escape hole, and the insulating block is disposed between the connecting block and the optical cover plate. The spacer ring is provided with a fourth escape hole, the pole is also disposed in the fourth escape hole, and the spacer ring is located between the light cover plate and the current collector. [0025] In some embodiments, the cover assembly further includes a seal. The sealing member is provided with a fifth escape hole, the pole is also disposed in the fifth escape hole, and the sealing member is disposed between the pole and the optical cover. [0026] In some embodiments, the cover assembly further includes a liquid injection hole sealing nail, which is passed through the first liquid injection hole and used to seal the first liquid injection hole. [0027] In some embodiments, the cover assembly further includes a liquid injection hole sealing cover, the liquid injection hole sealing cover is disposed in the second liquid injection hole, and the liquid injection hole sealing cover is connected to the pole for sealing the second liquid injection hole. hole. [0028] In some embodiments, the second liquid injection hole includes a first hole section and a second hole section, and the diameter of the first hole section is greater than the diameter of the second hole section. A part of the sealing cover of the liquid injection hole is located in the first hole section, and the other part of the sealing cover of the liquid injection hole is located in the second hole section. The liquid injection hole sealing cover is connected with the first hole section. [0029] In some embodiments, along the height direction of the pole, from the top of the first hole section to the bottom of the first hole section, the cross-sectional area of ​​the first hole section gradually decreases. [0030] In some embodiments, a first welding groove is provided on the side of the liquid injection hole sealing cover away from the current collector, and the first welding groove is provided along the circumference of the liquid injection hole sealing cover. A second welding groove is provided on the side of the connecting block away from the current collector, and the second welding groove is provided along the circumference of the first escape hole. The first welding groove communicates with the second welding groove. [0031] In some embodiments, a limiting component is provided between the connecting block and the optical cover, and the limiting component is used to prevent the connecting block from rotating relative to the optical cover. [0032] In some embodiments, the limiting component includes a first limiting component, which is disposed between the connecting block and the insulating block. The first limiting component is used to prevent the connecting block from rotating relative to the insulating block. The first limiting component includes a first limiting part and a second limiting part, the first limiting part is provided on the outer peripheral surface of the connecting block, the second limiting part is provided on a side of the insulating block close to the connecting block, and the The two limiting parts are arranged along the circumferential direction of the insulating block, and the first limiting part is connected to the second limiting part. [0033] In some embodiments, the limiting component further includes a second limiting component. The second limiting component is disposed between the insulating block and the optical cover. The second limiting component is used to prevent the insulating block from rotating relative to the optical cover. The second limiting component includes a third limiting part and a fourth limiting part. The third limiting part is provided on a side of the insulating block close to the optical cover. The third limiting part is provided on a side of the optical cover close to the insulating block. On the other side, the third limiting part is connected with the fourth limiting part. [0034] In some embodiments, a first exhaust groove is provided on a side of the insulation block close to the connection block. There is a gap between the first exhaust groove and the connection block. The first exhaust groove is connected to the third escape hole. [0035] In some embodiments, a first reinforcing rib is provided on a side of the spacer ring close to the current collector. The first reinforcing rib is provided along the circumferential direction of the spacer ring. When a leak hole is opened in the body of the current collector, the leak hole is located at the third One reinforces the inner side of the rib. [0036] In a third aspect, the present invention also provides a battery, including any one of the above cover components, a battery case and a battery core. The battery case forms a receiving cavity with an opening, and the cover assembly is used to cover the opening. The electric core is arranged in the accommodation cavity, and the electric core is electrically connected to the current collector. [0037] In a fourth aspect, the present invention also provides an electrical device, including the above-mentioned battery and an electrical device, and the battery is electrically connected to the electrical device. Description of the drawings [0038] In order to more clearly illustrate the technical solutions of the embodiments of the present application, the drawings needed to be used in the description of the embodiments will be briefly introduced below. Obviously, the drawings in the following description are only some embodiments of the present application. Those of ordinary skill in the art can also obtain other drawings based on these drawings without exerting creative efforts. [0039] Figure 1 One of the schematic diagrams of a current collector provided in an embodiment of the present application; [0040] Figure 2 One of the schematic diagrams of a pole provided in the embodiment of the present application; [0041] Figure 3 One of the schematic diagrams of a cover assembly provided in an embodiment of the present application; [0042] Figure 4 One of the schematic diagrams of the first connection boss provided for the embodiment of the present application; [0043] Figure 5 The second schematic diagram of the first connection boss provided for the embodiment of the present application; [0044] Figure 6 The second schematic diagram of a current collector provided in the embodiment of the present application; [0045] Figure 7 The second schematic diagram of a cover plate assembly provided for the embodiment of the present application; [0046] Figure 8The second schematic diagram of a pole provided in the embodiment of the present application; [0047] Figure 9 A schematic diagram of a connection block provided for an embodiment of the present application; [0048] Figure 10 A schematic diagram of an insulating block provided in an embodiment of the present application; [0049] Figure 11 A schematic diagram of an optical cover plate provided in an embodiment of the present application; [0050] Figure 12 A schematic diagram of a seal provided in an embodiment of the present application; [0051] Figure 13 A schematic diagram of a spacer provided in an embodiment of the present application. [0052] Reference signs: [0053] 1-current collecting piece; 10-current collecting piece body; 101-first surface; 102-second surface; 11-first connecting boss; 110-first liquid injection hole; 12-convex rib; 121-first 122-the second convex rib; 1210-the first convex rib; 1220-the second convex rib; 1230-the third convex rib; 1240-the fourth Raised ribs; 1201-first current collecting part; 1202-second current collecting part; 1203-third current collecting part; 1204-fourth current collecting part; 1205-fifth current collecting part; 13-groove; 130- Drainage hole; 1301-first leakage hole; 1302-second leakage hole; 1100-tapered surface; 1000-foolproof gap ; 2-Polar post; 20-Second liquid injection hole; 2001-First hole section; 2002-Second hole section; 3-Connecting block; 30-First avoidance hole; 4-Light cover plate; 40-Second Avoidance hole; 5-insulation block; 50-third escape hole; 6-spacer; 60 fourth escape hole 61-first reinforcement rib; 62-second reinforcement rib; 7-seal; 8-Liquid injection hole sealing nail; 500-First exhaust groove; 600-Second exhaust groove; 9-Liquid injection hole sealing cover; 90-First welding groove; 300-Second welding groove; 91-First Limiting component; 911-first limiting part; 912-second limiting part; 92-second limiting component; 921-third limiting part; 922-fourth limiting part. Detailed implementation [0054] The technical solutions in the embodiments of the present invention will be clearly and completely described below with reference to the accompanying drawings in the embodiments of the present invention. Obviously, the described embodiments are only some, not all, of the embodiments of the present invention. Based on the embodiments of the present invention, all other embodiments obtained by those of ordinary skill in the art without creative efforts fall within the scope of protection of the present invention. [0055] In the description of the present invention, it should be understood that the terms "upper", "lower", "left", "right", "front", "rear", "inner", "outer", etc. indicate an orientation or position. The relationship is based on the orientation or relative position relationship shown in the drawings, which is only for the convenience of describing the present invention and simplifying the description, and does not indicate or imply that the device or element referred to must have a specific orientation, be constructed and operated in a specific orientation, Therefore, it should not be construed as a limitation of the present invention. Unless otherwise specified, the above orientation description can be flexibly set during actual application, provided that the relative positional relationship shown in the drawings is met. [0056] The terms “first” and “second” are used for descriptive purposes only and shall not be understood as indicating or implying relative importance or implicitly indicating the quantity of indicated technical features. Therefore, features defined as "first" and "second" may explicitly or implicitly include one or more of these features. In the description of the present invention, unless otherwise stated, "plurality" means two or more. [0057] In the description of the present invention, it should be noted that, unless otherwise clearly stated and limited, the terms "installation", "connection", "connection" and "connection" should be understood in a broad sense. For example, it can be a fixed connection or a fixed connection. It can be detachably connected or integrally connected. It can be directly connected, or it can be indirectly connected through an intermediary, or it can be an internal connection between two components. For those of ordinary skill in the art, the specific meanings of the above terms in the present invention can be understood according to specific circumstances. [0058] In embodiments of the present invention, the terms "comprising", "comprises" or any other variation thereof are intended to cover a non-exclusive inclusion, such that a process, article or apparatus comprising a list of elements not only includes those elements, but also includes no Other elements expressly listed, or elements inherent to such process, article or apparatus. Without further limitation, an element defined by the statement "comprises a..." does not exclude the presence of other identical elements in the process, article or apparatus including the element. [0059] In the embodiments of the present invention, words such as “exemplary” or “for example” are used to represent examples, illustrations or explanations. Any embodiment or design described as "exemplary" or "such as" in the embodiments of the invention is not to be construed as preferred or advantageous over other embodiments or designs. Rather, use of the words "exemplary" or "such as" is intended to present the concept in a concrete manner. [0060] This application provides an electrical equipment, including a battery and an electrical device, wherein the battery is electrically connected to the electrical device. The battery can provide electrical energy to the electrical device so that the electrical device can work. [0061] For example, the electrical equipment can be terminal equipment such as vehicles, ships, and energy storage cabinets. [0062] For example, when the electrical device is a vehicle, the battery can provide electrical energy to the vehicle's electric motor so that the electric motor drives the vehicle. [0063] Based on this, this application also provides a battery, which includes a cover assembly, a battery case and a battery core. Wherein, the battery case forms a receiving cavity with an opening, the battery core is arranged in the receiving cavity of the battery case, and the battery core is electrically connected to the current collector. The cover assembly is disposed at the opening of the battery case and used to cover the opening. [0064] Among them, the current collector electrically connected to the battery core is also connected to the pole and other components of the cover assembly to realize the conductive function of the current collector. Usually the current collector and the pole are connected by penetration welding. Penetration welding concentrates the welding energy into a very small area to penetrate the upper material and melt the lower material, thereby achieving two layers. or strong connections between layers of materials. Taking laser penetration welding as an example, the high-power laser beam concentrates the energy on the welding point, penetrates the pole and melts the current collector, so that the melted metal is mixed together between the pole and the current collector, and cools down. Finally, a firm connection is achieved. [0065] However, when the above-mentioned penetration welding method is used to connect the current collector and the pole, the heat generated during the welding process is extremely high due to the high-power laser beam. During the welding process, if the energy is too high, it is easy to weld through the current collector or even burn the battery cell diaphragm. If the energy is too low, there may be virtual welding between the current collector and the pole, resulting in poor contact and the cell overcurrent capacity. Bad question. [0066] In order to solve the above problem, that is, the battery is easily damaged during the welding process of the current collector and the pole. like Figure 1 As shown, Figure 1 A schematic diagram of a current collector provided in this application. The current collector 1 is used in batteries. The current collector 1 includes a current collector body 10 . The current collector body 10 is provided with a first connection boss 11 , and the first connection boss 11 is provided with a first liquid injection hole 110 . [0067] like Figure 2 As shown in the figure, the pole 2 is provided with a second liquid injection hole 20 , and the second liquid injection hole 20 is connected with the first liquid injection hole 110 . In this way, during the liquid filling process of the battery, the electrolyte can be injected into the battery case through the connected second liquid filling hole 20 and the first liquid filling hole 110 . [0068] like Figure 3 As shown in the figure, the above-mentioned first connection boss 11 is accommodated in the second liquid injection hole 20 of the pole 2. In this way, the position where the first connection boss 11 contacts the second liquid injection hole 20 can be used as a welding Location. At this time, splicing welding can be used instead of penetration welding, which reduces the difficulty of welding between the current collector 1 and the pole 2 . Moreover, the use of splicing welding to connect the current collector 1 and the pole 2 no longer requires penetrating the pole 2, and the problems of high temperature scalding the cell diaphragm and welding through the current collector 1 will not occur. There will also be no problem of weak welding between the current collector 1 and the pole 2 due to low energy, resulting in poor contact and poor overcurrent capability of the battery core. [0069] In addition, it should be noted that the first connection boss 11 is accommodated in the second injection hole 20 of the pole 2, which can also increase the cross-sectional area, thereby improving the conductivity. like Figure 3 As shown in the figure, the first connecting boss 11 is accommodated in the second injection hole 20 of the pole 2. In addition to contact in the horizontal direction, the current collector 1 and the pole 2 are in contact with each other in the vertical direction. There is also contact between the current collector 1 and the pole 2 , that is, there is also contact between the side wall of the first connecting boss 11 and the side wall of the second liquid injection hole 20 . [0070] In this way, the contact area between the current collector 1 and the pole 2 is increased, thereby increasing the cross-sectional area of ​​the current flowing from the current collector 1 to the pole 2, and improving the electrical conductivity. [0071] In some embodiments of the present application, along the height direction of the first connecting boss 11, from the top of the first connecting boss 11 to the bottom of the first connecting boss 11, the cross-sectional area of ​​the first connecting boss 11 gradually increases. decrease. It should be noted that the top end of the first connection boss 11 refers to the end of the first connection boss 11 away from the current collector body 10 , and the bottom end of the first connection boss 11 refers to the end of the first connection boss 11 . One end connected to the current collector body 10 . [0072] In this way, when the first connecting boss 11 is accommodated in the second liquid injection hole 20 of the pole 2, there is an interference fit between the top end with a relatively large diameter and the side wall of the second liquid injection hole 20. Appropriate interference amount and elasticity can be provided for the inner walls of the first connecting boss 11 and the second liquid injection hole 20 . On the one hand, it is ensured that the first connecting boss 11 and the inner wall of the second injection hole 20 are in close contact, thereby ensuring good welding between the current collector body 10 and the pole 2 . On the other hand, the interference fit between the first connection boss 11 and the inner wall of the second liquid injection hole 20 can ensure that the position between the first connection boss 11 and the pole 2 is not easily changed during the welding process, ensuring good welding. Rate. [0073] In some embodiments of the present application, such as Figure 4 As shown in the figure, the side surface of the first connecting boss 11 is a tapered surface 1100. [0074] In this way, when the side surface of the first connecting boss 11 is a tapered surface 1100 and the first connecting boss 11 contacts the inner wall of the second liquid injection hole 20 in a plane, it can be ensured that the first connecting boss 11 is in contact with the second liquid injection hole 20 . There is an interference fit between the inner wall surfaces of the two liquid injection holes 20, so that they can fit more closely ( Figure 5 ) to further ensure good welding between the current collector body 10 and the pole 2. [0075] In some embodiments of the present application, such as Figure 4 As shown, the surface of the current collector body 10 facing the pole 2 is the first surface 101 . Based on this, there is an included angle between the above-mentioned tapered surface 1100 and the first surface 101, and the included angle is greater than or equal to 0° and less than or equal to 85°. [0076] For example, the angle between the tapered surface 1100 and the first surface 101 may be 85°, 80°, 75°, etc. [0077] In this way, the first connecting boss 11 and the inner wall surface of the second liquid injection hole 20 can be ensured to fit more closely, further ensuring good welding between the current collector body 10 and the pole 2 . [0078] In some embodiments of the present application, such as Figure 6 As shown in the figure, the surface of the current collector body 10 facing away from the pole 2 is the second surface 102. The second surface 102 is provided with at least one protruding rib 12, and the protruding rib 12 is used for electrical connection with the cell of the battery. [0079] As can be seen from the above, at least one convex rib 12 is provided on the second surface 102 of the current collector body 10. On the one hand, the convex rib 12 can play a role in strengthening the structural strength of the current collector body 10, thereby making the assembly easier. The fluid body 10 is not easily deformed. [0080] On the other hand, the ribs 12 are provided on the second surface 102 of the current collector body 10 to be electrically connected to the battery core. This can enable the current collector 1 to better contact and connect with the battery cells. [0081] Generally, the current collector body 10 is connected to the tabs of the battery core, and the full tab structure is taken as an example for description. When the battery cell has an all-tab structure, since the all-tab structure is a planar structure, the ribs 12 provided on the second surface 102 of the current collector body 10 can better match the all-tab cell with a planar structure. Nice touch. [0082] Because the surface area of ​​the raised ribs 12 facing the plane formed by the full tab structure is obviously smaller than the surface area of ​​the current collector body 10, the surface area of ​​the raised ribs 12 facing the pole tabs is smaller. Therefore, when the raised ribs 12 are in contact with the pole tabs, Being able to apply more pressure to the flat surface formed by the tabs helps form a tighter connection. A tighter connection can ensure good welding effect of the tab during the welding process and avoid false welding and false welding. [0083] like Figure 6 As shown, in some embodiments of the present application, the above-mentioned convex ribs 12 include a first convex rib portion 121 and a second convex rib portion 122 . Wherein, the first convex rib part 121 and the second convex rib part 122 both extend from the edge of the current collector body 10 to the center of the current collector body 10 , and the extension direction of the first convex rib part 121 is in the same direction as the second convex rib part 121 . The extending directions of 122 intersect. On this basis, one end of the first rib 121 away from the edge of the current collector body 10 is connected to an end of the second rib 122 away from the edge of the current collector body 10 . [0084] The first convex rib portion 121 and the second convex rib portion 122 both extend along the edge of the current collector body 10 toward the center of the current collector body 10 . The first convex rib portion 121 and the second convex rib portion 122 can be evenly distributed in the center of the current collector body 10 . on the second surface 102 of the current collector body 10 . Furthermore, the tabs connected to the current collector 1 through the first convex rib portion 121 and the seco | 1. A current collector (1), applied to batteries, It is characterized by, include: The current collector body (10) is provided with a first connecting boss (11), and the first connecting boss (11) is provided with a first liquid injection hole (110), so The first connecting boss (11) is accommodated in the second liquid injection hole (20) of the pole (2), and the second liquid injection hole (20) and the first liquid injection hole (110) Connected. 2. The current collector (1) according to claim 1, It is characterized by, Along the height direction of the first connecting boss (11), from the top of the first connecting boss (11) to the bottom end of the first connecting boss (11), the first connecting boss (11) The cross-sectional area of ​​(11) gradually decreases. 3. The current collector (1) according to claim 2, It is characterized by, The side surface of the first connecting boss (11) is a tapered surface (1100). 4. The current collector (1) according to claim 3, It is characterized by, The surface of the current collector body (10) facing the pole (2) is a first surface (101), and the angle between the tapered surface (1100) and the first surface (101) is greater than Equal to 0° and less than or equal to 85°. 5. The current collector (1) according to claim 1, It is characterized by, The surface of the current collector body (10) facing away from the pole (2) is a second surface (102), and the second surface (102) is provided with at least one convex rib (12), and the convex rib (12) For electrical connection with the cell of the battery. 6. Current collector (1) according to claim 5, It is characterized by, The convex rib (12) includes a first convex rib part (121) and a second convex rib part (122). The first convex rib part (121) and the second convex rib part (122) are both made of The edge of the current collector body (10) extends toward the center of the current collector body (10), and the first rib The extension direction of the first rib portion (121) intersects with the extension direction of the second rib portion (122), and one end of the first rib portion (121) away from the edge of the current collector body (10) is connected with the edge of the current collector body (10). The second rib portion (122) is connected at one end away from the edge of the current collector body (10). 7. The current collector (1) according to claim 6, It is characterized by, The number of the convex ribs (12) is multiple, and the plurality of convex ribs (12) are arranged at intervals along the circumferential direction of the current collector body (10). 8. Current collector (1) according to claim 7, It is characterized by, A groove (13) is provided on the first surface (101) at a position opposite to the rib (12). 9. The current collector (1) according to claim 7 or 8, It is characterized by, The current collector body (10) is provided with at least one leakage hole (130), and the leakage hole (130) penetrates the current collector body (10). 10. Current collector (1) according to claim 9, It is characterized by, The part of the current collecting part body (10) between the first raised rib part (121) and the second raised rib part (122) is the first current collecting part (1201), and the first current collecting part (1201) 1201) is located on the side of the first rib portion (121) and the second rib portion (122) facing away from the center of the current collector body (10); The leakage hole (130) includes a first leakage hole (1301), and the first leakage hole (130) is provided in the first current collecting part (1201). 11. Current collector (1) according to claim 10, It is characterized by, The convex rib (12) includes a first convex rib (1210), a second convex rib (1220), a third convex rib (1230) and a fourth convex rib (1240). The first convex rib (1210), The second convex rib (1220), the third convex rib (1230) and the fourth convex rib (1240) are arranged at intervals along the circumferential direction of the current collector body (10); The part of the current collecting part body (10) between the first convex rib (1210) and the second convex rib (1220) is the second current collecting part (1202), and the second current collecting part (1202) Located on the side of the first rib portion (121) and the second rib portion (122) facing the center of the current collector body (10); The part of the current collecting part body (10) between the second convex rib (1220) and the third convex rib (1230) is the third current collecting part (1203), and the third current collecting part (1203) Located on the side of the second convex rib (1220) and the third convex rib (1230) facing the center of the current collector body (10); The part of the current collecting part body (10) between the third convex rib (1230) and the fourth convex rib (1240) is the fourth current collecting part (1204), and the fourth current collecting part (1204) Located on the side of the third convex rib (1230) and the fourth convex rib (1240) facing the center of the current collector body (10); The part of the current collecting part body (10) between the fourth convex rib (1240) and the first convex rib (1210) is the fifth current collecting part (1205), and the fifth current collecting part (1205) Located on the side of the fourth convex rib (1240) and the first convex rib (1210) facing the center of the current collector body (10); The second current collecting part (1202), the third current collecting part (1203), the fourth current collecting part (1204) and the fifth current collecting part (1205) are connected; The leakage hole (130) includes at least one second leakage hole (1302), and the at least one second leakage hole (1302) is provided in the second current collection part (1202), the third collection part At least one of the flow part (1203), the fourth flow collecting part (1204), and the fifth flow collecting part (1205). 12. Current collector (1) according to claim 9, It is characterized by, The first connecting boss (11) is located between the second current collecting part (1202) and the fourth current collecting part (1204), and the first connecting boss (11) is also located on the third current collecting part. between part (1203) and the fifth collection part (1205). 13. The current collector (1) according to claim 1, It is characterized by, The edge of the current collector body (10) is provided with a fool-proof notch (1000). 14. A cover assembly (200), It is characterized by, It includes a pole (2) and a current collector (1) according to any one of claims 1-13; The pole (2) is provided with the second liquid injection hole (20); The first connecting boss (11) is accommodated in the second liquid injection hole (20) of the pole (2), and the second liquid injection hole (20) is connected with the first liquid injection hole (20). The liquid holes (110) are connected. 15. Cover plate assembly (200) according to claim 14, It is characterized by, An annular boss (201) is provided in one end of the second liquid injection hole (20) facing the current collector body (10). The annular boss (201) extends along the second liquid injection hole (20). 20) Circumferential setting; The first connecting boss (11) is accommodated in the area surrounded by the annular boss (201). 16. Cover assembly (200) according to claim 14, It is characterized by, The cover assembly (200) also includes: Connecting block (3), the connecting block (3) is provided with a first escape hole (30), the pole (2) is passed through the first escape hole (30), the pole (2) ) is connected to the connecting block (3); Light cover plate (4), the light cover plate (4) is provided with a second escape hole (40), and the pole (2) is also penetrated in the second escape hole (40). The cover plate (4) is provided on the side of the connecting block (3) close to the current collector (1). 17. Cover assembly (200) according to claim 16, It is characterized by, The cover assembly (200) also includes: Insulating block (5), the insulating block (5) is provided with a third escape hole (50), the pole (2) is also penetrated in the third escape hole (50), the insulating block ( 5) Located between the connecting block (3) and the optical cover (4); Spacer ring (6), the spacer ring (6) is provided with a fourth escape hole (60), the pole (2) is also penetrated in the fourth escape hole (60), the spacer ring (60) 6) Located between the light cover plate (4) and the current collector (1). 18. Cover assembly (200) according to claim 17, It is characterized by, The cover assembly (200) also includes: Seal (7), the seal (7) is provided with a fifth escape hole (70), the pole (2) is also penetrated in the fifth escape hole (70), the seal (7) 7) Located between the pole (2) and the optical cover (4). 19. The cover assembly (200) of claim 14, It is characterized by, The cover assembly (200) also includes: The liquid injection hole sealing nail (8) is inserted into the first liquid injection hole (110) and used to seal the first liquid injection hole (110). 20. The cover assembly (200) of claim 14, It is characterized by, The cover assembly (200) also includes: A liquid injection hole sealing cover (9) is located in the second liquid injection hole (20), and the liquid injection hole sealing cover (9) is connected to the pole (2) and is used to cover the The second liquid injection hole (20). 21. Cover assembly (200) according to claim 20, It is characterized by, The second liquid injection hole (20) includes a first hole section (2001) and a second hole section (2002). The diameter of the first hole section (2001) is larger than the diameter of the second hole section (2002). ; A part of the liquid injection hole sealing cover (9) is located in the first hole section (2001), and another part of the liquid injection hole sealing cover (9) is located in the second hole section (2002); The liquid injection hole sealing cover (9) is connected to the first hole section (2001). 22. Cover assembly (200) according to claim 21, It is characterized by, Along the height direction of the pole (2), from the top of the first hole section (2001) to the bottom of the first hole section (2001), the cross-sectional area of ​​the first hole section (2001) gradually decrease. 23. The cover assembly (200) of claim 20, It is characterized by, A first welding groove (90) is provided on the side of the liquid injection hole sealing cover (9) away from the current collector (10). The first welding groove (90) is along the liquid injection hole sealing cover ( 9) Weekly settings; A second welding groove (300) is provided on the side of the connecting block (3) away from the current collector (1). The second welding groove (300) is along the circumference of the first escape hole (30). set up; The first welding groove (90) is connected with the second welding groove (300). 24. The cover assembly (200) of claim 16, It is characterized by, A limiting component is provided between the connecting block (3) and the optical cover (4). The limiting component is used to prevent the connecting block (3) from rotating relative to the optical cover (4). 25. The cover assembly (200) of claim 24, It is characterized by, The limiting component includes a first limiting component (91), and the first limiting component (91) is placed between the connecting block (3) and the insulating block (5). The limiting component (91) is used to prevent the connecting block (3) from rotating relative to the insulating block (5); The first limiting component (91) includes a first limiting part (911) and a second limiting part (912). The first limiting part (911) is provided on the outer periphery of the connecting block (3). On the surface, the second limiting part (912) is provided on The insulating block (5) is close to one side of the connecting block (3), and the second limiting portion (912) is provided along the circumferential direction of the insulating block (5), and the first limiting portion (911) is connected with the second limiting part (912). 26. Cover assembly (200) according to claim 25, It is characterized by, The limiting component also includes a second limiting component (92), which is disposed between the insulating block (5) and the optical cover (4). Two limiting components (92) are used to prevent the insulating block (5) from rotating relative to the optical cover plate (4);· The second limiting component (92) includes a third limiting part (921) and a fourth limiting part (922). The third limiting part (921) is provided near the insulating block (5). On one side of the optical cover (4), the third limiting portion (921) is provided on the side of the optical cover (4) close to the insulating block (5). (921) is connected to the fourth limiting part (922). 27. The cover assembly (200) of claim 15, It is characterized by, A first exhaust groove (500) is provided on the side of the insulation block (5) close to the connection block (3), and there is a gap between the first exhaust groove (500) and the connection block (3). gap, the first exhaust groove (500) is connected with the third escape hole (50). 28. The cover assembly (200) of claim 17, It is characterized by, A first reinforcing rib (61) is provided on the side of the spacer ring (6) close to the current collector (1), and the first reinforcing rib (61) is arranged along the circumferential direction of the spacer ring (6). ; When the leak hole (130) is provided in the current collector body (10), the leak hole (130) is located inside the first reinforcing rib (61). 29. A battery, It is characterized by, include: The cover assembly (200) according to any one of claims 14-28; A battery case, the battery case forms a receiving cavity with an opening, and the cover assembly (200) is used to cover the opening; An electric core is provided in the accommodation cavity, and is electrically connected to the current collector (1). 30. An electrical equipment, It is characterized by, include: The battery of claim 29; as well as, A power-consuming device, the battery is electrically connected to the power-consuming device. | 比亚迪股份有限公司
712 | CN118921933A | Examining | BYD CO LTD | Batteries circuit arrangements¦Circuit arrangements on support structures¦Electric power¦Cell component details¦Secondary cells servicing/maintenance¦Support structure mounting¦Cooling/ventilation/heating modifications | 2024-07-15 | 2024-11-08 | Distribution box, battery pack and vehicle | The invention belongs to the technical field of distribution box accessories, and particularly relates to a distribution box, a battery pack and a vehicle. The distribution box comprises a main body part, a first heating element and a second heating element, and the heating value of the first heating element in unit time is greater than that of the second heating element in unit time; the main body part is provided with a first accommodating cavity and a second accommodating cavity, the first accommodating cavity accommodates the first heating element, the second accommodating cavity accommodates the second heating element, the first heating element is suitable for being arranged between the second heating element and a cooling device of the battery pack, and the second heating element is suitable for being arranged between the second heating element and the cooling device of the battery pack. Therefore, the heat of the first heating element with large heat productivity can be quickly conducted out, the temperature consistency of the distribution box can be improved, and the situation that the heat of the distribution box is hot because the heat of the first heating element cannot be conducted out in time is avoided. | Technical field [0001] The invention belongs to the technical field of distribution boxes, and in particular relates to a distribution box, a battery pack and a vehicle. Background technology [0002] The battery pack is equipped with a distribution box, and the batteries in the battery pack are charged through the external power supply or other charging interfaces of the distribution box. The components in the distribution box generate heat during operation, which will affect the performance of the distribution box. [0003] Different components in the distribution box have different calorific values. The heat of components with high calorific value cannot be dissipated quickly, causing the distribution box to overheat. Contents of the invention [0004] The technical problem to be solved by the present invention is to provide a distribution box, a battery pack and a vehicle in order to solve the problem that the heat of components with high calorific value in the existing distribution box cannot be quickly exported. [0005] In order to solve the above technical problems, on the one hand, embodiments of the present invention provide a distribution box, which includes a main body, a first heating element and a second heating element. The first heating element generates more heat per unit time than the second heating element. The amount of heat generated by the heating element per unit time; [0006] The main body part has a first accommodation cavity and a second accommodation cavity. The first accommodation cavity accommodates the first heating element. The second accommodation cavity accommodates the second heating element. The first heating element is suitable for is disposed between the second heating element and the cooling device of the battery pack. [0007] Optionally, it also includes a conductive connector for electrically connecting the first heating element, the conductive connector includes a connector body and a wiring port, the wiring port is arranged outside the main body part; [0008] The connector body is disposed in the first accommodation cavity or the second accommodation cavity. [0009] Optionally, a spacer is further included, the spacer being disposed between the first heating element and the second heating element and separating the first accommodation cavity and the second accommodation cavity. [0010] Optionally, the main body part is an insulating sealing structure, and the first heating element and the second heating element are wrapped with potting glue to obtain the insulating sealing structure. [0011] Optionally, the main body part includes a first insulating sealing structure and a second insulating sealing structure, the first receiving cavity is provided in the first insulating sealing structure, and the second receiving cavity is provided in the second Inside the insulated sealed structure. [0012] Optionally, the potting glue forming the first insulating sealing structure and the potting glue forming the second insulating sealing structure have different physical properties. [0013] Optionally, a heat dissipation plate is further included, and the heat dissipation plate is adapted to connect the main body part and a cooling device of the battery pack. [0014] Optionally, a distance between a side wall of the first accommodation cavity close to the heat dissipation plate and the heat dissipation plate is 1 to 5 mm. [0015] Optionally, a plurality of connection holes are provided on the heat sink plate, and the connection holes are used to inject potting glue to connect the heat sink plate and the main body when the potting glue solidifies. [0016] Optionally, the connection hole is a strip hole. [0017] On the other hand, embodiments of the present invention provide a battery pack, including a battery module, a cooling device and a distribution box as described above; [0018] The battery module and the distribution box are installed on the cooling device. [0019] Optionally, the cooling device is a cold plate. [0020] In yet another aspect, an embodiment of the present invention provides a vehicle, including the battery pack as described above. [0021] In the distribution box provided by the embodiment of the present invention, according to the calorific value of the first heating element per unit time and the calorific value of the second heating element per unit time, the distribution box is arranged in layers according to the calorific value, and the calorific value is The large first heating element is arranged at the lower position of the distribution box, and the second heating element with small calorific value is arranged at the upper position of the distribution box, so that during operation, the heat generated by the first heating element is preferentially absorbed. The cooling device of the battery pack conducts the heat generated by the second heating element through the main body and transfers it to the cooling device of the battery pack. The heat of the first heating element that generates a large amount of heat can be quickly conducted away, thereby improving power distribution. The box temperature should be consistent to avoid the heat of the first heating element not being exported in time and causing the distribution box to become overheated. Description of the drawings [0022] Figure 1 It is a schematic diagram of a distribution box provided by an embodiment of the present invention; [0023] Figure 2 It is a schematic diagram of the layout of the first heating element and the second heating element provided by an embodiment of the present invention; [0024] Figure 3 It is a schematic diagram of the first heating element provided by an embodiment of the present invention; [0025] Figure 4 It is a schematic diagram of a heat sink provided by an embodiment of the present invention; [0026] Figure 5 This is a schematic diagram of the assembly of a distribution box and a cold plate provided by an embodiment of the present invention. [0027] The reference symbols in the manual are as follows: [0028] 1. Distribution box; 11. Main body; 111. First insulation sealing structure; 112. Second insulation sealing structure; 12. Heat sink; 121. Connection hole; 13. First heating element; 131. Relay; 132. Insurance; 133. Precharge resistor; 14. Second heating element; 15. Conductive connector; 151. Connector body; 152. Wiring port; [0029] 2. Battery module; [0030] 3. Cold plate. Detailed implementation [0031] In order to make the technical problems, technical solutions and beneficial effects solved by the present invention clearer, the present invention will be further described in detail below with reference to the accompanying drawings and embodiments. It should be understood that the specific embodiments described here are only used to explain the present invention and are not intended to limit the present invention. [0032] like Figure 1 to Figure 5 As shown in the figure, a distribution box 1 provided by an embodiment of the present invention includes a main body 11, a first heating element 13 and a second heating element 14. The amount of heat generated by the first heating element 13 per unit time is greater than the amount of heat generated by the second heating element 14 per unit time. [0033] The main body 11 is connected to the cooling device of the battery pack. The main body 11 has a first accommodation cavity and a second accommodation cavity. The first accommodation cavity accommodates the first heating element 13 , and the second accommodation cavity accommodates the second heating element 14 . The element 13 is suitable for being arranged between the cooling device of the battery pack and the second heating element 14 . The first heating element 13 is closer to the cooling device of the battery pack than the second heating element 14 . Among them, the first heating element 13 is arranged above the cooling device of the battery pack, and the second heating element 14 is arranged above the first heating element 13 . [0034] In this embodiment, the main body is disposed above the cooling device of the battery pack. According to the heat generated per unit time of the first heating element 13 and the heat generated per unit time of the second heating element 14, in the distribution box 1 according to the heat generated The size is arranged in layers up and down. The first heating element 13 with a large amount of heat is placed at the lower position of the distribution box 1, and the second heating element 14 with a small amount of heat is placed at the upper position of the distribution box 1, so that During operation, the heat generated by the first heating element 13 is preferentially conducted by the cooling device of the battery pack, and the heat generated by the second heating element 14 is absorbed by the main body 11 and transferred to the cooling device of the battery pack, so that the heat generated by the battery pack is large. The heat of the first heating element is quickly conducted away, thereby improving the temperature consistency of the distribution box 1 and preventing the heat from the first heating element 13 from not being exported in time and causing the distribution box 1 to overheat. [0035] In one embodiment, as Figure 2 , Figure 3 As shown, the first heating element 13 includes accessories such as a relay 131, a fuse 132, a precharge resistor 133, etc., and the heat generation is relatively serious, and the above-mentioned heating elements should be on the same plane as much as possible to facilitate the cooling device of the battery pack to dissipate heat and distribute power. Box 1 maintains a small temperature difference. [0036] The second heating element 14 is a PCB board, which generates less heat. [0037] In one embodiment, as Figure 1 , Figure 2 As shown, the distribution box 1 also includes a conductive connector 15, which can electrically connect the first heating element 13 and external components through the wire connector. The conductive connector 15 includes a connector body 151 and a wiring port 152. The wiring port 152 is provided on Outside the main body part 11, the connector main body 151 is disposed in the first accommodation cavity or the second accommodation cavity. [0038] The conductive connector 15 mainly plays the role of electrical connection. It will generate heat during operation. The heat generated by the conductive connector 15 is slightly smaller. It can be arranged at a lower position of the distribution box 1 or in the distribution box. 1 upper position. [0039] In one embodiment, the conductive connecting member 15 is a copper bar. The number of copper bar can be one, two or more, and the number thereof is set according to the number of the first heating elements 13 . [0040] In one embodiment, the distribution box 1 further includes a spacer, which is disposed between the first heating element 13 and the second heating element 14 and separates the first accommodation cavity and the second accommodation cavity. The first heating element 13 and the second heating element 14 are separated by a spacer to prevent the second heating element 14 from being damaged by high temperature. [0041] Preferably, the spacers are low density insulating material. [0042] As an example, the main body 11 is an insulating sealing structure. The insulating sealing structure has good thermal conductivity and insulation, can transfer heat, and can prevent electrolyte or external rainwater from entering the inside of the distribution box, causing the high-voltage positive and negative electrodes to be connected. Short circuit arcing problem. [0043] At this time, the first heating element 13, the second heating element 14, the connector body 151, and the spacer can all be sealed and wrapped by the insulating sealing structure. The conductive connector 15 is in close contact with the main body 11. Since the insulating sealing structure can transfer heat, the heat dissipation effect of the copper bar is greatly improved, and the size and gap of the copper bar can be appropriately reduced. [0044] In another alternative example, the main body 11 is a conventional distribution box casing. The first heating element 13 and the second heating element 14 are arranged in layers up and down in the distribution box casing. The heat generated by the first heating element 13 is given priority. Conducted by the cooling device of the battery pack, the heat generated by the second heating element 14 can be conducted to the cooling device of the battery pack through the distribution box casing. [0045] In one embodiment, as Figure 1 As shown, the main body 11 has an insulating sealing structure, and the first heating element 13 and the second heating element 14 are wrapped by potting glue, so that the insulating sealing structure is obtained after the potting glue solidifies. [0046]The specific operation is as follows: after the first heating element 13, the second heating element 14, the conductive connector 15 and the spacer of the distribution box 1 are assembled, they are fixed through a mold, and the potting glue is filled into the mold for potting. The potting glue can be filled in the remaining gaps of the mold, such as the gap between the first heating element 13 and the mold and the gap between the second heating element 14 and the mold. The first heating element 13 is filled with potting glue. The space occupied by the second heating element 14 in the potting compound is the first containing cavity, and the space occupied by the second heating element 14 in the potting compound is the second containing cavity. [0047] After the potting glue is solidified, the mold is removed, except for the wiring port 152 of the wire connector that is connected to the outside world. All other components such as the first heating element 13, the second heating element 14, the connector body 151 and the spacer are potted with glue. Tightly wrapped to form a whole, the whole can be directly assembled in the battery pack without the need for an additional casing. [0048] In addition, when the distribution box 1 is assembled, the spacer is filled between the first heating element 13 and the second heating element 14, which can reduce the amount of potting glue used during the potting process and reduce the weight of the distribution box 1. [0049] As an example, the distribution box 1 includes a main body 11, a heat sink 12, a first heating element 13 and a second heating element 14. The main body 11 is an insulating sealing structure, and the insulating sealing structure is installed on the cooling device of the battery pack. The sealing structure wraps the first heating element 13 and the second heating element 14 , and the first heating element 13 is located between the second heating element 14 and the cooling device of the battery pack. [0050] The preferential dissipation of heat from the first heating element 13 can improve the temperature consistency of the distribution box 1 . By filling the mold with potting glue, the insulating sealing structure wraps and seals the first heating element 13 and the second heating element 14. The insulating sealing structure has good insulation and thermal conductivity, and can further enhance the thermal conductivity of the distribution box 1. At the same time, the insulation sealing structure can prevent the high-voltage electrical components inside the distribution box 1 from short-circuiting and arcing, and achieves the effect of preventing short-circuiting and arcing in the distribution box 1 and achieving uniform heat dissipation. [0051] In an alternative example, the distribution box 1 includes a main body 11 , a heat dissipation plate 12 , a first heating element 13 and a second heating element 14 . The main body 11 is a distribution box shell, and the distribution box is filled with potting glue. In the box shell, the first heating element 13 and the second heating element 14 can be sealed and wrapped by the potting glue, so that the distribution box 1 can take into account the temperature consistency and prevent the high-voltage electrical components inside the distribution box 1 from short-circuiting and arcing. . [0052] In one embodiment, as Figure 1 As shown, the main body 11 includes a first insulating sealing structure 111 and a second insulating sealing structure 112. The first accommodation cavity is provided in the first insulating sealing structure 111, and the second accommodation cavity is provided in the second insulating sealing structure 112. The first heating element 13 is wrapped in the first insulating sealing structure 111, and the second heating element 14 is wrapped in the second insulating sealing structure 112. The first insulating sealing structure 111 is disposed below the second insulating sealing structure 112. The first insulating sealing structure 111 and the second insulating sealing structure 112 have better thermal conductivity and insulation. [0053] In one embodiment, the potting glue forming the first insulating sealing structure 111 and the potting glue forming the second insulating sealing structure 112 have different physical properties. [0054] According to the characteristics of different heating elements on the upper and lower layers of the distribution box 1, the material of the potting glue can be changed accordingly to highlight different characteristics. In this embodiment, the potting glue of the first insulating sealing structure 111 is selected to have better thermal conductivity and insulation. The material of the second insulating sealing structure 112 is a potting material with a low density and average thermal conductivity. [0055] During the potting process, after the first heating element 13, the second heating element 14, the conductive connector 15 and the spacer of the distribution box 1 are assembled, they are fixed through the mold, and the first heating element 13 is potted first. After curing and molding, the first insulating sealing structure 111 wraps the first heating element 13, and then the second heating element 14 is potted. After curing and molding, the second insulating sealing structure 112 wraps the second heating element 14. At the same time, the second heating element 14 is encapsulated. The insulating sealing structure 112 can be closely connected to the first insulating sealing structure 111 and finally formed into a whole. [0056] In one embodiment, as Figure 2 , Figure 3 As shown, the distribution box also includes a heat sink 12, and the heat sink 12 is suitable for connecting the main body 11 and the cooling device of the battery pack. The first heating element 13 is closer to the heat dissipation plate 12 than the second heating element 14 . The first heating element 13 is disposed above the heat dissipation plate 12 , and the second heating element 14 is disposed above the first heating element 13 . [0057] During operation, the heat generated by the first heating element 13 is preferentially transferred to the cooling device of the battery pack by the heat dissipation plate 12 , and the heat generated by the second heating element 14 is absorbed by the main body 11 and transferred to the heat dissipation plate 12 , and then through the heat dissipation The plate 12 is transmitted to the cooling device of the battery pack, and the heat dissipation plate 12 can enhance the heat transfer between the main body 11 and the cooling device of the battery pack. [0058] In this embodiment, by disposing the heat sink 12 between the main body 11 and the cooling device of the battery pack, it is helpful for the distribution box 1 to quickly export its own heat to the cold plate 3, and then dissipate heat through the cooling device of the battery pack. , which can improve the heat dissipation efficiency of the distribution box 1. [0059] As an example, the distribution box includes a main body 11, a first heating element 13, a second heating element 14, a conductive connector 15, a spacer and a heat sink 12. The heat sink 12 is connected to the main body 11 and the cooling device of the battery pack. The first heating element 13 is disposed at the lower part of the main body 11 and closer to the heat dissipation plate. The first heating element 13 is preferentially transmitted to the cooling device of the battery pack through the heat dissipation plate 12 . [0060] After the above components are assembled, they are placed in the mold, and the potting glue is poured into the mold to fill the gaps in the mold, such as filling the gap between the first heating element 13 and the mold, the gap between the second heating element 14 and the mold. In the gap between the heat sink 12 and the first heating element 13, after solidification, the insulating sealing structure seals and wraps the first heating element 13, the second heating element 14, the spacer and the connector body 151 to dissipate heat. The plate 12 is tightly connected to the insulating sealing structure. [0061] In one embodiment, the material of the heat dissipation plate 12 is aluminum alloy, copper alloy, or other materials with a certain strength and good thermal conductivity, and the thickness is in the range of 0.8 to 3 mm. [0062] In one embodiment, the distance between the side wall of the first accommodation cavity close to the heat dissipation plate 12 and the heat dissipation plate 12 is 1 to 5 mm. When the distance between the side wall of the first accommodation cavity close to the heat dissipation plate 12 and the heat dissipation plate 12 is within this range, potting of the potting glue is facilitated, and the thermal resistance between the first heating element 13 and the heat dissipation plate 12 is small. Easy to dissipate heat. [0063] When the distance between the side wall of the first accommodation cavity close to the heat dissipation plate 12 and the heat dissipation plate 12 is less than 1 mm, during the potting process, due to the surface tension and poor fluidity of the liquid potting glue, the potting process is difficult and pores or holes are likely to occur. The cavity area further increases the thermal resistance between the first heating element 13 and the heat dissipation plate 12, resulting in poor heat dissipation effect and even short circuit arcing. When the distance between the side wall of the first accommodation cavity close to the heat sink 12 and the heat sink 12 is greater than 5 mm, the distance is too large, which will increase the thermal resistance between the first heating element 13 and the heat sink 12, and the heat dissipation effect will become worse. Increasing the amount of potting glue will increase the volume and weight of the distribution box 1, reduce the integration level, and increase the manufacturing cost. [0064] In one embodiment, as Figure 4 As shown, the heat sink 12 is provided with a plurality of connection holes 121, and the connection holes 121 are used to inject potting glue to connect the heat sink 12 and the main body 11 when the potting glue is solidified. [0065] By providing the connection hole 121 on the heat sink 12, the potting glue can flow into the connection hole 121 and fill it during the potting process. After the potting glue solidifies, the heat sink 12 is fixed on the insulating sealing structure. The connection strength between the heat dissipation plate 12 and the main body 11 can be ensured, and the structural strength of the distribution box 1 can be enhanced to a certain extent. [0066] In one embodiment, the connection holes 121 are strip holes, and a plurality of connection holes 121 are regularly arranged on the heat sink 12 . [0067] The heat sink 12 is in a square shape, and a plurality of connection holes 121 are spaced along the length or width direction of the heat sink 12 to ensure the connection between the heat sink 12 and the main body 11 . [0068] On the other hand, if Figure 5 As shown in the figure, the embodiment of the present invention provides a battery pack, including a battery module 2, a cooling device and the distribution box 1 of the above embodiment. The battery module 2 and the distribution box 1 are arranged on the cooling device. The distribution box 1 can dissipate heat through the heat sink 12 and then transfer it to the cooling device. [0069] In one embodiment, the cooling device is a cold plate 3 . The heat sink 12 is in close contact with the cold plate 3 through thermal conductive glue or bolts. The entire distribution box 1 does not use an active heat dissipation device and only needs to be assembled on the cold plate 3 of the battery pack. When the distribution box 1 is working, the heat it generates It is introduced into the thermal management system of the battery pack through the cold plate 3. Since the temperature rise of the distribution box 1 is large, it generally corresponds to the high-current charging and discharging conditions of the battery pack. At this time, the thermal management system is on, so there is no need to The thermal management system carries out independent control and can export the heat of the distribution box 1 when the whole package thermal management is turned on. Even if the whole package thermal management system is not turned on, the heat of the distribution box 1 can be introduced into the cooling system through the heat sink 12. Plate 3, due to the good thermal conductivity of the cold plate 3 and the large heat capacity of the entire package, can achieve the purpose of reducing the temperature rise rate of the distribution box 1 and preventing the distribution box 1 from overheating. [0070] In yet another aspect, an embodiment of the present invention provides a vehicle, including the battery pack of the above embodiment. [0071] The above are only preferred embodiments of the present invention and are not intended to limit the present invention. Any modifications, equivalent substitutions and improvements made within the spirit and principles of the present invention shall be included in the protection of the present invention. within the range. | 1. A distribution box, It is characterized by, It includes a main body, a first heating element and a second heating element, and the calorific value of the first heating element per unit time is greater than the calorific value of the second heating element per unit time; The main body part has a first accommodation cavity and a second accommodation cavity. The first accommodation cavity accommodates the first heating element. The second accommodation cavity accommodates the second heating element. The first heating element is suitable for is disposed between the second heating element and the cooling device of the battery pack. 2. The distribution box as claimed in claim 1, It is characterized by, It also includes a conductive connector for electrically connecting the first heating element, the conductive connector includes a connector body and a wiring port, the wiring port is arranged outside the main body; The connector body is disposed in the first accommodation cavity or the second accommodation cavity. 3. The distribution box as claimed in claim 1, It is characterized by, A spacer is also included, the spacer being disposed between the first heating element and the second heating element and separating the first accommodation cavity and the second accommodation cavity. 4. The distribution box as claimed in claim 1, It is characterized by, The main body part is an insulating sealing structure, and the first heating element and the second heating element are wrapped with potting glue to obtain the insulating sealing structure. 5. The distribution box according to claim 4, It is characterized by, The main body part includes a first insulating sealing structure and a second insulating sealing structure, the first receiving cavity is provided in the first insulating sealing structure, and the second receiving cavity is provided in the second insulating sealing structure. . 6. The distribution box as claimed in claim 5, It is characterized by, The potting glue forming the first insulating sealing structure and the potting glue forming the second insulating sealing structure have different physical properties. 7. The distribution box according to any one of claims 1-6, It is characterized by, Also included is a heat dissipation plate adapted to connect the main body part and a cooling device of the battery pack. 8. The distribution box as claimed in claim 7, It is characterized by, The distance between the side wall surface of the first accommodation cavity close to the heat dissipation plate and the heat dissipation plate is 1 to 5 mm. 9. The distribution box as claimed in claim 7, It is characterized by, A plurality of connection holes are provided on the heat sink plate, and the connection holes are used to inject potting glue to connect the heat sink plate and the main body when the potting glue solidifies. 10. The distribution box as claimed in claim 9, It is characterized by, The connecting hole is a strip hole. 11. A battery pack, It is characterized by, Comprising a battery module, a cooling device and a distribution box according to any one of claims 1-10; The battery module and the distribution box are installed on the cooling device. 12. The battery pack according to claim 11, It is characterized by, The cooling device is a cold plate. 13. A vehicle, It is characterized by, Includes the battery pack according to any one of claims 11-12. | 比亚迪股份有限公司
713 | CN118920292A | Examining | BYD CO LTD | Substation/switching arrangement cooling/ventilation¦Substation/switching arrangement casings | 2024-07-12 | 2024-11-08 | Distribution box, battery pack and vehicle | The invention belongs to the technical field of distribution boxes, and particularly relates to a distribution box, a battery pack and a vehicle. The distribution box comprises an insulation sealing structure, a heating element and a cooling device. At least part of the cooling device and the heating element are arranged in the insulation sealing structure, and the heating element is installed on the cooling device. The cooling device is provided with a cooling flow channel, an inlet and an outlet, the inlet and the outlet are communicated through the cooling flow channel, and the cooling flow channel is suitable for introducing a cooling medium so as to cool the heating element. When the temperature in the distribution box is high, the cooling device is started, the cooling medium enters the cooling flow channel through the inlet, and the cooling medium in the cooling flow channel flows out of the outlet and is discharged out of the distribution box after heat exchange with the heating element, so that the heat of the heating element is taken away, the purpose of rapid cooling is achieved, and the temperature in the distribution box is prevented from being too high. | Technical field [0001] The invention belongs to the technical field of distribution boxes, and in particular relates to a distribution box, a battery pack and a vehicle. Background technology [0002] The battery pack is equipped with a distribution box, and the batteries in the battery pack are charged through the external power supply or other charging interfaces of the distribution box. [0003] The high-power devices in the distribution box generate a lot of heat, causing the temperature of the distribution box to be too high and the heat dissipation to be slow, affecting the function and service life of electronic components. Contents of the invention [0004] The technical problem to be solved by the present invention is to provide a distribution box, a battery pack and a vehicle in order to solve the problem of slow heat dissipation in the existing distribution box. [0005] In order to solve the above technical problems, on the one hand, embodiments of the present invention provide a distribution box, including an insulating sealing structure, a heating element and a cooling device; [0006] At least part of the cooling device and the heating element are arranged inside the insulating sealing structure, and the heating element is installed on the cooling device; [0007] The cooling device is provided with a cooling flow channel, an inlet and an outlet. The inlet and the outlet are connected through the cooling flow channel. The cooling flow channel is suitable for passing a cooling medium to cool the heating element. . [0008] Optionally, the inlet and the outlet are arranged outside the insulating sealing structure, the cooling device has a first end and a second end that are oppositely arranged and extend out of the insulating sealing structure, and the third The inlet is provided on one end, and the outlet is provided on the second end. [0009] Optionally, the cooling device includes a first cooling plate and a second cooling plate. The first cooling plate is provided with a flow channel groove that is recessed in a direction away from the second cooling plate. The first cooling plate Stacked with the second cooling plate, the second cooling plate can cover the opening of the flow channel slot to define the cooling flow channel. [0010] Optionally, the cooling device further includes a liquid inlet pipe and a liquid outlet pipe. The liquid inlet pipe is installed on the second cooling plate and communicates with the inlet. The liquid outlet pipe is installed on the second cooling plate. on the cooling plate and connected to the outlet. [0011] Optionally, the cooling device further includes a control valve arranged in the liquid inlet pipe, and the control valve is used to control the opening and closing of the liquid inlet pipe. [0012] Optionally, the cooling device is provided with a plurality of connection holes, and the connection holes are used to inject potting glue to connect the cooling device and the insulating sealing structure when the potting glue solidifies. [0013] Optionally, the connection hole penetrates the first cooling plate and the second cooling plate in the stacking direction of the first cooling plate and the second cooling plate. [0014] Optionally, the cooling channel includes a first converging channel, a second converging channel and a plurality of main channels, a plurality of the main channels are arranged side by side, and each of the main channels is connected to the first converging channel. and the second converging flow channel; [0015] The first common flow channel is connected between the inlet and one end of the main flow channel, and the second common flow channel is connected between the outlet and the other end of the main flow channel. [0016] Optionally, the cooling device further includes a flow diverter, the diverter being disposed in the first converging channel, and the diverter being used to make the cooling medium in the first converging channel flow evenly to the plurality of Describe the main channel. [0017] Optionally, the main flow channel extends in a direction from the inlet to the outlet. [0018] Optionally, the cooling flow channel is arranged in an S shape. [0019] Optionally, the heating element and the cooling device are wrapped with potting glue to obtain the insulating sealing structure. [0020] Optionally, the distance between the side of the heating element close to the cooling device and the cooling device is 1 to 5 mm. [0021] Optionally, the heating element includes a first heating element and a second heating element, the first heating element is installed on the cooling device, and the second heating element is disposed away from the first heating element. One side of the cooling unit; [0022] The heat generated by the first heating element per unit time is greater than the heat generated by the second heating element per unit time. [0023] Optionally, the first heating element includes a first element and a second element, and the cooling device is provided between the first element and the second element; [0024] The second heating element is disposed on a side of the first element facing away from the cooling device, and/or, [0025] The second heating element is disposed on a side of the second element facing away from the cooling device. [0026] On the other hand, embodiments of the present invention provide a battery pack, including a battery module, a liquid cooling plate and the power distribution box as described above, and the cooling device is connected in parallel with the liquid cooling plate. [0027] In yet another aspect, an embodiment of the present invention provides a vehicle, including the battery pack as described above. [0028] In the distribution box provided by the embodiment of the present invention, the heating element is arranged on the cooling device. When the temperature in the distribution box is high, the cooling device is turned on, and the cooling medium enters the cooling flow channel through the inlet, and the cooling medium in the cooling flow channel After heat exchange with the heating element, it flows out from the outlet and is discharged to the outside of the distribution box, thereby taking away the heat of the heating element to achieve the purpose of rapid cooling and avoid excessive temperature in the distribution box. Description of drawings [0029] Figure 1 It is a schematic diagram of a distribution box provided by an embodiment of the present invention; [0030] Figure 2 It is a schematic diagram of a heating element provided by an embodiment of the present invention; [0031] Figure 3 It is a schematic diagram of the first heating element and the second heating element provided by an embodiment of the present invention; [0032] Figure 4 This is a schematic diagram of a cooling device provided by an embodiment of the present invention. [0033] The reference symbols in the manual are as follows: [0034] 1. Insulation and sealing structure; [0035] 2. Cooling device; 21. Cooling flow channel; 211. First converging flow channel; 212. Second converging flow channel; 213. Main flow channel; 214. First connecting flow channel; 215. Second connecting flow channel; 22. First cooling plate; 23. Second cooling plate; 24. Liquid inlet pipe; 25. Liquid outlet pipe; 26. Connection hole; 27. Split piece; [0036] 3. The first heating element; 31. Relay; 32. Insurance; 33. Precharge resistor; [0037] 4. Second heating element; [0038] 5. Copper row. Detailed implementation [0039] In order to make the technical problems, technical solutions and beneficial effects solved by the present invention clearer, the present invention will be further described in detail below with reference to the accompanying drawings and embodiments. It should be understood that the specific embodiments described here are only used to explain the present invention and are not intended to limit the present invention. [0040] like Figure 1 to Figure 4 As shown in the figure, a distribution box provided by an embodiment of the present invention includes an insulating sealing structure 1, a heating element and a cooling device 2. At least part of the cooling device 2 and the heating element are arranged inside the insulating sealing structure 1, and the heating element is installed on the cooling device 2. At least part of the cooling device 2 and the heating element are wrapped by the insulating sealing structure 1 to form a whole, which is convenient for the distribution box. Assembly connections in the battery pack. The heating element is in close contact with the cooling device 2 and heat is transferred through the cooling device 2 . [0041] The cooling device 2 is provided with a cooling flow channel 21, an inlet and an outlet. The cooling flow channel 21 is wrapped in the insulating sealing structure 1. The inlet and the outlet are connected through the cooling flow channel 21. The cooling flow channel 21 is suitable for passing the cooling medium, so as to Cool the heating element. [0042] In this embodiment, the heating element is arranged on the cooling device 2. When the temperature in the distribution box is high, the cooling device 2 is opened, and the cooling medium enters the cooling flow channel 21 through the inlet. The cooling in the cooling flow channel 21 After heat exchange between the medium and the heating element, it flows out from the outlet and is discharged to the outside of the distribution box, thereby taking away the heat of the heating element to achieve rapid cooling and avoid excessive temperature in the distribution box. [0043] Furthermore, the cooling device 2 is connected in parallel with the liquid cooling plate of the battery pack, and the cooling medium in the cooling device 2 is the same as the cooling medium of the liquid cooling plate of the battery pack, which facilitates centralized management. The cooling medium enters the cooling flow channel 21 of the cooling device 2 and the liquid cooling plate of the battery pack in two separate ways. The cooling medium is sent out after the outlet of the liquid cooling plate and the outlet of the cooling flow channel 21 merge. The cooling device 2 can be cooled by liquid cooling or direct cooling. [0044] In one embodiment, the insulating sealing structure 1 has good thermal conductivity and insulation, can transfer heat, and can prevent electrolyte or external rainwater from entering the inside of the distribution box, causing the problem of short-circuit and arcing between the high-voltage positive and negative poles. . [0045] In one embodiment, as Figure 1 As shown, the inlet and the outlet are arranged outside the insulating sealing structure 1. The cooling device 2 has a first end and a second end that are oppositely arranged and extend out of the insulating sealing structure 1. The inlet is provided on the first end, and the second end is provided with an inlet. An outlet is provided at the top. Except for the first end and the second end, the rest of the cooling device 2 and the heating element are covered by the insulating sealing structure 1. The inlet and outlet are not covered by the insulating sealing structure 1, which facilitates import and export. Independent control of exports. [0046] In one embodiment, as Figure 4 As shown, the cooling device 2 includes a first cooling plate 22 and a second cooling plate 23. The first cooling plate 22 is provided with a flow channel groove that is recessed in a direction away from the second cooling plate 23. The flow channel groove is punched out through a stamping process. . The first cooling plate 22 and the second cooling plate 23 are stacked and connected. The second cooling plate 23 is closely connected to the first cooling plate 22 by brazing or bonding. The second cooling plate 23 can cover the opening of the flow channel to The cooling flow channel 21 is defined, and the non-flow channel area on the first cooling plate 22 is in close contact with the second cooling plate 23, so that the cooling medium flows along the cooling flow channel 21 without overflowing, and the cooling medium and the heating element do not Direct contact, but heat transfer through the first cooling plate 22 and the second cooling plate 23, avoids corrosion and potential damage to the heating element by the cooling medium. [0047] In one embodiment, the first cooling plate 22 and the second cooling plate 23 are aluminum alloy plates. The thickness of the first cooling plate 22 is 0.8-1.5 mm, and the thickness of the second cooling plate 23 is 0.8-1.5 mm. Within the above range, the first cooling plate 22 and the second cooling plate 23 have better heat transfer effect and structural strength, which facilitates punching out flow channel grooves in the first cooling plate 22 . [0048] Wherein, the center line of the first cooling plate 22 is set to the vertical direction, the flow channel groove is recessed along the vertical direction, and the thickness of the first cooling plate 22 and the second cooling plate 23 is the size on the center line. The first cooling plate 22 is located below the second cooling plate 23 . [0049] In one embodiment, as Figure 1 , Figure 4 As shown, the cooling device 2 also includes a liquid inlet pipe 24 and a liquid outlet pipe 25. The liquid inlet pipe 24 is installed on the second cooling plate 23 and communicates with the inlet. The liquid outlet pipe 25 is installed on the second cooling plate 23 and communicates with the outlet. Connected. [0050] Wherein, the inlet and outlet are arranged on the second cooling plate 23, one end of the liquid inlet pipe 24 is arranged in the inlet, and the other end of the liquid inlet pipe 24 can be connected to a liquid supply device, and the liquid supply device is used to supply the cooling medium, so that the cooling medium It enters the cooling flow channel 21 through the liquid inlet pipe 24 and the inlet in sequence. One end of the liquid outlet pipe 25 is disposed in the outlet, and the cooling medium in the cooling channel 21 flows out through the outlet and the other end of the liquid outlet pipe 25 in sequence. The cooling flow channel 21 is connected to the battery pack thermal management system through the liquid inlet pipe 24 and the liquid outlet pipe 25 . [0051] In one embodiment, the cooling device 2 further includes a control valve, which is disposed in the liquid inlet pipe 24. The control valve is used to control the opening and closing of the liquid inlet pipe 24, thereby opening or closing the inlet. The cooling device 2 can be controlled independently through the control valve. When the control valve is opened, the cooling medium of the liquid supply device enters the cooling flow channel 21 through the liquid inlet pipe 24 and takes away the heat of the heating element. [0052] In one embodiment, a temperature sensor is provided inside the insulating sealing structure 1. The temperature sensor can collect the temperature of the distribution box. When the temperature exceeds the set value, the control valve opens so that the cooling medium can enter the cooling flow channel 21. , thereby cooling the heating elements and reducing the temperature of the distribution box. [0053] In one embodiment, the heating element and the cooling device 2 are wrapped with potting glue to obtain the insulating sealing structure 1 . [0054] After the heating element and cooling device 2 of the distribution box are assembled, they are fixed through a mold, and potting glue is filled into the mold for potting. The potting glue can be filled in the remaining gaps of the mold, such as the gap between the heating element and the mold, the gap between the cooling device 2 and the mold, and the gap between the heating element and the cooling device 2 . [0055] like Figure 1 As shown in the figure, after the potting glue is solidified, the mold is removed. Except for the two ends of the cooling device 2, all other components are tightly wrapped by the potting glue to form a whole. This whole body can be directly assembled in the battery pack without any need. Also configure the shell. At the same time, the insulation sealing structure 1 can prevent the high-voltage electrical components inside the distribution box from short-circuiting and arcing, so that the distribution box can achieve both the effects of preventing short-circuit and arcing and rapid heat dissipation. [0056] In one embodiment, as Figure 4 As shown in the figure, the cooling device 2 is provided with a plurality of connection holes 26 , and the plurality of connection holes 26 are arranged at intervals on the cooling device 2 on a horizontal plane perpendicular to the vertical direction. The connection hole 26 is used to inject potting glue to connect the cooling device 2 and the insulating sealing structure 1 when the potting glue solidifies. [0057] By arranging the connection hole 26 on the cooling device 2, the potting glue can flow into the connection hole 26 and fill it during the potting process. After the potting glue solidifies, the cooling device 2 is fixed in the insulating sealing structure 1. It can ensure the connection strength between the cooling device 2 and the insulating sealing structure 1, and has a certain strengthening effect on the structural strength of the distribution box. [0058] In one embodiment, as Figure 4 As shown, the connection hole 26 is provided in the non-flow channel area of ​​the cooling device 2. In the stacking direction of the first cooling plate 22 and the second cooling plate 23, the connection hole 26 penetrates the first cooling plate 22 and the second cooling plate 23. The plate 23 can increase the contact area between the cooling device 2 and the insulating sealing structure 1, thereby increasing the holding force and stability. [0059] In one embodiment, the connecting hole 26 is a strip hole, a square hole, a round hole or other shapes. Preferably, the connecting hole 26 is a strip hole. [0060] In one embodiment, as Figure 4 As shown, the cooling channel 21 includes a first converging channel 211, a second converging channel 212 and a plurality of main channels 213. The plurality of main channels 213 are arranged side by side, and each main channel 213 is connected between the first converging channel 211 and the first converging channel 212. between the second converging channels 212. The first common flow channel 211 is connected between the inlet and one end of the main channel 213 , and the second common flow channel 212 is connected between the outlet and the other end of the main flow channel 213 . [0061] The cooling medium flows into the first converging channel 211 through the liquid inlet pipe 24 and the inlet. The cooling medium in the first converging channel 211 is divided into multiple main channels 213 to realize the diversion of the cooling medium at the inlet. The plurality of main channels 213 absorb the heat of the heating element. After the cooling medium in the plurality of main channels 213 flows into the second converging channel 212, the second converging channel 212 can collect the cooling medium to the outlet and flow out from the outlet. . By arranging multiple main flow channels 213 in parallel, the contact area between the cooling flow channel 21 and the heating element is increased, thereby achieving a rapid cooling effect on the heating element. [0062] In one embodiment, as Figure 4 As shown, the cooling flow channel 21 also includes a first connecting flow channel 214 and a second connecting flow channel 215. One end of the first connecting flow channel 214 is connected to the first common flow channel 211, and the other end of the first connecting flow channel 214 is connected to the inlet. , the connection between the first converging flow channel 211 and the inlet is realized through the first connecting flow channel 214. One end of the second connecting flow channel 215 is connected to the second common flow channel 212, and the other end of the second connecting flow channel 215 is connected to the outlet. The second connecting flow channel 215 is used to connect the second common flow channel 212 to the inlet. [0063] In one embodiment, as Figure 4 As shown, the cooling device 2 also includes a diverter 27. The diverter 27 is arranged in the first converging channel 211. The diverter 27 is used to make the cooling medium in the first converging channel 211 flow evenly to the plurality of main channels 213. This makes the cooling medium in the multiple main channels 213 more uniform, and the temperature consistency of the heating element is improved. [0064] Among them, the diverter 27 is connected between the first cooling plate 22 and the second cooling plate 23. The diverter 27 is arranged in the middle of the first converging channel 211. When the cooling medium flowing in from the inlet flows to the diverter 27, Under the interference of the diverter 27, the cooling medium can be dispersed, so that the cooling medium in the middle main channel 213 and the edge main channel 213 is more evenly distributed, and the cooling medium flows in the main channel 213 at a uniform flow rate. [0065] In one embodiment, multiple main channels 213 are arranged at intervals, and the main channels 213 extend in the direction from the inlet to the outlet, so that the shape of the cooling channel 21 is simple, convenient for stamping manufacturing, and the mixing and disturbance of the cooling medium during the flow process are relatively small. few. [0066] In an alternative embodiment, the cooling flow channel 21 is arranged in an S shape, and the S-shaped cooling flow channel 21 is arranged according to a conventional structure, which will not be described again here. [0067] In one embodiment, the distance between the side of the heating element close to the cooling device and the cooling device 2 is 1 to 5 mm, that is, the minimum distance between the heating element and the cooling device 2 is 1 to 5 mm, which facilitates the potting of potting glue and does not require It will increase the thermal resistance between the heating element and the cooling device 2, and the thermal resistance is small, which facilitates heat dissipation. [0068] When the distance between the side of the heating element close to the cooling device and the cooling device 2 is less than 1mm, during the potting process, due to the surface tension and poor fluidity of the liquid potting glue, the potting process will be difficult and pores or cavity areas will easily appear. This further increases the thermal resistance between the heating element and the cooling device 2, resulting in poor heat dissipation and even short circuit arcing. When the distance between the side of the heating element close to the cooling device and the cooling device 2 is greater than 5mm, the distance is too large, which will increase the thermal resistance between the heating element and the cooling device 2, worsen the heat dissipation effect, and increase the amount of potting glue. This results in an increase in the volume and weight of the distribution box, reduces integration, and increases manufacturing costs. [0069] In one embodiment, as Figure 2 , Figure 3 As shown in the figure, the heating element includes a first heating element 3 and a second heating element 4. The amount of heat generated by the first heating element 3 per unit time is greater than the amount of heat generated by the second heating element 4 per unit time. The first heating element 3 is installed on the cooling device 2, and the second heating element 4 is arranged on the side of the first heating element 3 away from the cooling device 2, which facilitates the cooling device 2 to take away the heat of the first heating element 3 and also facilitates power distribution. Box assembly and potting. [0070] Among them, the first heating element 3 is closer to the cooling device 2 than the second heating element 4. According to the heat generated per unit time of the first heating element 3 and the heat generated per unit time of the second heating element 4, in the distribution box The arrangement is arranged in layers according to the amount of heat generated. The first heating element 3 with a large amount of heat is placed close to the cooling device 2, and the second heating element 4 with a small amount of heat is arranged. It is arranged far away from the cooling device 2, so that during operation, the heat generated by the first heating element 3 is preferentially conducted by the cooling device 2, and the heat generated by the second heating element 4 is absorbed by the insulating sealing structure 1 and transferred to the cooling device. 2, the heat of the first heating element 3, which generates a large amount of heat, is quickly conducted away, thereby improving the temperature consistency of the distribution box. [0071] Preferably, the cooling device 2, the first heating element 3 and the second heating element 4 are stacked in the vertical direction, the cooling device 2 is arranged at the bottom of the insulating sealing structure 1, and the first heating element 3 is arranged between the cooling device 2 and the second heating element 4. Between the second heating elements 4, an upper and lower layered design is formed in the distribution box according to the amount of heat generated, so that the distribution box has better temperature consistency. [0072] The first heating element 3 is connected through a copper bar 5. The copper bar 5 is arranged at the same horizontal position as the first heating element 3, or the copper bar 5 is arranged at the same horizontal position as the second heating element 4. After the potting is completed, the copper bar 5 In close contact with the insulating sealing structure 1, there is no cavity area between the copper bars 5. [0073] In one embodiment, as Figure 3 As shown, the first heating element 3 includes relay 31, fuse 32, precharge resistor 33 and other accessories, which generates a relatively serious amount of heat. The above-mentioned heating elements should be on the same plane as much as possible to facilitate the cooling device 2 to dissipate the heat and keep the distribution box relatively clear. Small temperature difference. [0074] It should be noted that the temperature sensor is arranged near the first heating element 3 and can be pasted on a certain accessory through a patch. [0075] The second heating element 4 is a PCB board, which generates a small amount of heat and is placed in an area far away from the cooling device 2. Since the heat generated by the first heating element 3, which generates a large amount of heat during operation, is preferentially conducted away through the cooling device 2 , the overall temperature of the distribution box is low, and the heat generated by the second heating element 4 can be absorbed by the heat capacity of the insulating sealing structure 1 and transferred to the cooling device 2 to prevent the second heating element 4 from generating high temperature. [0076] In one embodiment, the first heating element 3 includes a first element and a second element, and the cooling device 2 is disposed between the first element and the second element. The second heating element 4 is arranged on the side of the first element facing away from the cooling device 2 , and/or the second heating element 4 is arranged on the side of the second element facing away from the cooling device 2 . The distance between the first element and the cooling device 2 is 1 to 5 mm, and the distance between the second element and the cooling device 2 is 1 to 5 mm. [0077] Both the first element and the second element are devices that generate a lot of heat. By arranging the first element and the second element on both sides of the cooling device 2, the first element and the second element that generate a lot of heat can be quickly cooled. Further improve the heat dissipation efficiency of the distribution box. [0078] As an example, the heating element includes a first heating element 3 and a second heating element 4. The first heating element 3 includes a first element and a second element. One second heating element 4 is provided. The second heating element 4 is provided on the first The side of the element facing away from the cooling device 2 , or the second heating element 4 is disposed on the side of the second element facing away from the cooling device 2 . [0079]As an example, the heating element includes a first heating element 3 and a second heating element 4. The first heating element 3 includes a first element and a second element. Two second heating elements 4 are provided, and one of the second heating elements 4 is provided. On the side of the first element facing away from the cooling device 2, another second heating element 4 is arranged on the side of the second element facing away from the cooling device 2. [0080] On the other hand, an embodiment of the present invention provides a battery pack, which includes a liquid cooling plate and the distribution box of the above embodiment. The cooling device 2 is connected in parallel with the liquid cooling plate. [0081] The cooling medium in the liquid supply device is divided into two paths in the battery pack, one of which enters the cooling flow channel 21 of the cooling device 2 to cool the heating element. The other path goes into the liquid cooling plate, which cools the battery module of the battery pack. [0082] Among them, the distribution box can be installed on the liquid cooling plate, and the liquid cooling plate can also cool the distribution box. [0083] In yet another aspect, an embodiment of the present invention provides a vehicle, including the battery pack of the above embodiment. [0084] The above are only preferred embodiments of the present invention and are not intended to limit the present invention. Any modifications, equivalent substitutions and improvements made within the spirit and principles of the present invention shall be included in the protection of the present invention. within the range. | 1. A distribution box, It is characterized by: Including insulating sealing structure, heating element and cooling device; At least part of the cooling device and the heating element are arranged inside the insulating sealing structure, and the heating element is installed on the cooling device; The cooling device is provided with a cooling flow channel, an inlet and an outlet. The inlet and the outlet are connected through the cooling flow channel. The cooling flow channel is suitable for passing a cooling medium to cool the heating element. . 2. The distribution box as claimed in claim 1, It is characterized by: The inlet and the outlet are arranged outside the insulating sealing structure, and the cooling device has a first end and a second end that are oppositely arranged and extend out of the insulating sealing structure, and the first end is The inlet is provided, and the outlet is provided on the second end. 3. The distribution box as claimed in claim 1, It is characterized by: The cooling device includes a first cooling plate and a second cooling plate. The first cooling plate is provided with a flow channel groove that is recessed in a direction away from the second cooling plate. The first cooling plate and the second cooling plate Two cooling plates are stacked and connected, and the second cooling plate covers the opening of the flow channel slot to define the cooling flow channel. 4. The distribution box as claimed in claim 3, It is characterized by: The cooling device also includes a liquid inlet pipe and a liquid outlet pipe. The liquid inlet pipe is installed on the second cooling plate and communicates with the inlet. The liquid outlet pipe is installed on the second cooling plate. connected to said outlet. 5. The distribution box according to claim 4, It is characterized by: The cooling device further includes a control valve arranged in the liquid inlet pipe, and the control valve is used to control the opening and closing of the liquid inlet pipe. 6. The distribution box as claimed in claim 3, It is characterized by: A plurality of connection holes are provided on the cooling device, and the connection holes are used to inject potting glue to connect the cooling device and the insulating sealing structure when the potting glue solidifies. 7. The distribution box as claimed in claim 6, It is characterized by: The connection hole penetrates the first cooling plate and the second cooling plate in the stacking direction of the first cooling plate and the second cooling plate. 8. The distribution box as claimed in claim 1, It is characterized by: The cooling flow channel includes a first converging flow channel, a second converging flow channel and a plurality of main flow channels, a plurality of the main flow channels are arranged side by side, and each of the main flow channels connects the first converging flow channel and the third main flow channel. Two converging flow channels; The first common flow channel is connected between the inlet and one end of the main flow channel, and the second common flow channel is connected between the outlet and the other end of the main flow channel. 9. The distribution box as claimed in claim 8, It is characterized by: The cooling device further includes a flow diverter, which is disposed in the first common flow channel. The flow divider is used to make the cooling medium in the first common flow channel flow uniformly to the plurality of main channels. 10. The distribution box as claimed in claim 8, It is characterized by: The main flow channel extends in a direction from the inlet to the outlet. 11. The distribution box as claimed in claim 1, It is characterized by: The cooling flow channel is arranged in an S shape. 12. The distribution box as claimed in claim 1, It is characterized by: The heating element and the cooling device are wrapped with potting glue to obtain the insulating sealing structure. 13. The distribution box as claimed in claim 1, It is characterized by: The distance between the side of the heating element close to the cooling device and the cooling device is 1 to 5 mm. 14. The distribution box as claimed in claim 1, It is characterized by: The heating element includes a first heating element and a second heating element. The first heating element is installed on the cooling device. The second heating element is arranged on a side of the first heating element away from the cooling device. side; The calorific value per unit time of the first heating element is greater than the calorific value per unit time of the second heating element. 15. The distribution box as claimed in claim 14, It is characterized by: The first heating element includes a first element and a second element, and the cooling device is disposed between the first element and the second element; The second heating element is disposed on a side of the first element facing away from the cooling device, and/or, The second heating element is disposed on a side of the second element facing away from the cooling device. 16. A battery pack, It is characterized by: It includes a battery module, a liquid cooling plate and the distribution box according to any one of claims 1 to 15, and the cooling device is connected in parallel with the liquid cooling plate. 17. A vehicle, It is characterized by: Includes the battery pack of claim 16. | 比亚迪股份有限公司
714 | CN118920039A | Examining | BYD CO LTD | Electrical testing¦Using optical means¦Cell component details | 2024-06-25 | 2024-11-08 | Plug pin pulling device and plug pin pulling method | The invention provides a plug pin pulling device and a plug pin pulling method, and the plug pin pulling device comprises a rack; the first moving mechanism is arranged on the rack and can move in the X direction; the second moving mechanism is arranged on the first moving mechanism and can move in the Y direction; the first detection module is arranged on the first moving mechanism and is used for detecting the position of a liquid injection hole or a plastic nail on the battery; the execution module is arranged on the second moving mechanism and used for plugging a nail into the liquid injection hole or pulling the nail out of the liquid injection hole; the second detection module is arranged on the first moving mechanism and is used for detecting an execution result of the execution module; and the control module is connected with the first moving mechanism, the second moving mechanism, the first detection module, the execution module and the second detection module, and the control module controls the first moving mechanism, the second moving mechanism and the execution module to plug the nails or pull the nails according to the detection result of the first detection module. The plug pin pulling device can conduct positioning, pin pulling or pin plugging and detection at the same time, and the plug pin pulling efficiency can be improved. | Technical field [0001] The present application relates to the technical field of battery manufacturing, and more specifically, to a plug-removing device and a plug-removing method. Background technology [0002] In the process of battery production, temporary glue nails need to be inserted into the liquid filling port of the battery through the plug mechanism between batteries. The temporary glue nails need to be pulled out by the nail pulling mechanism before each process to prevent foreign matter, metal Dust and other particles entering the battery can cause a short circuit, prevent electrolyte volatilization from affecting battery quality, and pollute the workshop environment. In the existing technology, the process of pulling out or plugging nails requires first positioning the injection hole or glue nail on the battery through a camera at the nail pulling station, and then moving the nail pulling mechanism to the corresponding position to pull out or plug the nails. After the action is completed, the camera will detect the results of nail removal or plugging. However, this method of pulling out or plugging nails can only position, pull out plugs, and detect a single battery in sequence at a time, which is inefficient. Contents of the invention [0003] One purpose of the present application is to provide a new technical solution for a plug pulling device, which can at least solve the problem of low efficiency of nail pulling or plugging in the prior art. [0004] Another object of the present application is to provide a plug-removing method that can be applied to the above-mentioned plug-removing device. [0005] According to the first aspect of the present application, a plug-removing device is provided, including: a frame; a first moving mechanism, the first moving mechanism is provided on the frame and is movable along the X direction; a second moving mechanism , the second moving mechanism is provided on the first moving mechanism and is movable along the Y direction; a first detection module, the first detection module is provided on the first moving mechanism and is used to detect the filling hole on the battery Or the position of the rubber nail; the execution module, the execution module is located on the second moving mechanism and is used to plug the liquid injection hole nail or pull the nail from the liquid injection hole; a second detection module, the second detection module is located on the first moving mechanism, used to detect the execution result of the execution module; a control module, the control module respectively Connected to the first moving mechanism, the second moving mechanism, the first detection module, the execution module and the second detection module, the control module controls according to the detection result of the first detection module The first moving mechanism, the second moving mechanism and the execution module perform nail plugging or nail pulling. [0006] Optionally, the first detection module, the execution module and the second detection module are sequentially arranged along the X direction on the first moving mechanism. [0007] Optionally, the first detection module includes a visual detector. [0008] Optionally, the execution module includes a nail pulling mechanism and/or a nail plugging mechanism. [0009] Optionally, the second detection module includes a multi-point laser sensor. [0010] Optionally, in the X direction, the distance between the first detection module and the execution module is an integer multiple of the battery spacing, and the distance between the execution module and the second detection module is the an integer multiple of the battery spacing. [0011] According to the second aspect of the present application, a method for removing plug nails is provided, including the following steps: [0012] The first moving mechanism drives the first detection module to move above the n-th battery to obtain the offset between the liquid injection hole or glue nail on the n-th battery and the target position. The control module calculates the n-th battery based on the above offset. The offset position of the liquid injection hole or glue nail on the battery, m1 is the number of batteries spaced between the first detection module and the execution module; [0013] The first moving mechanism and the second moving mechanism drive the execution module to move above the nth battery according to the offset position of the liquid injection hole or glue nail on the nth battery to pull out or plug the nail, and at the same time, the The first detection module moves to the n+m1+1th battery to obtain the The offset between the liquid filling hole or glue nail on the n+m1+1 battery and the target position. The control module calculates the offset of the liquid filling hole or glue nail on the n+m1+1 battery based on the above offset. Position, m2 is the number of batteries spaced between the execution module and the second detection module; [0014] The first moving mechanism and the second moving mechanism drive the execution module to move above the n+m1+1th battery according to the offset position of the liquid injection hole or glue nail on the n+m1+1th battery to perform the operation. Pull out the nail or plug the nail, and at the same time move the first detection module to the n+2*m1+2 battery to obtain the n+ The offset between the filling holes or glue nails on the 2*m1+2 batteries and the target position, and causes the second detection module to move above the n+m1-m2th battery to detect the execution of the execution module As a result, the control module calculates the offset position of the liquid injection hole or glue nail on the n+2*m1+2th battery based on the above offset; [0015] Repeat the above steps until the last two batteries are individually pulled or plugged and the results are tested. [0016] Optionally, before the first moving mechanism starts moving, the following steps are also included: [0017] Step S01, set the coordinates of the target position of the liquid injection hole or rubber nail on the battery as (A[n], B[n]), n is the number of movements of the first moving mechanism, B[n]=0, When n=1, A[1]=X0, when n>1, A[n]=X0+(n-1)*l, l is the theoretical interval of the battery. [0018] Optionally, before each movement of the first moving mechanism, the following steps are also included: [0019] Step S02, control the first detection module, the execution module and the second detection module to act according to the number of movements n of the first movement mechanism, [0020] When n<n1, the first detection module obtains the offset; [0021] When n≥n1 and <n2, the first detection module obtains the offset, and the execution module performs nail pulling or nail plugging; [0022] When n≥n2 and <n3, the first detection module obtains the offset, the execution module performs nail pulling or plugging, and the second detection module detects the execution result; [0023] When n≥n3 and <n4, the execution module performs nail pulling or plugging, and the second detection module detects the execution result; [0024] When n≥n4 and <n5, the second detection module detects the execution result; [0025] When n=n5, the nail pulling and detection actions are completed. [0026] Wherein, it is assumed that m1 batteries are spaced between the first detection module and the execution module, m2 batteries are spaced between the execution module and the second detection module, and the total number of batteries arranged along the X direction is i, n1=m1+2, n2=m1+m2+3, n3=i+1, n4=i+m1+2, n5=i+m1+m2+3. [0027] Optionally, when n<n1, include the following steps: [0028] Step S21, the first moving mechanism moves to coordinate A[n]; [0029] Step S22, the first detection module takes a photo, calculates the distance between the center of the first detection module and the center of the liquid injection hole or glue nail on the battery, and obtains the offset in the X direction as ΔX and the offset in the Y direction as ΔY; [0030] Step S23, calculate and update the target position, A[n+m1+1]=A[n]+k+ΔX, B[n+m1+1]=ΔY, k is the first detection module and the The actual distance between the above execution modules; [0031] Step S24, make n=n+1. [0032] Optionally, when n≥n1 and <n2, include the following steps: [0033] Step S30, the first moving mechanism moves to coordinate A[n]; [0034] Step S31, the first detection module takes a photo, calculates the distance between the center of the first detection module and the center of the liquid injection hole or glue nail on the battery, and obtains the offset in the X direction as ΔX and the offset in the Y direction as ΔY; [0035] Step S32, calculate and update the target position, A[n+m1+1]=A[n]+k+ΔX, B[n+m1+1]=ΔY, k is the sum of the first detection module and the The actual distance between the above execution modules; [0036] Step S41, the second moving mechanism moves to coordinate B[n]; [0037] Step S42, the execution module performs nail pulling or nail plugging; [0038] Step S43, after the steps S32 and S42 are completed, the execution module performs nail throwing or nail removal while making n=n+1; [0039] Wherein, the steps S31-S32 and the steps S41-S42 are executed simultaneously. [0040] Optionally, when n≥n2 and <n3, include the following steps: [0041] Step S50, the first moving mechanism moves to coordinate A[n]; [0042] Step S51, the first detection module takes a photo, calculates the distance between the center of the first detection module and the center of the liquid injection hole or glue nail on the battery, and obtains the offset in the X direction as ΔX and the offset in the Y direction as ΔY; [0043] Step S52, calculate and update the target position, A[n+m1+1]=A[n]+k+ΔX, B[n+m1+1]=ΔY, k is the sum of the first detection module and the The actual distance between the above execution modules; [0044] Step S61, the second moving mechanism moves to coordinate B[n]; [0045] Step S62, the execution module performs nail pulling or nail plugging; [0046] Step S71, the second detection module detects the execution result of the execution module; [0047] Step S72, after the step S52, the step S62 and the step S71 are completed, the execution module performs nail loss or nail removal while making n=n+1; [0048] Wherein, the steps S51-S52, the steps S61-S62 and the step S71 are executed simultaneously. [0049] Optionally, when n≥n3 and <n4, include the following steps: [0050] Step S80, the first moving mechanism moves to coordinate A[n]; [0051] Step S81, the second moving mechanism moves to coordinate B[n]; [0052] Step S82, the execution module performs nail pulling or nail plugging; [0053] Step S91, the second detection module detects the execution result of the execution module; [0054] Step S92, after the completion of step S82 and step S91, the execution module performs nail loss or nail removal while making n=n+1; [0055] Wherein, the steps S81-S82 and the step S91 are executed simultaneously. [0056] Optionally, when n≥n4 and <n5, include the following steps: [0057] Step S100, the first moving mechanism moves to coordinate A[n]; [0058] Step S101, the second detection module detects the execution result of the execution module; [0059] Step S102, make n=n+1. [0060] Optionally, perform the following steps after each execution of n=n+1: [0061] Step S25, return to step S02. [0062] According to the plug-removing device of the present application, the first detection module, the execution module and the second detection module are all directly or indirectly arranged on the first moving mechanism, so that the plug-removing device can simultaneously perform positioning, pulling or plugging, and The detection of execution results is helpful to improve the efficiency of pulling out and plugging nails, and through the control of the control module, it can realize the pulling out or plugging of batteries in different intervals and different specifications of the material tray, and the compatibility is strong. In addition, since the execution module is indirectly connected to the first moving mechanism through the second moving mechanism, the second moving mechanism can directly offset according to the offset in the Y direction obtained by the first detection module, reducing the amount of calculation and simplifying control process. [0063] Other features and advantages of the present application will become apparent from the following detailed description of exemplary embodiments of the present application with reference to the accompanying drawings. Description of drawings [0064] The accompanying drawings, which are incorporated in and constitute a part of this specification, illustrate embodiments of the application and together with the description, serve to explain the principles of the application. [0065] Figure 1 is a schematic diagram of a plug-removing device according to an embodiment of the present application; [0066] Figure 2 It is a top view of a plug-removing device according to an embodiment of the present application; [0067] Figure 3 This is a flow chart of a method for removing plug pins according to an embodiment of the present application. [0068] Reference signs [0069] The plug removing device 100; the frame 10; the first moving mechanism 20; the second moving mechanism 30; the first detection module 40; the execution module 50; the second detection module 60. Detailed implementation [0070] Various exemplary embodiments of the present application will now be described in detail with reference to the accompanying drawings. It should be noted that the relative arrangement of components and steps, numerical expressions, and numerical values ​​set forth in these examples do not limit the scope of the present application unless otherwise specifically stated. [0071] The following description of at least one exemplary embodiment is merely illustrative in nature and is in no way intended to limit the application or its application or uses. [0072] Techniques, methods and devices known to those of ordinary skill in the relevant art may not be discussed in detail, but where appropriate, such techniques, methods and devices should be considered a part of the specification. [0073] In all examples shown and discussed herein, any specific values ​​are to be construed as illustrative only and not as limiting. Accordingly, other examples of the exemplary embodiments may have different values. [0074] It should be noted that similar reference numerals and letters refer to similar items in the following figures, so that once an item is defined in one figure, it does not require further discussion in subsequent figures. [0075] The plug removing device 100 according to the embodiment of the present application will first be described in detail with reference to the accompanying drawings. [0076] like Figure 1 to Figure 2 As shown, the plug removing device 100 according to the embodiment of the present application includes: a frame 10, a first moving mechanism 20, a second moving mechanism 30, a first detection module 40, an execution module 50, a second detection module 60 and a control module. . [0077] Specifically, the first moving mechanism 20 is provided on the frame 10 and is movable along the X direction. The second moving mechanism 30 is provided on the first moving mechanism 20 and is movable along the Y direction. The first detection module 40 is provided on the first moving mechanism 20 and is used to detect the position of the filling hole or the glue nail on the battery. The execution module 50 is provided on the second moving mechanism 30 and is used for inserting nails into the liquid injection hole or removing nails from the liquid injection hole. The second detection module 60 is provided on the first moving mechanism 20 and is used to detect the execution result of the execution module 50 . The control module is connected to the first moving mechanism 20, the second moving mechanism 30, the first detection module 40, the execution module 50 and the second detection module 60 respectively. The control module controls the first moving mechanism 20 according to the detection result of the first detection module 40. , the second moving mechanism 30 and the execution module 50 perform nail plugging or nail pulling. [0078] In other words, the plug removing device 100 according to the embodiment of the present application mainly consists of a frame 10, a first moving mechanism 20, a second moving mechanism 30, a first detection module 40, an execution module 50, a second detection module 60 and a control module. . [0079] Among them, the first moving mechanism 20 is provided with a second moving mechanism 30, a first detection module 40 and a second detection module 60. Driven by the first moving mechanism 20, the second moving mechanism 30, the first detection module 40 and The second detection module 60 can be synchronously active in the X direction. The second moving mechanism 30 is provided with an execution module 50. Driven by the second moving mechanism 30, the execution module 50 can move in the Y direction. [0080] When the execution module 50 is pulling out nails, the first detection module 40 can detect the position of the rubber nails on the battery, and the control module can control the first moving mechanism 20 and the second moving mechanism 30 according to the detection results of the first detection module 40 to adjust The position of the execution module 50 in the X direction and the Y direction is such that the execution module 50 moves directly above the glue nail to facilitate the nail pulling operation. Then the second detection module 60 can detect the battery after the nail is pulled out to determine whether the nail is broken or missing. [0081] When the execution module 50 performs plugging, the first detection module 40 can detect the position of the liquid injection hole on the battery, and the control module can control the first moving mechanism 20 and the second moving mechanism 30 according to the detection result of the first detection module 40 to Adjust the position of the execution module 50 in the X direction and the Y direction so that the execution module 50 moves directly above the liquid injection hole to facilitate the plug operation. Then the second detection module 60 can detect the battery behind the plug to determine whether the plug cannot be inserted or the plug is skewed. [0082] In addition, since the first detection module 40 , the execution module 50 and the second detection module 60 are all directly or indirectly provided on the first moving mechanism 20 , the first detection module 40 , the execution module 50 and the second detection module 60 can simultaneously To work, that is, for multiple electrodes arranged along the X direction Pool, the first detection module 40 can detect the position of the glue nail or the liquid injection hole on one of the batteries to realize the positioning of the glue nail or the liquid injection hole, and at the same time, the execution module 50 can remove the nail or plug the nail on the other battery. And the second detection module 60 detects the glue nails or liquid injection holes on another battery. That is to say, the plug removing device 100 can perform positioning, pulling out or plugging nails, and detecting the execution results at the same time, which is beneficial to improving the efficiency of pulling out and plugging nails. [0083] Therefore, according to the plug-removing device 100 of the embodiment of the present application, the first detection module 40, the execution module 50 and the second detection module 60 are all directly or indirectly provided on the first moving mechanism 20, so that the plug-removing device can 100 simultaneously performs positioning, nail pulling or plugging, and detection of execution results, which is beneficial to improving the efficiency of nail pulling and plugging, and through the control of the control module, the nail pulling or plugging of batteries in different intervals and different specifications of the tray can be realized , strong compatibility. In addition, since the execution module 50 is indirectly connected to the first moving mechanism 20 through the second moving mechanism 30, the second moving mechanism 30 can directly offset according to the offset in the Y direction obtained by the first detection module 40, reducing The amount of calculation is reduced and the control process is simplified. [0084] According to an embodiment of the present application, the first detection module 40 , the execution module 50 and the second detection module 60 are sequentially arranged along the X direction on the first moving mechanism 20 . In other words, in the X direction, the execution module 50 can be located at the Between the first detection module 40 and the second detection module 60, therefore, for each battery, the liquid injection hole or the glue nail can be positioned first, then the nail is pulled out or the nail is plugged, and finally the results of the nail pulling or plugging are performed. detection. [0085] According to some other embodiments of the present application, the first detection module 40 includes a visual detector, such as a camera, which locates the injection holes or glue nails on the battery through visual detection, with high efficiency, high precision, and high reliability. It has the advantages of sex, and the positioning is non-contact positioning and has better flexibility. [0086] In some specific embodiments of the present application, the execution module 50 includes a nail pulling mechanism and/or a nail plugging mechanism, wherein the nail pulling mechanism can perform a nail pulling action, that is, pulling out a glue nail from the liquid injection hole of the battery. The plug mechanism can perform a plug action, that is, insert the glue nail into the liquid filling hole of the battery. [0087] According to some optional embodiments of the present application, the second detection module 60 includes a multi-point laser sensor. Compared with the traditional technology that only detects execution results through vision, the multi-point laser sensor has higher recognition accuracy and can realize removal and removal. The detection of broken nails, plugged nails or incomplete insertion is helpful to improve the reliability and accuracy of detection. [0088] like Figure 1 As shown, the first detection module 40 can be a camera, the execution module 50 can be a plug-removing mechanism, the second detection module 60 can be a glue nail detection sensor, and the control module can be a controller, such as a programmable logic controller (Programmable Logic Controller). Logic Controller (PLC for short). The controller can control the plug-removing mechanism, and control and collect data from the rubber-nail detection sensor. The camera can be controlled by an industrial computer, and the controller can communicate with the industrial control module to obtain the offset of the glue nail or liquid injection hole. The control module can also be connected to the touch screen to facilitate user operation. [0089] According to some other embodiments of the present application, in the X direction, the distance between the first detection module 40 and the execution module 50 is an integer multiple of the battery spacing, and the distance between the execution module 50 and the second detection module 60 is the battery spacing. an integer multiple of. That is to say, a battery can be separated between the first detection module 40 and the execution module 50, and a is an integer greater than 0. b batteries can be separated between the second detection module 60 and the execution module 50, and b is an integer greater than 0. Integer, therefore, when the first detection module 40 is located above a battery, the execution module 50 and the second detection module 60 can be located above the corresponding battery, so that the first detection module 40, the execution module 50 and the second detection module 60 can be Work. [0090] The embodiment of the present application also provides a method for removing plug nails, which includes the following steps: [0091] The first moving mechanism 20 drives the first detection module 40 to move above the nth battery to obtain the offset between the filling hole or glue nail on the nth battery and the target position. The control module calculates based on the above offset. The offset position of the filling hole or glue nail on the nth battery; [0092]The first moving mechanism 20 and the second moving mechanism 30 drive the execution module 50 to move above the nth battery according to the offset position of the liquid injection hole or glue nail on the nth battery to pull out or plug the nail, and at the same time make the A detection module 40 moves above the n+m1+1th battery to obtain Take the offset between the liquid injection hole or glue nail on the n+m1+1th battery and the target position, and the control module calculates the liquid injection hole or glue nail on the n+m1+1th battery based on the above offset. The offset position, m1 is the number of batteries separated between the first detection module 40 and the execution module 50; [0093] The first moving mechanism 20 and the second moving mechanism 30 drive the execution module 50 to move above the n+m1+1th battery according to the offset position of the liquid injection hole or glue nail on the n+m1+1th battery for removal. nails or plugs, and at the same time, the first detection module 40 is moved above the n+2*m1+2th battery to obtain the liquid injection hole on the n+2*m1+2th battery. Or the offset between the rubber nail and the target position, and causes the second detection module 60 to move above the n+m1-m2th battery to detect the execution result of the execution module 50, and the control module calculates the second detection module 60 based on the above offset. The offset position of the filling holes or glue nails on n+2*m1+2 batteries, m2 is the number of batteries spaced between the execution module 50 and the second detection module 60; [0094] Repeat the above steps until the last two batteries are individually pulled or plugged and the results are tested. [0095] Therefore, according to the plug-removing method of the embodiment of the present application, the execution module 50 moves according to the positioning result detected by the first detection mechanism, and the plug-removing device 100 simultaneously performs positioning, plugging or plugging, and detection of the execution result. It is beneficial to improve the efficiency of pulling out and plugging nails, and through the control of the control module, it can realize the pulling out or plugging of batteries in different intervals and different specifications of the material tray, and the compatibility is strong. In addition, since the execution module 50 is indirectly connected to the first moving mechanism 20 through the second moving mechanism 30, the second moving mechanism 30 can directly offset according to the offset in the Y direction obtained by the first detection module 40, reducing The calculation amount is reduced and the algorithm for simultaneous positioning, plug removal and detection is simplified. [0096] According to some other embodiments of the present application, before the first moving mechanism 20 starts moving, the following steps are also included: [0097] Step S01, set the coordinates of the target position of the liquid injection hole or rubber nail on the battery to (A[n], B[n]), n is the number of movements of the first moving mechanism 20, B[n]=0, when When n=1, A[1]=X0, when n>1, A[n]=X0+(n-1)*l, l is the theoretical interval of the battery. [0098] Specifically, array A can be established to store the target position of the first moving mechanism 20 in the X direction, and array B can be established to store the target position of the second moving mechanism 30 in the Y direction. Suppose there is i in a material tray batteries, the theoretical interval between adjacent batteries is l, the first interval module and the execution module 50 are separated by m1 batteries, and the execution module 50 and the second detection module 60 are separated by m2 batteries, then the length of the array A is i+m1+m2+2. [0099] The first target position of array A needs to be set through the touch screen. Let the first position be X0, and the initial values ​​of other target positions can be automatically calculated. That is, A[1]=X0; A[n]=X0+(n-1)*l. The initial values ​​of array B are all 0, and subsequent values ​​are assigned according to the offset obtained by the first detection module 40 . [0100] In some specific implementations of the present application, before each movement of the first moving mechanism 20, the following steps are also included: [0101] Step S02, control the first detection module 40, the execution module 50 and the second detection module 60 to operate according to the number of movements n of the first movement mechanism 20, [0102] When n<n1, the first detection module 40 obtains the offset; [0103] When n≥n1 and <n2, the first detection module 40 obtains the offset, and the execution module 50 performs nail pulling or nail plugging; [0104] When n≥n2 and <n3, the first detection module 40 obtains the offset, the execution module 50 performs nail pulling or plugging, and the second detection module 60 detects the execution result; [0105] When n≥n3 and <n4, the execution module 50 performs nail pulling or plugging, and the second detection module 60 detects the execution result; [0106] When n≥n4 and <n5, the second detection module 60 detects the execution result; [0107] When n=n5, the nail pulling and detection actions are completed. [0108] Among them, the total number of batteries arranged along the X direction is i, n1=m1+2, n2=m1+m2+3, n3=i+1, n4=i+m1+2, n5=i+m1+m2+3 . [0109] In other words, when n<n1, only photographing and positioning are performed; [0110] When n≥n1 and <n2, take pictures, position and remove nails (or plug nails) at the same time; [0111] When n≥n2 and <n3, photo positioning, nail removal (or nail plugging) and result detection are performed at the same time; [0112] When n≥n3 and <n4, perform nail removal (or nail plugging) and result detection at the same time; [0113] When n≥n4 and <n5, only result detection is performed; [0114] When n=n5, the nail pulling or plugging of i battery and the result detection are all completed. [0115] According to some optional embodiments of the present application, when n<n1, the following steps are included: [0116] Step S21, the first moving mechanism 20 moves to coordinate A[n]; [0117] Step S22, the first detection module 40 takes a photo, calculates the distance between the center of the first detection module 40 and the center of the liquid injection hole or glue nail on the battery, and obtains the offset in the X direction as ΔX and the offset in the Y direction as ΔY; [0118] Step S23, calculate and update the target position, A[n+m1+1]=A[n]+k+ΔX, B[n+m1+1]=ΔY, k is the difference between the first detection module 40 and the execution module 50 the actual distance between; [0119] Step S24, make n=n+1. [0120] Specifically, assuming m1=1, m2=1, and i=30, then n1=3, n2=5, n3=31, n4=33, and n5=35. [0121] When n=1, the first moving mechanism 20 moves to A[1], and the first detection module 40 obtains the offsets ΔX and ΔY, then the updated target position A[3]=A[1]+k+ΔX , B[3]=ΔY. When n=2, the first moving mechanism 20 moves to A[2], A[2]=X0+l, and the first detection module 40 obtains the offsets ΔX and ΔY, then the updated target position A[4] =A[2]+k+ΔX, B[4]=ΔY. [0122] According to some other embodiments of the present application, when n≥n1 and <n2, the following steps are included: [0123] Step S30, the first moving mechanism 20 moves to coordinate A[n]; [0124] Step | 1. A plug removing device, It is characterized by: include: frame; A first moving mechanism, the first moving mechanism is provided on the frame and is movable along the X direction; a second moving mechanism, the second moving mechanism is provided at the first moving mechanism and is movable along the Y direction; A first detection module, the first detection module is located on the first moving mechanism and is used to detect the position of the liquid injection hole or rubber nail on the battery; Execution module, the execution module is provided in the second moving mechanism and is used to insert nails into the liquid injection hole or remove nails from the liquid injection hole; a second detection module, the second detection module is provided on the first moving mechanism and is used to detect the execution result of the execution module; Control module, the control module is respectively connected to the first moving mechanism, the second moving mechanism, the first detection module, the execution module and the second detection module, the control module is based on the The detection result of the first detection module controls the first moving mechanism, the second moving mechanism and the execution module to plug or pull nails. 2. The plug removing device according to claim 1, It is characterized by: The first detection module, the execution module and the second detection module are sequentially arranged along the X direction on the first moving mechanism. 3. The plug removing device according to claim 1, It is characterized by: The first detection module includes a visual detector. 4. The plug removing device according to claim 1, It is characterized by: The execution module includes a nail pulling mechanism and/or a nail plugging mechanism. 5. The plug removing device according to claim 1, It is characterized by: The second detection module includes a multi-point laser sensor. 6. The plug removing device according to claim 1, It is characterized by: In the X direction, the distance between the first detection module and the execution module is an integer multiple of the battery spacing, and the distance between the execution module and the second detection module is an integral multiple of the battery spacing. Integer multiple. 7. A method of removing plug pins, It is characterized by: Includes the following steps: The first moving mechanism drives the first detection module to move above the n-th battery to obtain the offset between the liquid injection hole or glue nail on the n-th battery and the target position. The control module calculates the n-th battery based on the above offset. The offset position of the filling hole or glue nail on the battery; The first moving mechanism and the second moving mechanism drive the execution module to move above the nth battery according to the offset position of the liquid injection hole or glue nail on the nth battery to pull out the nail or plug the nail, and at the same time, the The first detection module moves to the n+m1+1th battery to obtain the offset between the liquid injection hole or glue nail on the n+m1+1th battery and the target position. The control module is based on the above offset. Calculate the offset position of the liquid injection hole or glue nail on the n+m1+1th battery, m1 is the number of batteries spaced between the first detection module and the execution module; The first moving mechanism and the second moving mechanism drive the execution module to move above the n+m1+1th battery according to the offset position of the liquid injection hole or glue nail on the n+m1+1th battery to perform the operation. Pull out the nail or plug the nail, and at the same time move the first detection module to the n+2*m1+2th battery to obtain the liquid injection hole or glue nail and the target position on the n+2*m1+2th battery. offset between them, and causes the second detection module to move above the n+m1-m2th battery to detect the execution result of the execution module. The control module calculates the n+2*m1+th based on the above offset. The offset positions of the liquid injection holes or glue nails on the two batteries, m2 is the number of batteries spaced between the execution module and the second detection module; Repeat the above steps until the last two batteries are individually pulled or plugged and the results are tested. 8. The plug removing method according to claim 7, It is characterized by: Before the first moving mechanism starts moving, the following steps are also included: Step S01, set the coordinates of the target position of the liquid injection hole or rubber nail on the battery as (A[n], B[n]), n is the number of movements of the first moving mechanism, B[n]=0, When n=1, A[1]=X0, when n>1, A[n]=X0+(n-1)*l, l is the theoretical interval of the battery. 9. The plug removing method according to claim 8, It is characterized by: Before each movement of the first moving mechanism, the following steps are also included: Step S02, control the first detection module, the execution module and the second detection module to act according to the number of movements n of the first movement mechanism, When n<n1, the first detection module obtains the offset; When n≥n1 and <n2, the first detection module obtains the offset, and the execution module performs nail pulling or nail plugging; When n≥n2 and <n3, the first detection module obtains the offset, the execution module performs nail pulling or plugging, and the second detection module detects the execution result; When n≥n3 and <n4, the execution module performs nail pulling or plugging, and the second detection module detects the execution result; When n≥n4 and <n5, the second detection module detects the execution result; When n=n5, the nail pulling and detection actions are completed. Among them, the total number of batteries arranged along the X direction is i, n1=m1+2, n2=m1+m2+3, n3=i+1, n4=i+m1+2, n5=i+m1+m2+3 . 10. The plug removing method according to claim 9, It is characterized by: When n<n1, include the following steps: Step S21, the first moving mechanism moves to coordinate A[n]; Step S22, the first detection module takes a photo, calculates the distance between the center of the first detection module and the center of the liquid injection hole or glue nail on the battery, and obtains the offset in the X direction as ΔX and the offset in the Y direction as ΔY; Step S23, calculate and update the target position, A[n+m1+1]=A[n]+k+ΔX, B[n+m1+1]=ΔY, k is the sum of the first detection module and the The actual distance between the above execution modules; Step S24, make n=n+1. 11. The plug removing method according to claim 9, It is characterized by: When n≥n1 and <n2, include the following steps: Step S30, the first moving mechanism moves to coordinate A[n]; Step S31, the first detection module takes a photo, calculates the distance between the center of the first detection module and the center of the liquid injection hole or rubber nail on the battery, and obtains the offset in the X direction as ΔX and the offset in the Y direction as ΔY; Step S32, calculate and update the target position, A[n+m1+1]=A[n]+k+ΔX, B[n+m1+1]=ΔY, k is the sum of the first detection module and the The actual distance between the above execution modules; Step S41, the second moving mechanism moves to coordinate B[n]; Step S42, the execution module performs nail pulling or nail plugging; Step S43, after the steps S32 and S42 are completed, the execution module loses or removes nails while making n=n+1; Wherein, the steps S31-S32 and the steps S41-S42 are executed simultaneously. 12. The plug removing method according to claim 9, It is characterized by: When n≥n2 and <n3, include the following steps: Step S50, the first moving mechanism moves to coordinate A[n]; Step S51, the first detection module takes a photo, calculates the distance between the center of the first detection module and the center of the liquid injection hole or glue nail on the battery, and obtains the offset in the X direction as ΔX and the offset in the Y direction as ΔY; Step S52, calculate and update the target position, A[n+m1+1]=A[n]+k+ΔX, B[n+m1+1]=ΔY, k is the sum of the first detection module and the The actual distance between the above execution modules; Step S61, the second moving mechanism moves to coordinate B[n]; Step S62, the execution module performs nail pulling or nail plugging; Step S71, the second detection module detects the execution result of the execution module; Step S72, after the step S52, the step S62 and the step S71 are completed, the execution module performs nail loss or nail removal while making n=n+1; Wherein, the steps S51-S52, the steps S61-S62 and the step S71 are executed simultaneously. 13. The plug removing method according to claim 9, It is characterized by: When n≥n3 and <n4, include the following steps: Step S80, the first moving mechanism moves to coordinate A[n]; Step S81, the second moving mechanism moves to coordinate B[n]; Step S82, the execution module performs nail pulling or nail plugging; Step S91, the second detection module detects the execution result of the execution module; Step S92, after the steps S82 and S91 are completed, the execution module performs nail throwing or nail removal while making n=n+1; Wherein, the steps S81-S82 and the step S91 are executed simultaneously. 14. The plug removing method according to claim 9, It is characterized by: When n≥n4 and <n5, include the following steps: Step S100, the first moving mechanism moves to coordinate A[n]; Step S101, the second detection module detects the execution result of the execution module; Step S102, make n=n+1. 15. The plug pulling method according to any one of claims 10-14, It is characterized by: After each execution of n=n+1, perform the following steps: Step S25, return to step S02. | 比亚迪股份有限公司
715 | CN118919904A | Examining | BYD CO LTD | Secondary cell gas removal¦Cell component details | 2024-07-22 | 2024-11-08 | Solid-state battery leakage gas processing device, battery pack and electric equipment | The invention provides a solid-state battery leakage gas treatment device, a battery pack and electric equipment, and relates to the technical field of batteries, and the solid-state battery leakage gas treatment device comprises a reactor and a liquid supply assembly. The reactor comprises a body, a reaction chamber is arranged in the body, an air inlet and an air outlet which are respectively communicated with the reaction chamber are formed in the body, and the air inlet is used for being communicated with a battery pack with a solid-state battery. The liquid supply assembly is communicated with the reaction chamber, and the liquid supply assembly is configured to provide reaction liquid for the reaction chamber to absorb leaked gas when the solid-state battery discharges the leaked gas into the reaction chamber through the gas inlet. According to the solid-state battery leakage gas treatment device provided by the embodiment of the invention, when the solid-state battery discharges the leakage gas into the reaction chamber through the gas inlet, the reaction liquid can be provided for the reaction chamber through the liquid supply assembly to absorb the leakage gas, so that toxic substances in the leakage gas are removed, and the harm to personnel is avoided or reduced; and the completeness of the solid-state battery is improved. | Technical field [0001] The present application relates to the field of battery technology, and in particular to a device for processing solid-state battery leakage gas, a battery pack and electrical equipment. Background technology [0002] As a power source for transportation vehicles, batteries are widely used in new energy vehicles. Compared with liquid batteries that use organic solvents as electrolytes, solid-state batteries use solid electrolytes, which have the advantages of good thermal stability, no leakage, no volatility, and low risk of spontaneous combustion or explosion, and have better development prospects. [0003] Although the safety of solid-state batteries has been significantly improved compared to liquid batteries, which can save the components and costs of system safety design to a certain extent, solid-state batteries are not equivalent to absolute safety. Solid-state batteries are still vulnerable to collision or extreme working conditions. There is a certain risk of thermal runaway and thermal diffusion. [0004] However, once solid-state batteries are out of control, they will emit SO2 2 Toxic gases may cause poisoning of drivers, passengers and surrounding people. Contents of the invention [0005] Based on this, this application provides a solid-state battery leakage gas treatment device, battery pack and electrical equipment to solve the problem of existing solid-state batteries emitting toxic gases when out of control, causing poisoning of personnel. [0006] In the first aspect, this application provides a device for treating gas leakage from solid-state batteries, including a reactor and a liquid supply component; [0007] The reactor includes a body, which has a reaction chamber. The body is provided with an air inlet and an air outlet that are respectively connected with the reaction chamber. The air inlet is used to communicate with a battery pack having a solid-state battery; [0008] The liquid supply component is connected with the reaction chamber. The liquid supply component is configured to provide reaction liquid to the reaction chamber to absorb the leaked gas when the solid-state battery discharges leaked gas into the reaction chamber through the air inlet. [0009] In a possible implementation, the liquid supply component includes an atomizing nozzle, the atomizing nozzle is located in the reaction chamber, and the atomizing nozzle is used to spray the reaction liquid. [0010] In a possible implementation, the atomizing nozzle is located between the air inlet and the air outlet, and the nozzle of the atomizing nozzle faces the air inlet. [0011] In a possible implementation, the reactor further includes a plurality of baffle plates arranged in the reaction chamber, and each baffle plate is arranged in sequence between the air inlet and the atomizing nozzle. [0012] In a possible implementation, each baffle plate is provided with a plurality of first through holes at intervals, and the first through holes on adjacent baffle plates are staggered with each other. [0013] In a possible implementation, the bottom of the body is provided with a drain port connected to the reaction chamber, and the drain port is located between the atomizing nozzle and the baffle plate close to the atomizing nozzle. [0014] In a possible implementation, an extension portion is provided on the outer wall of the body, the extension portion is arranged around the periphery of the air outlet, and the end surface of the extension portion is inclined from top to bottom in a direction close to the body. [0015] In a possible implementation, the reactor further includes a protective net disposed in the reaction chamber, and the protective net cover is disposed at the air outlet. [0016] In a possible implementation, the liquid supply assembly also includes a liquid storage tank and a delivery pump, and the liquid storage tank is connected to the atomizing nozzle pipeline through the delivery pump. [0017] In a possible implementation, it also includes a detection part and a controller, and the controller is electrically connected to the detection part and the delivery pump; [0018] The detection piece is used to detect the concentration of the leaked gas. When the concentration is greater than or equal to the preset concentration value, the controller controls the delivery pump to open so that the atomizing nozzle sprays the reaction liquid. [0019] In a possible implementation, a valve is provided at the air inlet, and/or a valve is provided on the pipeline between the delivery pump and the reaction chamber; [0020] The valve is electrically connected to the controller. When the concentration is greater than or equal to the preset concentration value, the controller controls the valve to open. [0021] In a second aspect, the application also provides a battery, including a case assembly, at least one solid-state battery, and any solid-state battery leakage gas treatment device provided in the first aspect, and the solid-state battery is arranged in the case assembly; [0022] The body is connected to the shell component, and the air inlet is connected to the inside of the shell component. [0023] In a possible implementation, the housing assembly includes a tray and a cover, and the tray has a receiving cavity; [0024] The solid-state battery is arranged in the accommodation cavity, and the cover is arranged on the tray; [0025] A second through hole is provided on one side of the tray, and the air inlet is connected with the second through hole. [0026] In a possible implementation, it also includes a support frame, and the support frame is connected to the outer wall of the tray near the second through hole; [0027] The support frame has an installation cavity, and the liquid supply assembly and at least part of the reactor are arranged in the installation cavity. [0028] In a possible implementation, a third through hole matching part of the body is provided on one side of the support frame, and the body is inserted into the third through hole so that the air outlet is located outside the installation cavity. [0029] In a possible implementation, it also includes a protective cover, and the protective cover is arranged on the support frame. [0030] In a third aspect, the present application also provides an electrical device, including a device body, and any battery pack as provided in the second aspect is provided on the device body. [0031] This application provides a solid-state battery leakage gas processing device, a battery pack and electrical equipment. The solid-state battery leakage gas processing device includes a reactor and a liquid supply component. The reactor includes a body, and a reaction chamber is provided in the body. , and an air inlet and an air outlet respectively connected to the reaction chamber are provided on the body, so that the air inlet is connected to the battery pack with the solid-state battery, so that the toxic gas emitted by the solid-state battery when it is out of control can enter the reaction chamber. A liquid supply component is provided to communicate with the reaction chamber, and when the solid-state battery discharges leaked gas into the reaction chamber through the air inlet, the reaction liquid is provided to the reaction chamber through the liquid supply component to absorb the leaked gas, thereby removing toxic substances in the leaked gas. Substances to avoid or reduce harm to drivers, passengers or surrounding people, and to improve the integrity of solid-state batteries. Description of the drawings [0032] In order to more clearly illustrate the embodiments of the present application or the technical solutions in the prior art, the drawings needed to be used in the description of the embodiments or the prior art will be briefly introduced below. Obviously, the drawings in the following description These are some embodiments of the present application. For those of ordinary skill in the art, other drawings can be obtained based on these drawings without exerting any creative effort. [0033] Figure 1 A schematic structural diagram of a solid-state battery leakage gas treatment device provided in an embodiment of the present application; [0034] Figure 2 for Figure 1 Cross-sectional view along the A-A section; [0035] Figure 3 for Figure 2 Cross-sectional view along the B-B section; [0036] Figure 4 A schematic structural diagram of the battery pack provided for the embodiment of the present application; [0037] Figure 5 for Figure 4 Schematic diagram of the structure after removing the cover and protective cover; [0038] Figure 6 for Figure 4 Structural diagram of the connection between the middle tray and the support frame. [0039] Reference signs: [0040] 10: Solid-state battery; [0041] 20: Shell assembly; [0042] 21: Tray; [0043] 22: cover body; [0044] 23: Accommodating cavity; [0045] 24: Second through hole; [0046] 30: Support frame; [0047] 31: Installation cavity; [0048] 32: Third through hole; [0049] 40: protective cover; [0050] 100: Reactor; [0051] 110: Ontology; [0052] 111: Reaction chamber; [0053] 112: Air inlet; [0054] 113: Air outlet; [0055] 114: Drainage port; [0056] 115: extension part; [0057] 120: spoiler; [0058] 121: First through hole; [0059] 130: Protective net; [0060] 200: Liquid supply component; [0061] 210: Atomizing nozzle; [0062] 220: Liquid storage tank; [0063] 230: Transfer pump. Detailed implementation [0064] Exemplary embodiments will be described in detail herein, examples of which are illustrated in the accompanying drawings. When the following description refers to the drawings, the same numbers in different drawings refer to the same or similar elements unless otherwise indicated. The implementations described in the following exemplary embodiments do not represent all implementations consistent with this application. Rather, they are merely examples of methods and apparatus consistent with certain aspects of the application as detailed in the appended claims. [0065] The terms "first", "second", "third", "fourth", etc. (if present) in the description and claims of this application and the above-mentioned drawings are used to distinguish similar objects without necessarily using Used to describe a specific order or sequence. It is to be understood that the data so used are interchangeable under appropriate circumstances so that the embodiments of the present application described herein, for example, can be practiced in sequences other than those illustrated or described herein. In addition, the terms "including" and "having" and any variations thereof are intended to cover non-exclusive inclusions, e.g., a process, method, system, product, or apparatus that encompasses a series of steps or units and need not be limited to those explicitly listed. Those steps or elements may instead include other steps or elements not expressly listed or inherent to the process, method, product or apparatus. [0066] At present, solid-state batteries will emit SO2-containing gases under extreme conditions such as being squeezed and damaged.2 Toxic gas. The moist mucosal surface of the human body easily absorbs SO 2 It generates liquids such as sulfurous acid and sulfuric acid, which have a strong irritating effect on the eyes and respiratory mucosa. Inhalation of large amounts can cause pulmonary edema, laryngeal edema, vocal cord spasm and suffocation, posing a great threat to the life safety of passengers and nearby people. . [0067] In view of the above-mentioned problems existing in the prior art, this application provides a solid-state battery leakage gas processing device, battery pack and electrical equipment. The solid-state battery leakage gas treatment device provided by this application includes a reactor and a liquid supply component, wherein the reactor includes a body, a reaction chamber is provided in the body, and an air inlet and an air inlet are provided on the body that are respectively connected with the reaction chamber. The air outlet connects the air inlet to the battery pack with the solid-state battery, so that the toxic gas emitted by the solid-state battery can enter the reaction chamber when it is out of control. A liquid supply component is provided to communicate with the reaction chamber, and when the solid-state battery discharges leaked gas into the reaction chamber through the air inlet, the reaction liquid is provided to the reaction chamber through the liquid supply component to absorb the leaked gas, thereby removing toxic substances in the leaked gas. Substances to avoid or reduce harm to personnel and improve the integrity of solid-state batteries. [0068] The technical solution of the present application will be described in detail below with specific examples. The following specific embodiments can be combined with each other, and the same or similar concepts or processes may not be described again in some embodiments. [0069] Firstly, refer to Figure 1-Figure 3 As shown, the embodiment of the present application provides a solid-state battery leakage gas treatment device, including a reactor 100 and a liquid supply component 200. [0070] The reactor 100 includes a body 110 with a reaction chamber 111 inside the body 110. The body 110 is provided with an air inlet 112 and an air outlet 113 that are respectively connected with the reaction chamber 111. The air inlet 112 is used to communicate with the battery pack having the solid-state battery 10. Connected. [0071] The liquid supply assembly 200 is in communication with the reaction chamber 111. The liquid supply assembly 200 is configured to provide reaction liquid to the reaction chamber 111 to absorb the leakage gas when the solid-state battery 10 discharges leakage gas into the reaction chamber 111 through the air inlet 112. [0072] In this embodiment, the body 110 is used to provide a place for the reaction of gas and liquid. It can be a tank, a shell, a box, or other structures. It has a reaction chamber 111 inside, and there are air inlets 112 at both ends of the body 110. And the air outlet 113, the air inlet 112 can be connected with the inside of the battery pack with the solid-state battery 10 through pipelines, so that the toxic gases discharged by the solid-state battery 10 when out of control can enter the reaction chamber 111. [0073] For example, the body 110 is a rotary tank structure, which can be made of SUS304 stainless steel material with a thickness of 1.5mm. The air inlet 112 can be connected to the battery pack through screwing, welding, etc. The size of the reaction chamber 111 can be determined according to actual needs. [0074] The liquid supply assembly 200 is used to provide reaction liquid to the reaction chamber 111, which can be connected with the reaction chamber 111 through pipelines, and at least part of the reaction liquid can react with the toxic gas discharged into the reaction chamber 111 to at least absorb the leaked gas. toxic substances or ingredients. [0075] Specifically, such as Figure 4-Figure 5 As shown, the air inlet 112 of the main body 110 is connected to the inside of the battery pack. When the solid-state battery 10 inside the battery pack loses control due to impact, extrusion, etc., the toxic gases emitted by the solid-state battery 10, such as containing SO 2 The gas enters the reaction chamber 111. At this time, the liquid supply assembly 200 provides reaction liquid, such as ammonia liquid, to the reaction chamber 111 through the pipeline. The ammonia water reacts to the SO in the leaked gas. 2 Neutralization is performed to effectively remove toxic substances or components in the leaked gas, and the leaked gas that is not absorbed by the reaction can be discharged from the gas outlet 113 . In this way, injuries to personnel can be avoided or mitigated and the integrity of solid-state batteries can be improved. [0076] It should be noted that the toxic substances or components of the leaked gas in this embodiment are not limited to containing SO 2 The gas may also include gases containing other toxic substances. Correspondingly, the reaction liquid is not limited to ammonia liquid. The toxic substances in the leaked gas should be determined according to the specific components contained in the solid-state battery when it is out of control. The reaction solution must be selected based on the specific components of the toxic substances. This is not specifically limited in this embodiment. [0077] It can be understood that compared to the existing battery pack that does not have any toxic gas treatment device, the application of the solid-state battery leakage gas treatment device in this embodiment can absorb the leaked gas, thereby removing the toxic gas in the leaked gas. substances to avoid or reduce harm to personnel and improve the integrity of the solid-state battery 10. [0078] Therefore, the solid-state battery leakage gas treatment device provided in the embodiment of the present application includes a reactor 100 and a liquid supply assembly 200. The reactor 100 includes a body 110, and a reaction chamber 111 is provided in the body 110, and the 110 is provided with an air inlet 112 and an air outlet 113 that are respectively connected with the reaction chamber 111, so that the air inlet 112 is connected with the battery pack having the solid-state battery 10, so that the toxic gas emitted by the solid-state battery 10 when out of control enters the reaction chamber 111. The liquid supply assembly 200 is provided to communicate with the reaction chamber 111, and when the solid-state battery 10 discharges leaked gas into the reaction chamber 111 through the air inlet 112, the liquid supply assembly 200 provides reaction liquid to the reaction chamber 111 to absorb the leaked gas. Thereby removing toxic substances in the leaked gas to avoid or reduce harm to personnel and improve the integrity of solid-state batteries. [0079] In one possible design, the liquid supply assembly 200 includes an atomizing nozzle 210. The atomizing nozzle 210 is located in the reaction chamber 111. The atomizing nozzle 210 is used to spray the reaction liquid. [0080] Set it like this, such as Figure 1-Figure 2 As shown, the atomizing nozzle 210 is disposed in the reaction chamber 111. The atomizing nozzle 210 sprays the reaction liquid to form mist, thereby increasing the contact area with the leaked gas, thereby achieving the purpose of efficiently absorbing toxic components. [0081] Among them, the atomizing nozzle 210 is installed in the reaction chamber 111. The nozzle can be made of a metal body and a ceramic spray blade to be a fine atomizing nozzle that is wear-resistant, corrosion-resistant, high-temperature and high-pressure resistant. Moreover, multiple nozzles can also be installed in the reaction chamber 111. The specific structure, quantity, installation position, etc. of the atomizing nozzles 210 can be determined according to actual needs, and are not specifically limited in this embodiment. [0082] Furthermore, in this embodiment, the atomizing nozzle 210 is located between the air inlet 112 and the air outlet 113 , and the nozzle of the atomizing nozzle 210 faces the air inlet 112 . [0083] In this way, if Figure 2 As shown in the figure, when the leakage gas flow flows from the air inlet 112 to the air outlet 113, it happens to encounter the mist-like reaction liquid sprayed in the opposite direction, slowing down the flow rate. Such a spatial structure is conducive to the absorption of toxic gases by the reaction liquid. [0084] Furthermore, in this embodiment, the reactor 100 further includes a plurality of baffle plates 120 disposed in the reaction chamber 111 , and each baffle plate 120 is arranged in sequence between the air inlet 112 and the atomizing nozzle 210 . [0085] Specifically, such as Figure 2 , Figure 3 As shown, the baffle plate 120 is used to slow down the flow rate of the leaked gas in the reaction chamber 111. It can be a plate-shaped, block-shaped, shell-shaped, etc. structure. The baffle plate 120 is spaced between the air inlet 112 and the atomizing nozzle. between 210. [0086] In this way, on the one hand, a certain resistance can be formed against the leaked gas to slow down its flow rate. On the other hand, the path of the leaked gas between the air inlet 112 and the atomizing nozzle 210 can be lengthened, thereby prolonging the contact reaction time between the reaction liquid and the leaked gas in a limited space, and the reaction is more complete. [0087] It should be noted that an air flow channel should be left on the baffle plate 120 or between the baffle plate 120 and the inner wall of the body 110 to prevent leakage gas from passing through the reaction chamber 111 . [0088] For example, in this embodiment, each baffle plate 120 is provided with a plurality of first through holes 121 at intervals, and the first through holes 121 on adjacent baffle plates 120 are staggered with each other. [0089] In this way, if Figure 2 , Figure 3 As shown in the figure, the leakage gas can pass through the first through holes 121 on each baffle plate 120, which can slow down the flow rate. Among them, the first through holes 121 can be evenly distributed, arranged in a circular array, etc. on the baffle 120. The number, layout, specific location, etc. of the first through holes 121 can be determined according to actual needs. In this embodiment There are no specific limitations. [0090] It is worth mentioning that the structure of providing first through holes 121 at intervals on the baffle plate 120 can ensure the support strength of the baffle plate 120 to the body 110 . [0091] In some embodiments, a drain port 114 connected to the reaction chamber 111 is provided at the bottom of the body 110 . The drain port 114 is located between the atomizing nozzle 210 and the baffle 120 close to the atomizing nozzle 210 . [0092] Set it like this, such as Figure 2 As shown in the figure, as the reaction liquid increases, it accumulates at the bottom of the reaction chamber 111 and can be discharged through the liquid drain port 114 . [0093] Optionally, in this embodiment, an extension portion 115 is provided on the outer wall of the body 110. The extension portion 115 is arranged around the circumference of the air outlet 113, and the end surface of the extension portion 115 is inclined from top to bottom in a direction close to the body. [0094] Specifically, such as Figure 2 As shown, the extension part 115 may be a tubular structure, which is arranged in a transverse direction, and the side of the extension part 115 away from the body 110 is inclined from top to bottom in a direction close to the body 110 . In this way, the flow resistance at the air outlet 113 is small, rainproof, the manufacturing process is simple, and the appearance is simple and elegant. [0095] It should be noted that the air outlet 113 and the extension portion 115 should be arranged toward the rear of the vehicle to avoid the impact of head-on wind and side wind on the exhaust of the air outlet 113. [0096] Optionally, in this embodiment, the reactor 100 further includes a protective net 130 disposed in the reaction chamber 111 , and the protective net 130 covers the gas outlet 113 . [0097] Specifically, such as Figure 2 As shown, the protective net 130 can be woven from high-strength steel wire and fixed on the inner wall of the body 110 through buckles or screws. The mesh size of the protective net 130 can be 5mm×5mm, which can prevent sand and gravel from entering through the exhaust pipe opening. Absorption box, causing damage. [0098] Among them, the mesh of the protective net 130 cannot be too small to avoid affecting the smoothness of the exhaust. The specific size, installation location, etc. of the protective net 130 can be determined according to actual needs, and are not specifically limited in this embodiment. [0099] In some embodiments, the liquid supply assembly 200 further includes a liquid storage tank 220 and a delivery pump 230 . The liquid storage tank 220 is connected to the atomizing nozzle 210 through the delivery pump 230 . [0100] Set it like this, such as Figure 1 As shown, the liquid storage tank 220 is used to store the reaction liquid, and the transfer pump 230 is used to transport the reaction liquid in the liquid storage tank 220 . The specific sizes and models of the liquid storage tank 220 and the delivery pump 230 can be determined according to actual needs, and are not specifically limited in this embodiment. [0101] Further, in this embodiment, a detection component and a controller are also included, and the controller is electrically connected to the detection component and the delivery pump 230 . [0102] The detection component is used to detect the concentration of the leaked gas. When the concentration is greater than or equal to the preset concentration value, the controller controls the delivery pump 230 to open, so that the atomizing nozzle 210 sprays the reaction liquid. [0103] Specifically, the detection component can be a toxic gas detection sensor, such as SO 2 The detection sensor can be installed in the battery pack or in the reaction chamber 111. When the detection component detects that the toxic gas discharged from the battery pack exceeds the preset concentration value, the controller controls the delivery pump 230 to open. [0104] It should be noted that the preset concentration value can be determined according to actual needs. In addition, the specific types of detection parts and controllers can be selected according to actual needs, and are not specifically limited in this embodiment. [0105] Further, in this embodiment, a valve is provided at the air inlet 112, and/or a valve is provided on the pipeline between the delivery pump 230 and the reaction chamber 111. [0106] The valve is electrically connected to the controller. When the concentration is greater than or equal to the preset concentration value, the controller controls the valve to open. [0107] With this arrangement, if a valve is provided at the air inlet 112, the valve will be in a normally closed state, thus ensuring the airtightness of the battery pack. If a valve is provided on the pipeline between the delivery pump 230 and the reaction chamber 111, it can be ensured that the reaction liquid will not flow into the reaction chamber 111 at will. [0108] Among them, the specific model and specific installation position of the valve can be determined according to actual needs, and are not specifically limited in this embodiment. [0109] The second aspect, such as Figure 4-Figure 6 As shown, the embodiment of the present application also provides a battery pack, including a case assembly 20, at least one solid-state battery 10, and a solid-state battery leakage gas processing device provided in any of the above embodiments. The solid-state battery 10 is disposed in the case assembly 20. Inside. [0110] The body 110 is connected to the housing assembly 20 , and the air inlet 112 is connected to the inside of the housing assembly 20 . [0111] Among them, the structure of the solid-state battery leakage gas processing device has been introduced in detail in the above embodiments, and will not be described in detail here. [0112] The battery pack provided by the embodiment of the present application is configured with a solid-state battery leakage gas processing device. The solid-state battery leakage gas processing device includes a reactor 100 and a liquid supply component 200 . The reactor 100 includes a body 110 . A reaction chamber 111 is provided inside, and an air inlet 112 and an air outlet 113 respectively connected with the reaction chamber 111 are provided on the body 110, so that the air inlet 112 is connected to the battery pack with the solid-state battery 10, so that the solid-state battery 10 loses control when it is out of control. The discharged toxic gas enters the reaction chamber 111. The liquid supply assembly 200 is provided to communicate with the reaction chamber 111, and when the solid-state battery 10 discharges leaked gas into the reaction chamber 111 through the air inlet 112, the liquid supply assembly 200 provides reaction liquid to the reaction chamber 111 to absorb the leaked gas. Thereby removing toxic substances in the leaked gas to avoid or reduce harm to personnel and improve the integrity of solid-state batteries. [0113] Further, in this embodiment, the housing assembly 20 includes a tray 21 and a cover 22, and the tray 21 has a receiving cavity 23. [0114] The solid-state battery 10 is arranged in the accommodation cavity 23 , and the cover 22 is installed on the tray 21 . [0115] A second through hole 24 is provided on the upper side of the tray 21 , and the air inlet 112 is connected with the second through hole 24 . [0116] Specifically, such as Figure 6 As shown, the tray 21 can be a rectangular parallelepiped structure with an accommodating cavity 23 inside. A plurality of solid-state batteries 10 can be arranged side by side in the accommodating cavity 23. A second through hole 24 is provided on one side wall of the tray 21 to connect with the air inlet. 112 is connected, the cover 22 can be connected to the tray 21 through screwing, welding, etc., to seal the accommodation cavity 23. [0117] Among them, bolts are used to pass through the flange holes on the body 110 near the air inlet 112 and installed on the outer wall of the battery pack tray 21. The flange is sealed with a gasket. After tightening the bolts, the specific pressure on the surface of the gasket reaches a certain level. The value will deform and fill the uneven spots on the sealing surface to make the connection surface tight and leak-proof. The specific connection structure of the body 110 and the tray 21 can be determined according to actual needs, and is not specifically limited in this embodiment. [0118] Further, in this embodiment, a support frame 30 is also included. The support frame 30 is connected to the outer wall of the tray 21 near the second through hole 24 . [0119] The support frame 30 has an installation cavity 31 , and the liquid supply assembly 200 and at least part of the reactor 100 are disposed in the installation cavity 31 . [0120] Specifically, such as Figure 5 , Figure 6 As shown, the support frame 30 can be a frame structure, which can be connected to the outer wall of the tray 21 through screwing, welding, etc., and the support frame 30 has an installation cavity 31 . Then, the liquid supply assembly 200 and at least part of the reactor 100 are placed in the installation cavity 31, so that the battery pack becomes a whole, which facilitates modular installation. [0121] Furthermore, in this embodiment, a third through hole 32 matching part of the body 110 is provided on one side of the support frame 30 , and the body 110 is inserted into the third through hole 32 so that the air outlet 113 is located in the installation cavity. 31 outside. [0122] Specifically, such as Figure 5 , Figure 6 As shown, the side of the reactor 100 close to the gas outlet 113 can be extended outside the installation cavity 31 to facilitate exhaust. [0123] Furthermore, in this embodiment, a protective cover 40 is also included, and the protective cover 40 is covered on the support frame 30 . [0124] The protective cover 40 can be in the shape of a plate or a shell, and can be connected to the support frame 30 by screwing, welding, snapping, etc. to block the installation cavity 31 to prevent dust, debris, etc. from damaging the reactor. 100 and the liquid supply assembly 200 are affected. [0125] In a third aspect, embodiments of the present application also provide an electrical device, including a device body, on which the battery pack provided in any of the above embodiments is disposed. Among them, electrical equipment can be new energy vehicles, energy storage equipment, etc. [0126] The vehicle provided by the embodiment of the present a | 1. A treatment device for solid-state battery leakage gas, It is characterized by, include: Reactor (100), the reactor (100) includes a body (110), the body (110) has a reaction chamber (111), and the body (110) is provided with the reaction chamber (111) The air inlet (112) and the air outlet (113) are respectively connected, and the air inlet (112) is used to communicate with the battery pack having the solid-state battery (10); Liquid supply assembly (200), the liquid supply assembly (200) is connected with the reaction chamber (111), and the liquid supply assembly (200) is configured to, when the solid-state battery (10) passes through the air inlet When the leaked gas is discharged from the port (112) into the reaction chamber (111), a reaction liquid is provided to the reaction chamber (111) to absorb the leaked gas. 2. The solid-state battery leakage gas treatment device according to claim 1, It is characterized by, The liquid supply assembly (200) includes an atomizing nozzle (210) located in the reaction chamber (111), and the atomizing nozzle (210) is used to spray the reaction liquid. 3. The solid-state battery leakage gas treatment device according to claim 2, It is characterized by, The atomizing nozzle (210) is located between the air inlet (112) and the air outlet (113), and the nozzle of the atomizing nozzle (210) faces the air inlet (112). 4. The solid-state battery leakage gas treatment device according to claim 3, It is characterized by, The reactor (100) also includes a plurality of baffle plates (120) disposed in the reaction chamber (111), and each baffle plate (120) is arranged at intervals in the air inlet (112). and between the atomizing nozzle (210). 5. The solid-state battery leakage gas treatment device according to claim 4, It is characterized by, Each baffle plate (120) is provided with a plurality of first through holes (121) at intervals, and the first through holes (121) on adjacent baffle plates (120) are staggered with each other. 6. The solid-state battery leakage gas treatment device according to claim 4, It is characterized by, The bottom of the body (110) is provided with a drain port (114) connected to the reaction chamber (111). The drain port (114) is located between the atomizing nozzle (210) and the atomizer. The nozzle (210) is close between the baffles (120). 7. The solid-state battery leakage gas treatment device according to claims 1 to 6, It is characterized by, An extension part (115) is provided on the outer wall of the body (110). The extension part (115) is arranged around the circumference of the air outlet (113), and the end surface of the extension part (115) is from above. It is inclined downward toward the direction close to the body (110). 8. The solid-state battery leakage gas treatment device according to claims 1 to 6, It is characterized by, The reactor (100) also includes a protective net (130) disposed in the reaction chamber (111), and the protective net (130) covers the air outlet (113). 9. The solid-state battery leakage gas treatment device according to any one of claims 2 to 6, It is characterized by, The liquid supply assembly (200) also includes a liquid storage tank (220) and a delivery pump (230). The liquid storage tank (220) passes through a pipeline between the delivery pump (230) and the atomizing nozzle (210). connect. 10. The solid-state battery leakage gas treatment device according to claim 9, It is characterized by, It also includes a detection component and a controller, the controller is electrically connected to the detection component and the delivery pump (230); The detection piece is used to detect the concentration of the leaked gas. When the concentration is greater than or equal to a preset concentration value, the controller controls the delivery pump (230) to open so that the atomizing nozzle (210) ) spray the reaction solution. 11. The solid-state battery leakage gas treatment device according to claim 10, It is characterized by, A valve is provided at the air inlet (112), and/or a valve is provided on the pipeline between the delivery pump (230) and the reaction chamber (111); The valve is electrically connected to the controller, and when the concentration is greater than or equal to the preset concentration value, the controller controls the valve to open. 12. A battery pack, It is characterized by, Comprised of a housing assembly (20), at least one solid-state battery (10), and a solid-state battery leakage gas treatment device as claimed in any one of claims 1 to 11, the solid-state battery (10) being disposed in the housing assembly (20) within; The body (110) is connected to the housing assembly (20), and the air inlet (112) is internally connected to the housing assembly (20). 13. The battery pack according to claim 12, It is characterized by, The housing assembly (20) includes a tray (21) and a cover (22), and the tray (21) has a receiving cavity (23); The solid-state battery (10) is arranged in the accommodation cavity (23), and the cover (22) is provided on the tray (21); A second through hole (24) is provided on the upper side of the tray (21), and the air inlet (112) is connected with the second through hole (24). 14. The battery pack according to claim 13, It is characterized by, It also includes a support frame (30) connected to the outer wall of the tray (21) near the second through hole (24); The support frame (30) has an installation cavity (31), and the liquid supply assembly (200) and at least part of the reactor (100) are arranged in the installation cavity (31). 15. The battery pack according to claim 14, It is characterized by, A third through hole (32) matching part of the body (110) is provided on one side of the support frame (30), and the body (110) is inserted into the third through hole (32). , so that the air outlet (113) is located outside the installation cavity (31). 16. The battery pack according to claim 14, It is characterized by, It also includes a protective cover (40), which is covered on the support frame (30). 17. An electrical equipment, It is characterized by, It includes a device body, and the battery pack according to any one of claims 12 to 16 is disposed on the device body. | 比亚迪股份有限公司
716 | CN118888840A | Examining | BYD CO LTD | Electrolyte accumulators manufacture | 2024-06-26 | 2024-11-01 | Electrolyte, battery, preparation method of battery and electric equipment | The invention provides an electrolyte, a battery, a preparation method of the battery and electric equipment. The electrolyte comprises an electrolyte, an organic solvent and a catalyst, and the catalyst can catalyze decomposition of water. The catalyst of the electrolyte can accelerate decomposition of water, so that water in the electrolyte, a pole piece and the like can be removed, the water content of the battery is reduced, the probability of side reaction is further reduced, the performance and the use safety of the battery are improved, and the electrolyte can be used in electric equipment easily. | Technical field [0001] This application relates to the field of battery technology, specifically electrolytes, batteries and their preparation methods and electrical equipment. Background technology [0002] As an energy source, the battery has stable voltage and current, which can provide stable power supply for a long time. The battery has a simple structure, is easy to carry, has simple and easy charging and discharging operations, and has stable and reliable performance. It plays a great role in all aspects of modern social life. . However, the water present in the battery's pole pieces, electrolyte, etc. can cause side reactions, leading to battery bloating, shortened service life and other problems, which is not conducive to the use of the battery. Contents of the invention [0003] In view of this, this application provides an electrolyte, a battery, a preparation method thereof, and electrical equipment. The catalyst in the electrolyte can accelerate the decomposition of water and decompose water at low voltage. It has excellent water removal effect and is conducive to improving the battery. performance and security. [0004] In a first aspect, the present application provides an electrolyte solution, including an electrolyte, an organic solvent and a catalyst, and the catalyst can catalyze the decomposition of water. [0005] Optionally, the catalyst includes hydroxide. [0006] Further, the hydroxide includes Fe(OH) 2 ,Pt(OH) 2 ,Ru(OH) 2 ,Ni(OH) 2 and Pt/Ni(OH) 2 at least one of them. [0007] Optionally, the mass content of the catalyst in the electrolyte is less than 2%. [0008] Further, the mass content of the catalyst in the electrolyte is 0.005%-1.5%. [0009] Furthermore, the mass content of the catalyst in the electrolyte is 0.05%-0.25%. [0010] Optionally, the concentration of the electrolyte in the electrolyte solution is 0.5 mol/L-10 mol/L. [0011] Optionally, the electrolyte includes a lithium salt. The lithium salt includes at least one of an inorganic lithium salt and an organic lithium salt. The organic lithium salt includes lithium difluoroxalate borate, lithium bisfluorosulfonyl imide, and lithium bisfluorosulfonyl imide. At least one of lithium trifluoromethanesulfonyl imide, and the inorganic lithium salt includes at least one of lithium hexafluorophosphate, lithium tetrafluoroborate and lithium perchlorate. [0012] Optionally, the electrolyte further includes a film-forming additive. [0013] Further, the mass content of the film-forming additive in the electrolyte is 0.01%-3%. [0014] Further, the film-forming additives include fluorinated ethylene carbonate, vinylene carbonate, 1,3-propanesultone, propenyl-1,3-propanesultone, vinylethylene carbonate, sulfuric acid At least one of vinyl ester and tris(trimethylsilyl)phosphate. [0015] Optionally, the organic solvent includes ethylene carbonate, propylene carbonate, dimethyl carbonate, diethyl carbonate, ethyl methyl carbonate, ethyl formate, ethyl acetate, propyl acetate, ethyl propionate, propylene carbonate, etc. Methyl propionate, n-propyl propionate, isopropyl propionate, n-butyl propionate, isobutyl propionate, n-amyl propionate, iso-amyl propionate, ethyl n-butyrate, n-butyrate At least one of propyl ester, propyl isobutyrate, n-pentyl n-butyrate, n-pentyl isobutyrate, n-butyl n-butyrate, isobutyl isobutyrate, n-pentyl n-valerate and butyrolactone. kind. [0016] In a second aspect, the present application provides a battery, including a positive electrode piece, a negative electrode piece, and the electrolyte described in the first aspect. [0017] Optionally, the battery includes a stacked battery. [0018] Optionally, the positive electrode piece includes at least one of lithium iron phosphate and lithium iron manganese phosphate. [0019] In a third aspect, this application provides a method for preparing a battery, which includes: assembling a positive electrode plate, a negative electrode plate and the electrolyte described in the first aspect, and then forming, exhausting and packaging to obtain a battery. [0020] Optionally, a charging process is also included after the formation, and the charging process includes charging at a constant voltage of 3.85V-4.5V for 2h-10h. [0021] In a fourth aspect, the present application provides an electrical device, including the battery described in the second aspect or the battery produced by the preparation method described in the third aspect. [0022] The catalyst in the electrolyte provided by this application can accelerate the decomposition of water and decompose water at low voltage, thereby removing moisture from the electrolyte, pole pieces, etc., reducing the water content of the battery, thereby reducing the probability of side reactions. The performance and safety of the battery are improved, which is beneficial to its use in electrical equipment. Detailed implementation [0023] The technical solutions in the embodiments of the present application will be clearly and completely described below with reference to the embodiments of the present application. Obviously, the described embodiments are only some of the embodiments of the present application, not all of the embodiments. Based on the embodiments in this application, all other embodiments obtained by those of ordinary skill in the art without creative efforts fall within the scope of protection of this application. [0024] This application provides an electrolyte solution, which includes an electrolyte, an organic solvent and a catalyst. The catalyst can catalyze the decomposition of water. In related technologies, water carried in the electrolyte, positive electrode plates, negative electrode plates, etc. in the battery can cause side reactions with the electrolyte, causing the battery to bloat and affect battery performance. For example, when the electrolyte includes lithium hexafluorophosphate, lithium hexafluorophosphate reacts with water to produce hydrogen fluoride. It can not only cause the battery to bloat, but also destroy the solid electrolyte interface (SEI) film, causing the SEI film to continue to grow, increasing the internal resistance of the battery, and thus affecting the battery cycle life. By adding a catalyst that can catalyze water decomposition into the electrolyte, this application can catalyze the decomposition of water in the battery during battery preparation, increase the water decomposition rate, and thereby ensure the performance and safety of the electrolyte and battery. Compared with strictly controlling the water content of the electrolyte, or strictly controlling the water content of the positive electrode plate and the negative electrode plate through drying and other methods, the catalyst in the electrolyte of this application uses electrochemical strategies to remove water, without additional control of the preparation process, reducing the cost Electrolyte and battery preparation costs. [0025] In one embodiment of the present application, the catalyst includes hydroxide. The hydroxide catalyst can reduce the voltage of electrochemical water removal, allowing water to decompose at a lower voltage, which can not only reduce the water content of the battery, but also avoid the impact of high voltage on the electrolyte. [0026] In an embodiment of the present application, the hydroxide includes Fe(OH) 2 ,Pt(OH) 2 ,Ru(OH) 2 ,Ni(OH) 2 and Pt/Ni(OH) 2 at least one of them. Among them, Pt/Ni(OH) 2 is Ni(OH) loaded with Pt 2 . The above-mentioned catalyst is hydrophilic, which can not only promote the water decomposition rate, reduce its activation energy, and thereby reduce the electrochemical water removal voltage, but the above-mentioned catalyst does not react with other components of the electrolyte or other components of the battery, and will not affect the electrolyte. and battery performance. In one embodiment, Pt/Ni(OH) 2 is Ni(OH) loaded with Pt nanoparticles 2 . [0027] In one embodiment of the present application, the hydroxide includes a transition metal hydroxide, which is beneficial to further accelerating the water decomposition rate and reducing the electrochemical water removal voltage, thereby improving the performance of the electrolyte and battery. In one embodiment, the transition metal hydroxide includes a Pt-supported transition metal hydroxide. Specifically, the Pt-loaded transition metal hydroxide may include Pt/Ni(OH) 2 ,Pt/Ni(OH) 2 The catalytic water decomposition rate is fast and can further reduce the electrochemical water removal voltage, which is beneficial to the use of electrolytes and batteries. [0028] In one embodiment of the present application, the mass content of the catalyst in the electrolyte is less than 2%. In other words, the mass of the catalyst in 100g of electrolyte is less than 2g. In this way, it is helpful to avoid the occurrence of side reactions and the problem of increased gas production caused by side reactions, and ensure the performance of the electrolyte and battery. In an embodiment of the present application, the mass content of the catalyst in the electrolyte is 0.005%-1.5%. In other words, 100g of electrolyte contains 0.005g-1.5g of catalyst, which can not only increase the water decomposition rate and reduce the electrochemical water removal voltage, but also avoid the problem of increased gas production caused by side reactions between the catalyst and the electrolyte. Further Improve the performance of electrolyte and battery. Specifically, the mass content of the catalyst in the electrolyte can be, but is not limited to, 0.005%, 0.008%, 0.01%, 0.02%, 0.05%, 0.07%, 0.08%, 0.1%, 0.15%, 0.2%, 0.25%, 0.3% , 0.45%, 0.5%, 0.55%, 0.6%, 0.75%, 0.9%, 1%, 1.1%, 1.2%, 1.3%, 1.4% or 1.5%, etc. In one embodiment, the mass content of the catalyst in the electrolyte can be 0.05%-0.25%, which further improves the water removal effect of the battery and the performance of the battery. [0029] The specific material of the electrolyte in the electrolyte in this application can be selected according to the type of battery. For example, when the battery is a lithium-ion battery, the electrolyte includes lithium salt; when the battery is a sodium-ion battery, the electrolyte includes sodium salt, etc. Specifically, the sodium salt can be, but is not limited to, sodium perchlorate, sodium hexafluorophosphate, sodium bis(fluorosulfonyl)imide (NaFSI), and sodium bis(trifluoromethanesulfonyl)imide (NaTFSI). At least one. In one embodiment of the present application, the electrolyte includes a lithium salt. The lithium salt includes at least one of an inorganic lithium salt and an organic lithium salt. The organic lithium salt includes lithium difluoroxalate borate, lithium bisfluorosulfonyl imide, and bistrifluoride. At least one of lithium methylsulfonyl imide, and the inorganic lithium salt includes at least one of lithium hexafluorophosphate, lithium tetrafluoroborate and lithium perchlorate. Specifically, the electrolyte can include lithium hexafluorophosphate, and the catalyst can catalyze the decomposition of water, avoiding the generation of hydrogen fluoride, thereby avoiding battery flatulence and damage to the SEI membrane, and improving the cycle performance and safety of the battery. [0030] In one embodiment of the present application, the concentration of the electrolyte in the electrolyte is 0.5 mol/L-10 mol/L, which is beneficial to the use of the electrolyte in the battery. Specifically, the concentration of the electrolyte in the electrolyte solution can be, but is not limited to, 0.5mol/L, 1mol/L, 1.5mol/L, 2mol/L, 2.5mol/L, 3mol/L, 3.5mol/L, 4mol/L, 4.5mol/L, 5mol/L, 5.5mol/L, 6mol/L, 6.5mol/L, 7mol/L, 7.5mol/L, 8mol/L, 8.5mol/L, 9mol/L, 9.5mol/L or 10mol/L etc. In an embodiment of the present application, the concentration of the electrolyte in the electrolyte solution may be 0.8 mol/L-1.5 mol/L, which is beneficial to further improving the performance of the electrolyte solution. [0031]In an embodiment of the present application, the electrolyte further includes a film-forming additive. Film-forming additives can help form a structurally stable SEI film on the surface of the negative electrode, improving the performance of the electrolyte and battery. In an embodiment of the present application, the mass content of the film-forming additive in the electrolyte is 0.01%-3%. Specifically, the mass content of the film-forming additive in the electrolyte can be, but is not limited to, 0.01%, 0.05%, 0.08%, 0.1%, 0.3%, 0.5%, 0.8%, 1%, 1.2%, 1.5%, 1.8%, 2%, 2.1%, 2.3%, 2.5%, 2.8% or 3% etc. The material of the film-forming additive in the electrolyte can be selected according to needs. In an embodiment of the present application, the film-forming additives may include fluorinated ethylene carbonate, vinylene carbonate, 1,3-propanesultone, propenyl-1,3-propanesultone, and vinylene carbonate. At least one of ethyl ester, vinyl sulfate and tris(trimethylsilyl)phosphate is conducive to further improving the performance of the electrolyte. [0032] In this application, the organic solvent is used to dissolve and disperse other components in the electrolyte, such as electrolytes, catalysts, etc. At the same time, the organic solvent does not react with other components in the electrolyte, thereby ensuring the use of the electrolyte. In an embodiment of the present application, the organic solvent may include ethylene carbonate, propylene carbonate, dimethyl carbonate, diethyl carbonate, ethyl methyl carbonate, ethyl formate, ethyl acetate, propyl acetate, ethyl propionate Ester, methyl propionate, n-propyl propionate, isopropyl propionate, n-butyl propionate, isobutyl propionate, n-amyl propionate, iso-amyl propionate, ethyl n-butyrate, n-butyl propionate n-propyl butyrate, propyl isobutyrate, n-pentyl n-butyrate, n-pentyl isobutyrate, n-butyl n-butyrate, isobutyl isobutyrate, n-pentyl n-valerate and butyrolactone at least one of them. [0033] In one embodiment of the present application, the electrolyte is a non-aqueous electrolyte, that is, the components of the electrolyte do not contain water. It can be understood that even if it is a non-aqueous electrolyte, the components in the electrolyte will more or less inevitably carry water, so that the electrolyte contains water; the catalyst in the electrolyte of the present application can remove water, thereby avoiding water Effect on electrolyte and battery performance. [0034] In the prior art, the electrochemical water removal voltage in the battery reaches above 4.3V. At this voltage, other components in the electrolyte, such as organic solvents, have been oxidized. However, in this application, the electrolyte containing a catalyst can make the electrochemical The water removal voltage is reduced to about 3.8V, so that the electrolyte can remain stable during the water decomposition process. At the same time, this voltage is the safe operating voltage range of the battery, ensuring the performance of the electrolyte and battery. [0035] This application provides a battery, including a positive electrode piece, a negative electrode piece, and the electrolyte in any of the above embodiments. The catalyst in the electrolyte can remove the remaining water in the battery at a lower electrochemical water removal voltage, and can also accelerate the decomposition of water, thereby effectively suppressing and avoiding the impact of water on battery performance, and improving the performance and use of the battery. Security. [0036] In an embodiment of the present application, the injection coefficient of the electrolyte in the battery can be 2g/Ah-4.5g/Ah, which is beneficial to improving the performance of the battery. Specifically, the injection coefficient of the electrolyte in the battery can be, but is not limited to, 2g/Ah, 2.5g/Ah, 3g/Ah, 3.3g/Ah, 3.5g/Ah, 3.8g/Ah, 4g/Ah or 4.5g /Ah etc. [0037] In one embodiment of the present application, the positive electrode sheet includes a positive electrode current collector and a positive electrode active material layer disposed on the surface of the positive electrode current collector. In an embodiment of the present application, the material of the positive electrode current collector includes at least one of copper, titanium, aluminum, platinum, iridium, ruthenium, nickel, tungsten, tantalum, gold, silver, or stainless steel. Specifically, the positive current collector can be a foam metal mesh or a metal film material. For example, the positive current collector may be aluminum foil. In an embodiment of the present application, the positive electrode sheet includes at least one of lithium iron phosphate and lithium iron manganese phosphate. That is, the cathode active material layer includes a cathode active material, and the cathode active material includes at least one of lithium iron phosphate and lithium manganese iron phosphate. Among them, the electrolyte provided by this application can be used in lithium iron phosphate batteries or lithium iron manganese phosphate batteries, thereby reducing the water content of the battery, improving the cycle performance and safety of the battery; and at the same time, the electrochemical water removal voltage can be reduced to 3.8 Around V, it is within the safe working voltage range of lithium iron phosphate batteries and lithium iron manganese phosphate batteries, which is beneficial to the use of batteries. In an embodiment of the present application, the cathode active material layer includes a cathode binder, and the cathode binder includes at least one of polyvinylidene fluoride, polytetrafluoroethylene, and cellulose-based polymers. In one embodiment, the mass ratio of the positive electrode binder to the positive electrode active material is 0.01%-8%, which is beneficial to the formation of the positive electrode active material layer and ensures the performance of the positive electrode sheet. Specifically, the mass ratio of the positive electrode binder to the positive electrode active material may be 1%-5%. In an embodiment of the present application, the cathode active material layer includes a cathode conductive agent, and the cathode conductive agent includes at least one of conductive carbon black, carbon nanotubes, graphene, and conductive graphite. In one embodiment, the mass ratio of the positive electrode conductive agent to the positive electrode active material is less than or equal to 15%, which is beneficial to improving the performance of the positive electrode piece. Specifically, the mass ratio of the positive electrode conductive agent to the positive electrode active material is less than or equal to 10%. In this application, the positive electrode active material can be dispersed in an organic solvent to form a positive electrode active slurry, and the positive electrode active slurry can be coated on the surface of the positive electrode current collector and dried to prepare a positive electrode sheet. Specifically, the organic solvent may include, but is not limited to, at least one of N-methylpyrrolidone, dimethylformamide, diethylformamide, water and alcohols. In one embodiment, the weight proportion of the cathode active material in the cathode active slurry is 40%-90%. Specifically, the weight proportion of the cathode active material in the cathode active slurry may be 50%-85%. In one embodiment, drying is performed at 50°C to 160°C. Specifically, drying can be performed at 80°C-150°C. After drying, operations such as rolling and slicing can also be performed. [0038] In one embodiment of the present application, the areal density of the positive electrode sheet is 300g/m 2 -500g/m 2 , which is conducive to improving battery performance. Specifically, the areal density of the positive electrode piece can be, but is not limited to, 300g/m 2 ,320g/m 2 ,350g/m 2 ,380g/m 2 ,400g/m 2 ,450g/m 2 ,470g/m 2 or 500g/m 2 wait. In one embodiment of the present application, the positive electrode sheet includes a positive electrode current collector and positive electrode active material layers disposed on two opposite surfaces of the positive electrode current collector. The double-sided density of the positive electrode sheet may be 300g/m 2 -500g/m 2 . In one embodiment of the present application, the compacted density of the positive electrode sheet is 2.1g/cm 3 -3.6g/cm 3 , which is conducive to improving battery performance. Specifically, the compacted density of the positive electrode piece can be, but is not limited to, 2.1g/cm 3 ,2.3g/cm 3 ,2.4g/cm 3 ,2.5g/cm 3 ,2.6g/cm 3 ,2.8g/cm 3 ,3g/cm 3 ,3.2g/cm 3 ,3.3g/cm 3 ,3.5g/cm 3 or 3.6g/cm 3 wait. [0039] In an embodiment of the present application, the negative electrode sheet includes a negative electrode current collector and a negative electrode active material layer disposed on the surface of the negative electrode current collector. In an embodiment of the present application, the material of the negative electrode current collector includes at least one of copper, titanium, aluminum, platinum, iridium, ruthenium, nickel, tungsten, tantalum, gold, silver, or stainless steel. Specifically, the negative electrode current collector can be a foam metal mesh or a metal film material. For example, the positive electrode current collector may be copper foil. In one embodiment of the present application, the negative active material layer includes a negative active material, and the negative active material includes at least one of natural graphite, artificial graphite, petroleum coke, organic cracked carbon, mesophase carbon microspheres, carbon fiber, tin alloy, and silicon alloy. A sort of. In an embodiment of the present application, the negative active material layer includes a negative electrode binder, and the negative electrode binder includes at least one of polyvinylidene fluoride, polytetrafluoroethylene, cellulose-based polymers, and styrene-butadiene rubber. In one embodiment, the mass ratio of the negative electrode binder to the negative electrode active material is 0.5%-8%, which is beneficial to the formation of the negative electrode active material layer and ensures the performance of the negative electrode plate. Specifically, the mass ratio of the negative electrode binder to the negative electrode active material may be 2%-5%. In an embodiment of the present application, the negative active material layer includes a negative conductive agent, and the negative conductive agent includes at least one of conductive carbon black, carbon nanotubes, graphene, and conductive graphite. In one embodiment, the mass ratio of the negative conductive agent to the negative active material is less than or equal to 15%, which is beneficial to improving the performance of the negative electrode piece. Specifically, the mass ratio of the negative electrode conductive agent to the negative electrode active material is less than or equal to 10%. In this application, the negative active material can be dispersed in an organic solvent to form a negative active slurry, and the negative active slurry can be coated on the surface of the negative current collector and dried to prepare a negative electrode sheet. Specifically, the organic solvent may include, but is not limited to, at least one of N-methylpyrrolidone, dimethylformamide, diethylformamide, water and alcohols. In one embodiment, the weight proportion of the negative active material in the negative active slurry is 40%-90%. Specifically, the weight proportion of the negative active material in the negative active slurry may be 50%-85%. In one embodiment, drying is performed at 50°C to 160°C. Specifically, drying can be performed at 80°C-150°C. After drying, operations such as rolling and slicing can also be performed. [0040] In an embodiment of the present application, the battery further includes a separator, and the separator is disposed between the positive electrode piece and the negative electrode piece. The diaphragm has electrical insulation properties and liquid retention properties, and the diaphragm can be selected according to needs. In an embodiment of the present application, the material of the separator may include at least one of polyethylene and polypropylene. [0041] In an embodiment of the present application, the battery includes a stacked battery. That is to say, the positive electrode plates and negative electrode plates in the battery are stacked in a lamination manner. During this process, the battery has a large contact area with the air and is more likely to absorb water. The electrolyte provided in this application can decompose the moisture adsorbed in the battery. , to ensure the performance of laminated batteries. [0042] The shape of the battery in this application can be selected according to needs, such as but not limited to cylindrical battery, prismatic battery, soft pack battery, etc. [0043] The present application provides a method for preparing a battery, which includes: assembling a positive electrode piece, a negative electrode piece, and the electrolyte in any of the above embodiments, and then forming, exhausting, and packaging to obtain a battery. During the formation process, the catalyst can catalyze the decomposition of water, thereby removing water from the battery. After exhaust, the products of water decomposition are removed, thereby obtaining a battery with excellent safety and performance. [0044] In one embodiment of the present application, pre-packaging is also included before the formation to facilitate the formation. [0045] In one embodiment of the present application, aging treatment is also included before the formation, thereby ensuring that the electrolyte completely infiltrates the positive electrode piece and the negative electrode piece. In one embodiment of the present application, the aging treatment includes standing at 40°C-45°C for 1 to 2 days. [0046] In one embodiment of the present application, the formation includes controlling the ambient temperature at 20°C-35°C, setting the small current step to 0.01-0.05C constant current charging for 1h-4h, and setting the high current step to 0.1-0.5C constant current charging. Pressure charging, and set the cut-off current to 0.05C and the limit voltage to 3.8V, which is conducive to the decomposition of water and reduces the water content in the battery. [0047]In one embodiment of the present application, a charging process is also included after the formation. The charging process includes using 3.85V-4.5V (such as 3.85V, 3.9V, 4V, 4.1V, 4.2V, 4.3V, 4.4V or 4.5V, etc. ) Constant voltage charging for 2h-10h (such as 2h, 3h, 4h, 5h, 6h, 7h, 8h, 9h or 10h, etc.), thereby further catalyzing and accelerating the decomposition of water, further removing water in the battery, thereby improving the performance of the battery . In an embodiment of the present application, the charging process may also include charging to 3.85V-4.5V with a constant current of 10mA-30mA, and then charging with a constant voltage of 3.85V-4.5V for 2h-10h. [0048] In this application, the gas generated after water decomposition can be removed by exhausting, thereby avoiding the problem of battery bloating caused by gas residue. Exhaust can be carried out by conventional exhaust methods, and there is no limitation on this. [0049] In an embodiment of the present application, aging can be performed after exhausting to ensure the stability of the electrochemical performance of the battery. In an embodiment of the present application, aging includes standing at 40°C-45°C for 1 to 2 days. In an embodiment of the present application, capacity division is also included after aging to ensure the quality of the battery. In one embodiment of the present application, the capacity division includes using a current of 0.2C-0.5C to perform a battery capacity division operation. The working step is set to control the ambient temperature at 20°C-35°C, and charge first: 0.2C-0.5C constant current and constant voltage. Charge to 3.8V/cell, cut off current 0.05C, leave it for 30 minutes, then discharge: 0.2C-0.5C constant current to 2.0V/cell, leave it for 30 minutes, cycle 3 times, record the third discharge capacity as C 0 . [0050] This application provides an electrical device, including the battery in any of the above embodiments. The battery in the electrical equipment provided by this application has excellent electrochemical performance and safety, thereby improving the performance and service life of the electrical equipment. Specifically, electrical equipment may refer to vehicles, electronic equipment, energy storage systems, etc., and the above-mentioned batteries may be provided in electrical equipment in the form of single cells, battery modules, battery packs, etc. [0051] The effect of the technical solution of this application will be further explained below through specific examples. [0052] Example 1 [0053] An electrolyte, including electrolyte lithium hexafluorophosphate (concentration: 1 mol/L), organic solvent (dimethyl carbonate, ethyl methyl carbonate, diethyl carbonate, ethylene carbonate), catalyst and film-forming additive (vinylene carbonate, methylene methane disulfonate), wherein the preparation of the electrolyte includes: [0054] Mix lithium hexafluorophosphate, dimethyl carbonate, ethyl methyl carbonate, diethyl carbonate, ethylene carbonate, vinylene carbonate and methylene methane disulfonate according to the mass ratio of 13:30:34:11:12:5:0.5 After thorough mixing and stirring, let it stand for 24 hours, and then evenly distribute the catalyst through ultrasonic stirring to obtain an electrolyte. [0055] Example 2-11 [0056] It is roughly the same as Example 1, except that the material and content of the catalyst are different, as shown in Table 1 for details. [0057] Materials and contents of catalysts in Table 1 Examples [0058] Catalyst material Mass of catalyst in 100g electrolyte (g) Example 1 <![CDATA[Fe(OH) 2 ]]> 0.25 Example 2 <![CDATA[Pt(OH) 2 ]]> 0.25 Example 3 <![CDATA[Ru(OH) 2 ]]> 0.25 Example 4 <![CDATA[Ni(OH) 2 ]]> 0.25 Example 5 <![CDATA[Pt/Ni(OH) 2 ]]> 0.25 Example 6 <![CDATA[Pt/Ni(OH) 2 ]]> 0.005 Example 7 <![CDATA[Pt/Ni(OH) 2 ]]> 0.05 Example 8 <![CDATA[Pt/Ni(OH) 2 ]]> 0.1 Example 9 <![CDATA[Pt/Ni(OH) 2 ]]> 0.5 Example 10 <![CDATA[Pt/Ni(OH) 2 ]]> 2 Example 11 <![CDATA[Pt/Ni(OH) 2 ]]> 1.5 [0059] Comparative example 1 [0060] It is roughly the same as Example 1, except that no catalyst is added. [0061] Performance testing [0062] The electrolytes provided in the above examples and comparative examples are assembled with positive electrode sheets, negative electrode sheets, separators, etc. to form a battery. The specific steps include: combining the positive active material lithium iron phosphate, carbon nanotubes, conductive carbon black SP, and bonding Mix polyvinylidene fluoride and N-methylpyrrolidone in a mass ratio of 100:12:0.3:2.5:55 to make a positive electrode slurry, coat it on aluminum foil (thickness: 15 μm), dry and die-cut Make a positive electrode piece; mix the negative active material natural graphite, sodium carboxymethylcellulose, styrene-butadiene rubber and water in a mass ratio of 100:1.5:3:130 to make a negative electrode slurry, and coat it on the conductive copper foil ( The thickness is 8 μm), and is dried, rolled, slit, and die-cut to make a negative electrode sheet; polypropylene is used as a separator, stacked in a Z-shaped stack, and assembled into a lithium-ion battery core in one direction , and then hot-pressed and assembled into a soft-pack battery. Vacuum injection is performed according to the injection coefficient of 3.5g/Ah. After pre-packaging, it undergoes aging, formation, charging, exhaust, packaging, aging, volume division, and the length is 80mm. , square soft pack battery with a width of 60mm. Among them, the formation includes charging at 25°C with a constant current of 0.05C for 4 hours, and then charging with a constant current and voltage of 0.2C to 3.8V after leaving it aside. The cut-off condition is a cut-off | 1. An electrolyte, It is characterized by: Includes electrolytes, organic solvents and catalysts that catalyze the decomposition of water. 2. The electrolyte solution according to claim 1, It is characterized by: The catalyst includes a hydroxide. 3. The electrolyte solution according to claim 2, It is characterized by: The hydroxide includes Fe(OH) 2 ,Pt(OH) 2 ,Ru(OH) 2 ,Ni(OH) 2 and Pt/Ni(OH) 2 at least one of them. 4. The electrolyte solution according to claim 1, It is characterized by: The mass content of the catalyst in the electrolyte is less than 2%. 5. The electrolyte solution according to claim 4, It is characterized by: The mass content of the catalyst in the electrolyte is 0.005%-1.5%. 6. The electrolyte solution according to claim 5, It is characterized by: The mass content of the catalyst in the electrolyte is 0.05%-0.25%. 7. The electrolyte solution according to claim 1, It is characterized by: The concentration of the electrolyte in the electrolyte solution is 0.5 mol/L-10 mol/L. 8. The electrolyte solution according to claim 1, It is characterized by: The electrolyte includes a lithium salt, the lithium salt includes at least one of an inorganic lithium salt and an organic lithium salt, and the organic lithium salt includes lithium difluoroxalate borate, lithium bisfluorosulfonimide and bistrifluoromethyl At least one of lithium sulfonylimide, the inorganic lithium salt includes at least one of lithium hexafluorophosphate, lithium tetrafluoroborate and lithium perchlorate. 9. The electrolyte solution according to claim 1, It is characterized by: The electrolyte also includes a film-forming additive, and the mass content of the film-forming additive in the electrolyte is 0.01%-3%; The film-forming additives include fluoroethylene carbonate, vinylene carbonate, 1,3-propanesultone, propenyl-1,3-propanesultone, ethylene carbonate, vinyl sulfate and At least one of tris(trimethylsilyl)phosphate. 10. The electrolyte solution according to claim 1, It is characterized by: The organic solvent includes ethylene carbonate, propylene carbonate, dimethyl carbonate, diethyl carbonate, ethyl methyl carbonate, ethyl formate, ethyl acetate, propyl acetate, ethyl propionate, methyl propionate, n-propyl propionate, isopropyl propionate, n-butyl propionate, isobutyl propionate, n-amyl propionate, iso-amyl propionate, ethyl n-butyrate, n-propyl n-butyrate, isopropyl propionate At least one of propyl butyrate, n-pentyl n-butyrate, n-pentyl isobutyrate, n-butyl n-butyrate, isobutyl isobutyrate, n-pentyl n-valerate and butyrolactone. 11. A battery, It is characterized by: It includes a positive electrode piece, a negative electrode piece and the electrolyte according to any one of claims 1-10. 12. The battery of claim 11, It is characterized by: The battery includes a stacked battery, and the positive electrode sheet includes at least one of lithium iron phosphate and lithium iron manganese phosphate. 13. A method of preparing a battery, It is characterized by: include: After assembling the positive electrode sheet, the negative electrode sheet and the electrolyte according to any one of claims 1 to 10, the battery is obtained after chemical formation, exhaust and packaging. 14. The preparation method as claimed in claim 13, It is characterized by: After the formation, a charging process is also included. The charging process includes charging at a constant voltage of 3.85V-4.5V for 2h-10h. 15. An electrical equipment, It is characterized by: It includes the battery according to any one of claims 11-12 or the battery prepared by the preparation method according to any one of claims 13-14. | 比亚迪股份有限公司
717 | CN118888749A | Examining | BYD CO LTD | Cell electrodes¦Secondary cells | 2024-06-26 | 2024-11-01 | Positive electrode, battery and electric equipment | The embodiment of the invention provides a positive electrode, a battery and electric equipment. The positive electrode comprises a lithium oxide and an oxygen radical trapping agent, and the oxygen radical trapping agent comprises metal atoms and BP4VA coordinated with the metal atoms; the metal atom comprises Cd, and the BP4VA is 9, 10 bis [(cis)-2-(pyridyl 4-) vinyl] anthracene; the metal atom is in coordination connection with an N atom in the BP4VA. According to the positive electrode, the energy density of the battery can be improved, and meanwhile, the battery can have relatively excellent cycle performance. | Technical field [0001] This application relates to the field of battery technology, specifically to positive electrodes, batteries and electrical equipment. Background technology [0002] Currently, in order to improve the battery life of lithium-ion batteries, the industry is trying to add lithium replenishing agents to the positive electrode so that the lithium replenishing agent can release active lithium during the charging process to compensate for the irreversible loss of active lithium caused by the negative electrode solid electrolyte interface film, thereby improving lithium ion Battery energy density and cycle performance. Lithium oxide is a usable positive electrode lithium replenishing agent, but its delithiation process often releases oxygen free radicals, which will oxidize the electrolyte in the battery, resulting in poor battery performance; or, oxygen free radicals will Diffuses into the negative electrode and consumes the active lithium in the negative electrode, causing battery capacity loss. Contents of the invention [0003] In view of this, embodiments of the present application provide positive electrodes, batteries and electrical equipment. The positive electrode can not only increase the energy density of the battery, but also enable the battery to have better cycle performance. [0004] A first aspect of the embodiments of the present application provides a cathode, including a current collector and a cathode material layer disposed on at least one side surface of the current collector, where the cathode material layer includes a lithium replenishing agent and an oxygen radical scavenger; [0005] The lithium replenishing agent includes lithium oxide, and the lithium oxide includes Li x M y O z , M includes at least one of Co, Ni, Mn and Fe, 0<x≤6, 0≤y≤2, 2≤z≤4; [0006] The oxygen radical scavenger includes metal atoms and BP4VA coordinated with the metal atoms; the metal atoms include Cd, and the BP4VA is 9,10 bis[(cis)-2-(pyridyl 4-)ethylene base] anthracene; the metal atom is coordinately connected to the N atom in the BP4VA. [0007] The above-mentioned positive electrode includes lithium oxide, which can release active lithium ions during the first charging process of the battery to compensate for the irreversible lithium ion loss caused by the growth of the SEI film on the surface of the negative electrode, thereby increasing the energy density of the battery; more importantly, in the positive electrode The oxygen radical scavenger can quickly capture the oxygen radicals released by the lithium oxide in the above process. When the above positive electrode is applied to the battery, it can improve the electrolyte gas generation and deterioration of the battery in the related technology, and/or, Capacity fading problem. Therefore, the above-mentioned positive electrode can simultaneously improve the energy density and high-temperature cycle performance of the battery. [0008] The second aspect of the embodiment of the present application provides a battery, including the positive electrode provided by the first aspect of the embodiment of the present application; and/or, [0009] It includes a second positive electrode, the second positive electrode includes a coordination polymer, the coordination polymer includes a metal atom and BP4VA- coordinated with the metal atom. 1 O 2 ; [0010] Wherein, the metal atom includes Cd, and the BP4VA- 1 O 2 It is a structure in which the anthryl group of 9,10 bis[(cis)-2-(pyridyl 4-)vinyl]anthracene is bonded with two oxygen atoms; the metal atom and the BP4VA- 1 O 2 The N atoms in are coordinated and connected. [0011] The above-mentioned battery can have high energy density, excellent normal temperature cycle performance and high temperature cycle performance. [0012] The third aspect of the embodiment of the present application provides an electrical device, including the aforementioned battery provided by the embodiment of the present application. Due to the battery provided by the embodiment of this application, the above-mentioned electrical equipment has a strong endurance and a good market prospect. Description of drawings [0013] Figure 1 (a) is a schematic structural diagram of the cathode material layer in the cathode provided by the embodiment of the present application, and (b) is a partially enlarged schematic diagram of (a); [0014] Figure 2A This is a schematic diagram of the molecular structure of the oxygen radical scavenger used in one embodiment of the present application; [0015] Figure 2B This is a schematic diagram of the molecular structure of a coordination polymer according to an embodiment of the present application. Detailed implementation [0016] During the first charging process of a lithium-ion battery, a Solid Electrolyte Interphase (SEI) film will be formed on the surface of the negative electrode. The formation of the SEI film will consume active lithium ions, resulting in a reduction in the energy density of the battery. The industry is trying to add lithium replenishing agents to the positive electrode to solve the above technical problems. From the perspective of improving energy density, lithium oxide is a good lithium replenishing agent. However, delithiation of lithium oxide is often accompanied by the release of oxygen free radicals. The released oxygen free radicals will attack the electrolyte, causing deterioration of the electrolyte, gas production, and/or oxygen free radicals diffusing to the negative electrode to consume active lithium ions. , resulting in loss of battery capacity. [0017] In order to solve the above technical problems, embodiments of the present application provide a cathode, which includes a current collector and a cathode material layer disposed on at least one side surface of the current collector. The cathode material layer includes a lithium replenishing agent and an oxygen radical scavenger. ; [0018] The lithium replenishing agent includes lithium oxide, and the lithium oxide includes Li x M y O z , M includes at least one of Co, Ni, Mn and Fe, 0<x≤6, 0≤y≤2, 2≤z≤4; [0019] The oxygen radical scavenger includes metal atoms and BP4VA coordinated with the metal atoms; the metal atoms include Cd, and the BP4VA is 9,10 bis[(cis)-2-(pyridyl 4-)ethylene base] anthracene; the metal atom is coordinately connected to the N atom in the BP4VA. [0020] It can be understood that the above-mentioned oxygen radical scavenger may have a periodic structure, in which one periodic unit includes Cd atoms and BP4VA coordinated with Cd atoms. [0021] The positive electrode provided in the embodiment of the present application includes lithium oxide, which can release active lithium ions during the first charging process of the battery to compensate for the irreversible lithium ion loss caused by the growth of the SEI film on the surface of the negative electrode, thereby increasing the energy density of the battery; more Importantly, the oxygen radical capture agent in the positive electrode can quickly capture the oxygen radicals released by the lithium oxide in the above process. When the above positive electrode is applied to the battery, it can improve the electrolyte gas generation and deterioration of the battery in related technologies. , and/or, capacity fading issues. Therefore, the above-mentioned positive electrode can simultaneously improve the energy density, normal temperature cycle performance and high temperature cycle performance of the battery. It should be noted that the above-mentioned reaction of releasing lithium ions from lithium oxide and the reaction of capturing oxygen radicals by oxygen radicals are carried out during the first charging process of the battery. In addition, after the first charging process, during the subsequent charging and discharging cycles, , the above two reactions may also occur. [0022] It should be noted that the above-mentioned BP4VA coordinated with Cd atoms can capture two oxygen atoms. Specifically, the anthracene in BP4VA can capture two oxygen atoms, causing BP4VA to transform into BP4VA- 1 O 2 , and BP4VA- coordinated with Cd 1 O 2 The structure is stable and oxygen free radicals will not be released again during normal battery charge and discharge cycles. [0023] In some embodiments of the present application, the oxygen radical scavenger further includes 4-NBA coordinated with metal atoms; wherein, the 4-NBA is a structure in which the carboxyl group in 4-nitrobenzoic acid loses hydrogen ions, and the metal The atom is coordinated with the oxygen atom in the -OOC group in the 4-NBA. like Figure 2A As shown, Figure 2A The molecular structure of the oxygen radical scavenger provided in one embodiment of the present application. In this way, the molecular weight of the oxygen radical scavenger can be effectively increased and the polymer chain can be increased vertically. [0024] Specifically, the structure in which the carboxyl group in 4-nitrobenzoic acid loses hydrogen ions has a structure as shown in formula (1), in which the position marked * is coordinately connected to the metal atom; [0025] [0026] In some embodiments of the present application, the above-mentioned lithium oxide includes Li 5 FeO 4 , Li 2 C 2 O 4 , Li 2 CO 3 one or more of them. The above-mentioned lithium oxide can decompose and release active lithium ions during the charging process, which is beneficial to increasing the energy density of the battery. In some embodiments, the lithium oxide includes Li 5 FeO 4 . [0027] In some embodiments of the present application, the general chemical formula of the oxygen radical scavenger is [Cd(BP4VA)(4-NBA) 2 ] n , where n is an integer from 3000 to 50000. This is not only beneficial to the capture efficiency of oxygen free radicals, but is also easy to obtain industrially. Specifically, n can be, for example, 3000, 5000, 10000, 15000, 20000, 25000, 30000, 35000, 40000, 45000, 50000, etc. It can be understood that n is the number of periodic units. That is, a periodic unit includes one Cd atom, one BP4VA and two 4-NBA coordinated with Cd. Both 4-NBA are coordinated with the Cd atom through the oxygen atom in -OOC, and an oxygen radical The capture agent cluster includes n number of the above periodic units. Furthermore, controlling n ≤ 50000 is to control the steric hindrance of the structure of the oxygen free radical trapping agent to be smaller, thereby being more conducive to the capture of oxygen free radicals. Within the above range, the better n is, the better it is in essence, the more conducive to the capture of oxygen free radicals. . [0028] In some embodiments of the present application, in the positive electrode material layer, the molar ratio of the lithium oxide and the oxygen radical scavenger is 1: (0.00005-0.0009). In this way, it is conducive to fully absorbing the oxygen free radicals released by lithium oxide during the charging process, thereby conducive to ensuring better cycle performance of the battery. In the embodiments of the present application, nuclear magnetism or X-ray diffraction (X-Ray Diffraction, XRD) can be used to test the molar ratio of the lithium oxide and the oxygen radical capture agent. Specifically, the molar ratio of the lithium oxide to the oxygen radical scavenger may be, for example, 0.00005, 0.00006, 0.00007, 0.00008, 0.00009, etc. [0029] In some embodiments of the present application, the mass proportion of the oxygen radical scavenger in the cathode material layer is 1%-2.5%. In some specific embodiments, the mass proportion of the oxygen radical scavenger in the cathode material layer is 1.5%-2.3%. In this way, the energy density and cycle performance of the cathode can be further guaranteed. Specifically, the mass ratio of the oxygen radical scavenger in the cathode material layer can be 1.0%, 1.2%, 1.5%, 1.8%, 2.0%, 2.2%, or 2.5%. [0030]In some embodiments of the present application, the mass proportion of the lithium replenishing agent in the cathode material layer is 1%-5%. In some embodiments, the mass proportion of lithium oxide in the cathode material layer is 1%-5%. In this way, a sufficient amount of active lithium ions can be provided during the charging process to increase the energy density of the battery, without taking up the share of other materials, which is beneficial to the comprehensive electrochemical performance of the battery. Specifically, the mass proportion of lithium oxide in the cathode material layer can be, for example, 1%, 2%, 3%, 4%, or 5%. [0031] In order to reduce the impact of the oxygen radical trapping agent and the products formed by trapping oxygen on the internal resistance of the battery, in some embodiments of the present application, the oxygen radical trapping agent is accommodated in a polymer shell to form an oxygen radical trapping capsule. That is, see Figure 1 , the positive electrode material layer includes an oxygen radical capture capsule, and the oxygen radical capture capsule includes a polymer shell and the aforementioned oxygen radical capture agent contained in the polymer shell. [0032] In some embodiments of the present application, the thickness of the polymer shell is 5 nm-25 nm. In this way, the polymer shell has a certain strength and is not easily broken to expose the oxygen radical capture agent during charging and discharging. It is also conducive to the capture of oxygen radicals, thereby improving the cycle performance of the final battery. Specifically, the thickness of the above-mentioned polymer shell can be, for example, 5 nm, 8 nm, 10 nm, 12 nm, 15 nm, 18 nm, 20 nm, 22 nm, or 25 nm. In the embodiment of the present application, a scanning electron microscope can be used to characterize the thickness of the polymer shell. [0033] In some embodiments of the present application, the material of the polymer shell includes but is not limited to one or more of polyvinylidene fluoride (PVDF), polypropylene (PP), and polyethylene (PE). The above-mentioned materials have certain strength and toughness, are not prone to cracking during charge and discharge cycles, and have good oxygen free radical permeability, which is conducive to the capture of oxygen free radicals. [0034] In some embodiments of the present application, the particle size of the oxygen radical capturing capsule is ≤1 μm. In this way, the oxygen free radical capture capsule has a larger specific surface area, which is beneficial to the capture of oxygen free radicals. Specifically, the particle size of the oxygen radical capturing capsule may be, for example, 100 nm, 200 nm, 300 nm, 400 nm, 500 nm, 600 nm, 700 nm, 800 nm, 900 nm, 1 μm, etc. In the embodiments of the present application, the shape of the oxygen radical scavenger capsule can be any shape such as spherical, ellipsoid, irregular, etc., which is not limited in the embodiments of the present application. In the embodiment of the present application, the oxygen radical scavenger can be separated from the cathode material layer and its particle size can be measured using a laser particle size analyzer. [0035] In some embodiments of the present application, the cathode material layer also includes cathode active materials. The cathode active materials include lithium iron phosphate, lithium iron manganese phosphate, lithium nickel cobalt manganate, lithium nickel cobalt aluminate, lithium manganate, lithium nickel manganate and One or more lithium cobalt oxides. The positive active material may be a combination of one or more materials including lithium oxide and other positive active materials mentioned above. The mass percentage of other cathode active materials in the cathode material layer is in the range of 85%-97%, for example, it can be 85%, 86%, 87%, 88%, 89%, 90%, 91%, 92% , 93%, 94%, 95%, 96%, 97%. [0036] The embodiment of the present application also provides a battery, including the aforementioned positive electrode provided by the embodiment of the present application; or, [0037] The battery includes a second positive electrode including a coordination polymer including a metal atom and BP4VA- coordinated with the metal atom. 1 O 2 ; It should be noted that the coordination polymer is a product obtained by capturing oxygen atoms with the aforementioned oxygen radical scavenger. [0038] Wherein, the metal atom includes Cd, and the BP4VA- 1 O 2 It is a structure in which the anthryl group of 9,10 bis[(cis)-2-(pyridyl 4-)vinyl]anthracene is bonded with two oxygen atoms; the metal atom and the BP4VA- 1 O 2 The N atoms in are coordinated and connected. [0039] The above-mentioned battery can have high energy density, excellent normal temperature cycle performance and high temperature cycle performance. [0040] The battery provided by the embodiments of the present application may be an unformed battery, a battery after being formed, a battery after capacity division, or a battery in any cycle state. [0041] It can be understood that if the battery is a battery before chemical formation, the battery includes the aforementioned positive electrode provided by the embodiment of the present application. If the battery is a battery after formation, the battery includes a second positive electrode. In addition, considering that the lithium oxide may not be completely decomposed during the formation process, the battery after formation may also include the aforementioned positive electrode provided by the embodiment of the present application. In other embodiments, in the formed battery, the second positive electrode may further include lithium oxide and an oxygen radical scavenger, or the second positive electrode may further include an oxygen radical scavenger without lithium oxide. things. That is, the second positive electrode includes lithium oxide, a coordination polymer, and an oxygen radical scavenger, or the second positive electrode includes an oxygen radical scavenger and a coordination polymer without lithium oxide. The second positive electrode in the above two situations may exist at the same time. The above are all regarded as the protection scope of the embodiments of the present application. [0042] Since in some cases, the oxygen radical scavenger is accommodated in the polymer shell, in some embodiments of the present application, in the battery, the coordination polymer is also accommodated in the polymer shell. In some embodiments, both the oxygen radical scavenger and the coordination polymer are accommodated in the polymer shell. [0043] In some embodiments of the present application, the oxygen radical scavenger further includes 4-NBA coordinated with metal atoms. At this time, in the battery, the coordination polymer obtained after reacting with the oxygen radical scavenger also includes 4-NBA coordinated with metal atoms. like Figure 2B As shown, Figure 2B This is the molecular structure of the coordination polymer involved in an embodiment of the present application. [0044] In some embodiments of the present application, a battery includes a positive electrode, a negative electrode, and an electrolyte located between the positive electrode and the negative electrode. [0045] In some embodiments of the present application, the above-mentioned negative electrode may be any known negative electrode suitable for lithium-ion batteries and compatible with the positive electrode provided in the embodiments of the present application. For example, the negative electrode includes a negative electrode current collector and a negative electrode material layer disposed on the surface of the negative electrode current collector. The negative electrode current collector can be a metal foil, such as copper foil, aluminum foil, etc. The negative electrode material layer includes a negative electrode active material, which is a material capable of accepting and releasing lithium ions. The negative active material may include one or more of carbon-based negative active materials, silicon-based negative active materials, and phosphorus-based negative active materials. The negative electrode material layer may include one or more negative electrode active materials. [0046] In some embodiments of the present application, the carbon-based negative active material may be one or more of graphite, hard carbon, soft carbon, porous carbon, mesocarbon microspheres, and graphene; the silicon-based negative active material may be composed of One or more of silicon, silicon-carbon compounds, silicon-oxygen compounds, and silicon alloys; the phosphorus-based negative active material may include one or more of black phosphorus, red phosphorus, and phosphorus-carbon compounds. [0047] In the embodiment of the present application, the negative electrode material layer may also include a certain amount of binder, conductive agent and other components. The binder can be, for example, sodium carboxymethylcellulose (CMC-Na), styrene-butadiene rubber (SBR), polyacrylic acid (PAA), lithium polyacrylate (LiPAA), etc., and the conductive agent can be, for example, Super P, amorphous carbon , carbon nanotubes, carbon fibers, graphene, etc. The above-mentioned adhesives and conductive agents are only illustrative and are not limited thereto. [0048] In some embodiments of the present application, a battery includes a positive electrode, a negative electrode, a separator between the positive electrode and the negative electrode, and an electrolyte. [0049] In the embodiment of the present application, the above-mentioned separator may be any known separator suitable for lithium-ion batteries. Specifically, the above-mentioned separators can be, for example, single-layer polypropylene (PP), single-layer polyethylene (PE), double-layer PP/PE, double-layer PP/PP, three-layer PP/PE/PP and ceramic-coated PE membranes. . [0050] In some embodiments of the present application, the preparation of the above-mentioned battery includes: [0051] The negative electrode, the separator, and the aforementioned positive electrode provided in the embodiments of the present application are stacked, or rolled, packaged, and electrolyte is injected to obtain a battery. [0052] In some embodiments of the present application, chemical formation and volume separation are also included after injecting the electrolyte. [0053] The embodiment of the present application also provides an electrical device, including the battery provided by the embodiment of the present application. Since the battery provided by the embodiment of the present application is used to supply power to the electronic components in the electrical equipment, the electrical equipment has good battery life and strong market competitiveness. [0054] In some embodiments of the present application, the above-mentioned electrical equipment includes but is not limited to vehicles, or 3C consumer electronic products such as mobile phones, laptops, tablets, and smart watches. [0055] The technical solutions of the embodiments of the present application will be further described below using multiple examples. [0056] Example 1 [0057] A positive electrode includes a current collector (specifically, carbon-coated aluminum foil) and positive electrode material layers provided on opposite sides of the current collector. The positive electrode material layer includes lithium oxide (specifically, Li 5 FeO 4 ), other cathode active materials (specifically lithium iron phosphate with a particle size D50 of 1.0 μm), oxygen radical capture agent ([Cd(BP4VA)(4-NBA)) loaded in a PVDF polymer shell 2 ] n , n=30000), carbon nanotubes (CNT), Super P, PVDF, among which, lithium iron phosphate: Li 5 FeO 4 : The mass ratio of oxygen radical scavenger: CNT: Super P: PVDF is 100:y:x:12:0.3:2.5, where x=1.56 and y=1.8. That is, the oxygen radical scavenger accounts for 1.3% of the mass of the positive electrode material layer. [0058] Example 2 [0059] The difference from Example 1 is: x=1.76, y=1.8. That is, the oxygen radical scavenger accounts for 1.5% of the mass of the positive electrode material layer. [0060] Example 3 [0061] The difference from Example 1 is: x=2.07, y=1.8. That is, the oxygen radical scavenger accounts for 1.8% of the mass of the positive electrode material layer. [0062] Example 4 [0063] The difference from Example 1 is: x=2.45, y=1.8. That is, the oxygen radical scavenger accounts for 2.1% of the mass of the positive electrode material layer. [0064] Example 5 [0065] The difference from Example 1 is: x=2.74, y=1.8. That is, the oxygen radical scavenger accounts for 2.3% of the mass of the positive electrode material layer. [0066] In order to highlight the beneficial effects of the embodiments of the present application, the following comparative examples are set. [0067] Comparative example 1 [0068] The difference from Example 1 is that the positive electrode material layer does not contain the aforementioned lithium oxide, nor does it contain an oxygen radical scavenger, that is, x=0, y=0. [0069]Comparative example 2 [0070] The difference from Example 1 is that it does not contain oxygen radical scavenger (x=0) and y=1.8. [0071] Performance testing [0072] (1) Preparation of the test battery: The positive electrodes of the above examples and comparative examples were laminated with the separator and the negative electrode group respectively, and vacuum injection was performed according to the injection coefficient of 3.5g/Ah. After sealing, it was aged at high temperature. Formation, aging, and volume separation are used to produce a square soft-pack battery with a battery length of 80mm and a width of 60mm. Among them, the negative electrode includes a negative electrode current collector (specifically, a conductive foil with a thickness of 8 μm), and negative electrode material layers provided on the opposite sides of the negative electrode current collector. The negative electrode material layer is composed of natural graphite and carboxylic acid with a mass ratio of 100:1.5:3. Sodium methylcellulose and styrene-butadiene rubber. [0073] (2) Battery capacity test: At 25°C, the test batteries of each embodiment and comparative example were charged and discharged. Among them, "fully charged to 3.8V with a constant current and voltage of 0.33C, and then put aside again with a constant voltage of 0.33C." "Discharge to 2.0V" is a cycle. After 3 cycles, record the third discharge capacity as Q, and the unit is Ah. [0074] (3) Direct current internal resistance (DCIR) test: Charge and discharge three times at 0.33C at 25°C, with a voltage range of 2.0-3.8V. Calibrate the third discharge capacity to the battery capacity Q. After calibrating the capacity, charge and discharge at 25°C. down, charge to 0.5Q at 0.33C, let it stand for 20min and record the end of standstill voltage V 1 , discharge at 1.5C for 30s and record the discharge end voltage V 2 ,DCIR=(V 1 -V 2 )/1.5C, unit is mΩ. [0075] (4) High temperature cycle performance: Charge and discharge three times at 0.33C at 25°C, with a voltage range of 2.0-3.8V, and calibrate the third discharge capacity as battery capacity Q; after calibrating the capacity, charge and discharge at 1C at 45°C Charge with constant current and constant voltage to 3.8V, the cut-off current is 0.05C, then let it sit for 30 minutes, discharge with 1C constant current to 2.0V, and then let it stand for 30 minutes; cycle the above steps 500 times, record the capacity retention rate, and the capacity retention rate =Discharge capacity at the 500th cycle/Discharge capacity at the 1st cycle×100%. [0076] Table 1 [0077] [0078] Comparing Examples 1-5 and Comparative Example 2, it can be seen that, under the condition that the added amount of lithium material remains unchanged, although the addition of oxygen radical capture agent will slightly affect the DCIR of the battery core, it can well improve the DCIR of the battery core. Capacity retention rate. Comparing Examples 1-5 and Comparative Example 1 at the same time, while adding oxygen radical scavenger and lithium oxide, the energy density and cycle life of the battery core can be greatly improved. The addition of lithium oxide can provide the battery core with The addition of more active lithium ions and oxygen radical capture agents can well prevent the oxygen radicals released in the active stage of lithium oxide from having a greater impact on the battery core. [0079] The above are exemplary embodiments of the present application. It should be noted that those of ordinary skill in the art can also make several improvements and modifications without departing from the principles of the present application. These improvements and Retouching is also considered within the scope of this application. | 1. A positive electrode, It is characterized by: It includes a current collector and a cathode material layer disposed on at least one side surface of the current collector, where the cathode material layer includes a lithium replenishing agent and an oxygen radical capturing agent; The lithium replenishing agent includes lithium oxide, and the lithium oxide includes Li x M y O z , M includes at least one of C, Co, Ni, Mn and Fe, 0<x≤6, 0≤y≤2, 2≤z≤4; The oxygen radical scavenger includes metal atoms and BP4VA coordinated with the metal atoms; the metal atoms include Cd, and the BP4VA is 9,10 bis[(cis)-2-(pyridyl 4-)ethylene base] anthracene, the metal atom is coordinately connected to the N atom in the BP4VA. 2. The positive electrode according to claim 1, It is characterized by: The oxygen free radical also includes 4-NBA coordinated with the metal atom; wherein, the 4-NBA is a structure in which the carboxyl group in 4-nitrobenzoic acid loses hydrogen ions, and the metal atom and the 4 -The oxygen atoms in the -OOC group in NBA are coordinated and connected. 3. The positive electrode according to claim 1 or 2, It is characterized by: The general chemical formula of the oxygen radical scavenger is [Cd(BP4VA)(4-NBA) 2 ] n , where n is a positive integer from 3000 to 50000. 4. The positive electrode according to any one of claims 1-3, It is characterized by: In the positive electrode material layer, the molar ratio of the lithium oxide to the oxygen radical scavenger is 1: (0.00005-0.0009). 5. The positive electrode according to any one of claims 1-4, It is characterized by: The mass proportion of the oxygen radical scavenger in the cathode material layer is 1%-2.5%. 6. The positive electrode according to any one of claims 1-5, It is characterized by: The mass proportion of the lithium oxide in the cathode material layer is 1%-5%. 7. The positive electrode according to any one of claims 1-6, It is characterized by: The oxygen radical capturing agent is accommodated in a polymer shell to form an oxygen radical capturing capsule; the thickness of the polymer shell is 5 nm-20 nm, and the particle size of the oxygen radical capturing capsule is ≤1 μm. 8. The positive electrode according to claim 7, It is characterized by: The material of the polymer shell includes one or more of polyvinylidene fluoride, polypropylene, and polyethylene. 9. The positive electrode according to any one of claims 1-8, It is characterized by: The positive electrode material layer also includes a positive electrode active material, which includes lithium iron phosphate, lithium iron manganese phosphate, lithium nickel cobalt manganate, lithium nickel cobalt aluminate, lithium manganate, lithium nickel manganate and lithium cobalt oxide. one or more of them. 10. A battery, It is characterized by: Including the positive electrode as described in any one of claims 1-9; and/or, It includes a second positive electrode, the second positive electrode includes a coordination polymer, the coordination polymer includes a metal atom and BP4VA- coordinated with the metal atom. 1 O 2 ; Wherein, the metal atom includes Cd, and the BP4VA- 1 O 2 It is a structure in which the anthryl group of 9,10 bis[(cis)-2-(pyridyl 4-)vinyl]anthracene is bonded with two oxygen atoms; the metal atom and the BP4VA- 1 O 2 The N atoms in are coordinated and connected. 11. An electrical equipment, It is characterized by: The electrical device includes a battery as claimed in claim 10 . | 比亚迪股份有限公司
718 | CN118888742A | Examining | BYD CO LTD | Secondary cells¦Non-aqueous electrolyte accumulator electrodes | 2024-08-28 | 2024-11-01 | Positive electrode material and preparation method thereof, positive plate, battery and electric equipment | The invention provides a positive electrode material and a preparation method thereof, a positive plate, a battery and electric equipment. The positive electrode material is a single-crystal positive electrode material, and the molecular formula of the positive electrode material is shown in the specification; liNieCofMngMdO2-xFx, in which 0.8 < = e < = 0.98, 0 < = f < = 0.1, 0.02 < = g < = 0.20, 0 < d < = 0.005, e + f + g + d = 1, and 0 < x < = 0.025; m is selected from at least one of Zr, Ti, Nb, V and Ta. When the positive electrode material is applied to the battery, the cycle performance, the rate capability and the capacity of the battery can be improved. | Technical field [0001] The invention relates to a positive electrode material and a preparation method thereof, a positive electrode sheet, a battery and electrical equipment, and belongs to the field of new energy technology. Background technology [0002] In recent years, among various commercial rechargeable and rechargeable chemical energy storage devices, lithium-ion batteries have attracted much attention since they were put on the market due to their environmental friendliness and long service life. They are used in mobile phones, notebook computers, electric vehicles and other fields. Be widely used. The cathode material is an important part of the lithium-ion battery, and the performance of the cathode material will directly affect the overall performance of the lithium-ion battery. Among them, nickel-cobalt-manganese ternary cathode materials (NCM), especially high-nickel ternary materials, are considered to be the most favorable candidates for the next generation of lithium-ion battery cathode materials due to their high specific capacity. [0003] However, as the nickel content in the cathode material increases, nickel ions are prone to mix with lithium ions, which is not conducive to the cycle performance of the battery. Moreover, the increase in the nickel content in the cathode material will inevitably cause a decrease in the lithium content. A low lithium content will not be conducive to the deintercalation of lithium ions in the cathode material and affect the charge and discharge performance of the battery. [0004] Therefore, it is necessary to provide a cathode material that can simultaneously improve the cycle performance, rate performance and capacity of the battery. Contents of the invention [0005] The invention provides a cathode material. When the cathode material is used in a battery, it can improve the cycle performance, rate performance and capacity of the battery. [0006] The present invention provides a preparation method of a positive electrode material, which can prepare the above-mentioned positive electrode material. The preparation method is simple to operate and is suitable for widespread promotion and application. [0007] The present invention provides a positive electrode sheet, which includes the above-mentioned positive electrode material. Therefore, when the positive electrode sheet is used in a battery, it can improve the cycle performance, rate performance and capacity of the battery. [0008] The invention provides a battery, which includes the above-mentioned positive electrode sheet. The battery has excellent cycle performance, rate performance and capacity. [0009] The invention provides an electrical device, which includes the above-mentioned battery. The electrical device has excellent battery life and service life, and has excellent market application prospects. [0010] The present invention provides a cathode material, wherein the cathode material is a single crystal cathode material, and the molecular formula of the cathode material is as shown in Formula 1; [0011] LiNi e Co f Mn g M d O 2-x F x Formula 1 [0012] Among them, 0.8≤e≤0.98, 0≤f≤0.1, 0.02≤g≤0.20, 0<d≤0.005, e+f+g+d=1, 0<x≤0.025; [0013] M is selected from at least one selected from Zr, Ti, Nb, V and Ta. [0014] The cathode material as described above, wherein M is at least selected from at least one of Nb, Ta, and V. [0015] The cathode material as described above, wherein the X-ray diffraction pattern of the cathode material has a (003) crystal plane characteristic peak with a 2θ of 18.6-18.9°, and a (104) crystal plane characteristic peak with a 2θ of 44.3-44.5°. , the intensity I of the (003) crystal plane characteristic peak 003 The intensity I of the characteristic peak of the (104) crystal plane 104 Satisfy: I 003 /I 104 =1.440-1.480; and/or, [0016] The ratio of the unit cell c-axis length to the a-axis length of the positive electrode material satisfies: c/a=4.933-4.945. [0017] The cathode material as described above, wherein at least part of the surface of the cathode material contains fluoride. [0018] The cathode material as described above, wherein the particle size of the cathode material is 1-10 μm. [0019] The cathode material as described above, wherein the cathode material is made of a cathode material precursor, a lithium source and MF y Prepared by hydrothermal reaction and sintering treatment; or, [0020] The cathode material includes a nickel source, a manganese source, a lithium source and MF y The raw material system is prepared by hydrothermal reaction and sintering treatment; [0021] 4≤y≤5. [0022] The present invention provides a method for preparing a positive electrode material as described above, which includes: making a positive electrode material precursor, a lithium source and a MF y Perform hydrothermal reaction and sintering treatment to obtain the positive electrode material; or, [0023] Including nickel source, manganese source, lithium source and MF y The raw material system is subjected to hydrothermal reaction and sintering treatment to obtain the cathode material; [0024] 4≤y≤5. [0025] The preparation method as mentioned above, wherein in the hydrothermal reaction, the temperature is 100-200°C, the time is 6-12h, and the heating rate is 2-5°C/min. [0026] The preparation method as above, wherein the sintering process includes a first sintering process and a second sintering process in sequence; [0027] The temperature of the second sintering process is greater than the temperature of the first sintering process. [0028] The preparation method as above, wherein in the first sintering treatment, the temperature is 400-600°C and the time is 1-4h; and/or, [0029] In the second sintering treatment, the temperature is 700-900°C and the time is 12-16 hours. [0030] The present invention provides a positive electrode sheet, which includes the positive electrode material as described above. [0031] The present invention provides a battery, which includes the positive electrode sheet as described above. [0032] The present invention provides an electrical device, which includes the battery as described above. [0033] The special composition of the cathode material of the present invention allows it to improve the cycle performance, rate performance and capacity of the battery when it is used in a battery. [0034] The preparation method of the positive electrode material of the present invention is used to prepare the above-mentioned positive electrode material. The preparation method is simple to operate and has low preparation cost. [0035] The positive electrode sheet of the present invention includes the above-mentioned positive electrode material. When the positive electrode sheet is used in a battery, it can improve the cycle performance, rate performance and capacity of the battery. [0036] The battery of the present invention includes the above-mentioned positive electrode sheet. Therefore, the battery has excellent rate performance, cycle performance and capacity, and has broad application prospects. [0037] The electrical equipment of the present invention includes the above-mentioned battery. The electrical equipment has excellent battery life and service life, and has excellent market application prospects. Description of drawings [0038] In order to more clearly explain the technical solutions in the embodiments of the present invention or related technologies, the following is a brief introduction to the drawings that need to be used in describing the embodiments of the present invention or related technologies. Obviously, the drawings in the following description are only some embodiments of the present invention. For those of ordinary skill in the art, other drawings can be obtained based on these drawings without exerting creative efforts. [0039] Figure 1 It is an SEM image of the cathode material in Example 1 of the present invention; [0040] Figure 2 It is an SEM image of the cathode material in Example 2 of the present invention; [0041] Figure 3 It is an SEM image of the cathode material in Example 3 of the present invention; [0042] Figure 4 This is an SEM image of the cathode material in Comparative Example 1 of the present invention. Detailed implementation [0043] In order to make the purpose, technical solutions and advantages of the present invention clearer, the technical solutions in the embodiments of the present invention will be clearly and completely described below in conjunction with the embodiments of the present invention. Obviously, the described embodiments are part of the implementation of the present invention. examples, not all examples. Based on the embodiments of the present invention, all other embodiments obtained by those of ordinary skill in the art without creative efforts fall within the scope of protection of the present invention. [0044] A first aspect of the present invention provides a cathode material, which is a single crystal cathode material, and the molecular formula of the cathode material is as shown in Formula 1; [0045] LiNi e Co f Mn g M d O 2-x F x Formula 1 [0046] Among them, 0.8≤e≤0.98, 0≤f≤0.1, 0.02≤g≤0.20, 0<d≤0.005, e+f+g+d=1, 0<x≤0.025; [0047] M is selected from at least one selected from Zr, Ti, Nb, V and Ta. [0048] The cathode material of the present invention is a single crystal cathode material. The cathode material is a composite metal oxide including at least lithium element, nickel element, manganese element, M element and F element. In some embodiments, it may also include cobalt element. Among them, the M element can be selected from at least one of Zr, Ti, Nb, V and Ta. [0049] In high-nickel cathode materials, the two hexagonal phases (H2-H3) will cause anisotropic volume expansion at about 4.2V (vs. Li/Li+), which will seriously degrade the structure of the cathode material, resulting in the cathode material lattice The formation of microcracks. By doping metal elements and F elements in the bulk phase of the cathode material, the present invention can suppress the structural degradation of the cathode material and reduce the formation of microcracks. For example, adding a small amount of metal elements to replace Ni, Co and Mn can effectively alleviate the problem. The volume change of high-nickel cathode materials occurs when they undergo phase transition under high voltage conditions; while F element doping mainly replaces the oxygen sites of the cathode material, connects the Li layer, and improves the stability of the cathode material. Furthermore, by using high-valent cation M ion doping, the bond energy of the M-O bond is higher than that between the transition metal and O, which improves the stability of the cathode material and thereby improves the cycle performance of the battery. For example, Ti-O bond It has strong bond energy, thereby reducing the average length of Ni-O bonds, increasing the strength of Ni-O bonds, alleviating oxygen defects in the cathode material and reducing Li/Ni mixing in the cathode material; at the same time, due to the crystallization of M ions The lattice is generally larger than the lattice of transition metal elements (Ni, Co, Mn). Doping in the transition metal layer of the cathode material will increase the lattice spacing of the cathode material and increase Li +The diffusion rate improves the rate performance and capacity of the material; moreover, M ions do not change the valence state in the transition metal layer of the cathode material and do not participate in the valence state changes during the charge and discharge process, so they can be used as support sites during the charge and discharge process. , improve the stability of the cathode material, and further increase the cycle performance of the cathode material. The F element is doped into the oxygen layer of the cathode material, replacing O atoms. The F element has the strongest electronegativity, and the M-F bond energy formed with the transition metal element is stronger than the M-O bond, making the cathode material more stable. Improve the cycle performance of cathode materials. Therefore, when the cathode material of the present invention is applied to a battery, it can improve the cycle performance, rate performance and capacity of the battery. [0050] In some embodiments of the present invention, M is at least selected from at least one of Nb, Ta, and V. [0051] It can be understood that M is at least selected from at least one of Nb, Ta, and V, and can also be selected from Zr and/or Ti at the same time. [0052] When M is selected from at least one of Nb, Ta, and V, +5-valent metal ions can be doped into the cathode material. The +5-valent metal ions have a larger radius, which can further expand the lattice parameters of the cathode material. , promote the diffusion of lithium ions, improve the rate performance and capacity of the battery, and as the M-O bond formed by +5-valent metal ions and O becomes stronger, the stability of the cathode material can be further improved and the cycle performance of the battery can be improved. [0053] In some embodiments of the present invention, the X-ray diffraction pattern of the cathode material has a (003) crystal plane characteristic peak with a 2θ of 18.6-18.9°, and a (104) crystal plane characteristic peak with a 2θ of 44.3-44.5°, ( 003) Intensity I of characteristic peaks of crystal planes 003 The intensity I of the characteristic peak of the (104) crystal plane 104 Satisfy: I 003 /I 104 =1.440-1.480. [0054] The X-ray diffraction pattern (XRD pattern) of the cathode material of the present invention has a (003) crystal plane characteristic peak with a 2θ of 18.6-18.9°, and a (104) crystal plane characteristic peak with a 2θ of 44.3-44.5°, wherein, The (003) crystal plane characteristic peak is the characteristic peak that reflects the (003) crystal plane strength of the ternary material. The (104) crystal plane intensity characteristic peak is the characteristic peak that reflects the (104) crystal face of the ternary material. The (003) crystal plane characteristics Peak intensity I 003 The intensity I of the characteristic peak of the (104) crystal plane 104 Satisfy: I 003 /I 104 =1.440-1.480. [0055] When the XRD pattern of the cathode material, I 003 /I 104 Meeting the above range proves that the cathode material has lower lithium and nickel mixing, which helps to further improve the cycle performance of the battery. Optionally, I 003 /I 104 The value can be any one of 1.440, 1.441, 1.443, 1.445, 1.447, 1.449, 1.451, 1.453, 1.455, 1.457, 1.459, 1.461, 1.465, 1.471, 1.475, or a range consisting of any two. [0056] Furthermore, the c-axis length and a-axis length of the unit cell of the positive electrode material satisfy: c/a=4.933-4.945. [0057] In the present invention, XRD testing is performed on the positive electrode material to obtain the XRD pattern of the positive electrode material. After Rietveld refinement processing, it can be known that the ratio of the c-axis length and the a-axis length of the unit cell of the positive electrode material satisfies: c/a=4.933-4.945. [0058] When the ratio of the c-axis length to the a-axis length of the unit cell of the positive electrode material meets the above range, the layer spacing of the positive electrode material is larger, which can better promote the transmission of lithium ions and improve the rate performance and capacity of the battery. Alternatively, c/a can be a range consisting of any one of 4.935, 4.937, 4.939, 4.941, 4.943, 4.945, or any two. [0059] In some embodiments of the present invention, at least part of the surface of the cathode material has fluoride. [0060] Exemplarily, the fluoride may be LiF and/or NiF 2 . [0061] It can be understood that the entire surface of the cathode material may have fluoride, and part of the surface of the cathode material may have fluoride. The present invention does not specifically limit the fluoride content on the surface of the cathode material. When the surface of the cathode material has fluoride, the content of adsorbed oxygen on the surface of the cathode material can be reduced, thereby reducing the adsorbed oxygen and Li salt on the surface of the cathode material to form surface free lithium, and reducing the erosion of the surface of the cathode material by the electrolyte. Increasing the lithium layer spacing of the cathode material reduces the activation energy of lithium ion migration and helps to deintercalate lithium ions. [0062] The inventor found in the study that when the particle size of the cathode material is 1-10 μm, the cathode material not only has excellent rate performance, but is not easily broken during long-term cycling, improving the cycle performance of the cathode material. Further, the particle size of the cathode material is 1-5 μm. In some embodiments, the particle size of the cathode material may be 1-3 μm. The particle size of the positive electrode material refers to the average particle size of the primary particles of the positive electrode material. [0063] In some embodiments of the present invention, the cathode material is prepared by using a cathode material precursor, a lithium source and a MF y Prepared by hydrothermal reaction and sintering treatment; or, [0064] The cathode material includes nickel source, manganese source, lithium source and MF y The raw material system is prepared by hydrothermal reaction and sintering treatment; [0065] 4≤y≤5. [0066] In the present invention, the cathode material precursor can be a metal oxide precursor containing nickel manganese element commonly used in the art, a metal oxide precursor containing nickel cobalt manganese element, a metal hydroxide precursor containing nickel manganese element, or a metal oxide precursor containing nickel manganese element. Metal hydroxide precursor of nickel, cobalt and manganese elements. In some embodiments, the molecular formula of the metal hydroxide precursor can be Ni e Co f Mn g (OH) 2 (0.8≤e≤0.98, 0≤f≤0.1, 0.02≤g≤0.20, e+f+g=1), the metal hydroxide precursor can be obtained through commercial purchase, or through the co-precipitation method commonly used in this field Synthesis; the molecular formula of the metal oxide precursor can be Ni e Co f Mn g O 2 (0.8≤e≤0.98, 0≤f≤0.1, 0.02≤g≤0.20, e+f+g=1), the metal oxide precursor can be purchased commercially or prepared by calcination methods commonly used in this field. . [0067] The lithium source can be a compound containing lithium element commonly used in this field. For example, the lithium source can be selected from LiOH and/or Li 2 CO 3 . In some embodiments, due to the lower sintering temperature of high-nickel ternary single crystal materials, Li 2 CO 3 The melting point of the cathode material is higher. At a lower sintering temperature, the cathode material obtained has a low degree of lithiation. Therefore, in order to ensure the electrochemical performance of the cathode material, the lithium source can be LiOH and Li 2 CO 3 mixture, or make the lithium source LiOH. [0068] The nickel source can be a compound containing nickel element commonly used in the art, such as NiO; the cobalt source can be a compound containing cobalt element commonly used in the art, such as CoO; the manganese source can be a compound containing manganese element commonly used in the art, such as MnO . [0069] The present invention can make the cathode material precursor, lithium source and MFy undergo a hydrothermal reaction, so that Li element, M element and F element can enter the cathode material precursor, and then perform sintering treatment to obtain the cathode material. The present invention can also perform a hydrothermal reaction on a raw material system including at least a nickel source, a manganese source, a lithium source and MFy, and then perform a sintering treatment to obtain a cathode material including nickel element, manganese element, lithium element, M element and F element. ; The present invention can also make the raw material system including at least a nickel source, a manganese source, a cobalt source, a lithium source and MFy undergo a hydrothermal reaction, and then perform a sintering treatment to obtain a raw material system including nickel element, manganese element, cobalt element, lithium element, M element and cathode material of F element. [0070] In some embodiments, the ratio of the molar content of lithium element in the lithium source to the total molar content of transition metal elements in the cathode material precursor can be: Li/(Ni+Co+Mn)=(1.01˜1.1):1, Furthermore, Li/(Ni+Co+Mn)=(1.02~1.08):1, furthermore, Li/(Ni+Co+Mn)=(1.04~1.06):1. The ratio of the molar content of lithium element in the lithium source to the total molar content of transition metal elements in the manganese source, cobalt source, and nickel source can be: Li/(Ni+Co+Mn)=(1.01~1.1):1, further Li/(Ni+Co+Mn)=(1.02~1.08):1, further, Li/(Ni+Co+Mn)=(1.04~1.06):1. [0071] MF y The mass proportion of the M element in the total mass of the transition metal elements in the cathode material precursor is 1000-5000 ppm, further, it can be 2000-5000 ppm, and further, it can be 2000-3000 ppm. MF y The mass proportion of the M element in the total mass of the transition metal elements in the nickel source, manganese source, and cobalt source is 1000-5000ppm, further, it can be 2000-5000ppm, and further, it can be 2000-3000ppm. When MF y When the mass of the M element and the total mass of the transition metal elements satisfy the above relationship, the cathode material shown in Formula 1 can be prepared, and the doping amounts of the M element and F element are moderate, which can ensure the capacity of the cathode material. to improve the cycle performance and rate performance of the cathode material. [0072] In the preparation process of the cathode material, the present invention simultaneously dopes metal cations (M ions) and anions (F ions), which can improve the uniformity of the distribution of metal cations and anions in the cathode material, and will not be introduced during the doping process. other impurities, thereby improving the electrochemical performance of the cathode material. [0073] A second aspect of the present invention provides a method for preparing the cathode material of the first aspect, including: making a cathode material precursor, a lithium source and a MF y Perform hydrothermal reaction and sintering treatment to obtain the positive electrode material; or, [0074] Including nickel source, manganese source, lithium source and MF y The raw material system undergoes hydrothermal reaction and sintering treatment to obtain the cathode material; [0075] 4≤y≤5. [0076] The preparation method of the positive electrode material of the present invention is used to prepare the above-mentioned positive electrode material. The preparation method is simple to operate and has low preparation cost. [0077]In some embodiments of the present invention, when the temperature is 100-200°C, the time is 6-12h, and the heating rate is 2-5°C/min during the hydrothermal reaction, M can be made while saving energy consumption. Elements and F elements can be more uniformly doped into the cathode material, thereby improving the cycle performance, rate performance and capacity of the cathode material. Further, in the hydrothermal reaction, the temperature is 100-150°C and the time is 8-12 hours. [0078] In some embodiments, ethanol or water can be used as a solvent in the hydrothermal reaction, wherein ethanol can more easily dissolve MF y and lithium salt, so further, the solvent can be ethanol. [0079] In some embodiments, the hydrothermal reaction may include: combining the cathode material precursor, lithium source and MF at 25°C. y Dissolve in ethanol, stir at a speed of 500-1000r/min for 1-3h to obtain a mixed solution; transfer the mixed solution into the reaction kettle, place the reaction kettle in the oven, and set the temperature of the oven to 100-200°C , the time is 6-12h, the heating rate is 2-5°C/min, the mixed solution is subjected to a hydrothermal reaction, and a reaction system including the intermediate product is obtained. After the hydrothermal reaction is completed, the reaction system including the intermediate product is taken out and centrifuged. Or filter and collect the intermediate products in the reaction system including the intermediate products. After the collection is completed, the intermediate products are placed in a vacuum drying oven for drying processing, and then taken out for grinding processing to obtain the material to be sintered. [0080] Or, at 25°C, combine the nickel source, cobalt source, manganese source, lithium source and MF y Dissolve in ethanol, stir at a speed of 500-1000r/min for 1-3h to obtain a mixed solution; transfer the mixed solution into the reaction kettle, place the reaction kettle in the oven, and set the temperature of the oven to 100-200°C , the time is 6-12h, the heating rate is 2-5°C/min, the mixed solution is subjected to a hydrothermal reaction, and a reaction system including the intermediate product is obtained. After the hydrothermal reaction is completed, the reaction system including the intermediate product is taken out and centrifuged. Or filter and collect the intermediate products in the reaction system including the intermediate products. After the collection is completed, the intermediate products are placed in a vacuum drying oven for drying processing, and then taken out for grinding processing to obtain the material to be sintered. [0081] Further, in order to prevent MF y The process of volatilization and formation of the mixed solution can be carried out in a sealed container; [0082] During the stirring process, the rotation speed can be 600-800r/min and the time can be 2-3h; [0083] In the drying process, the temperature is 50-100°C and the time is 1-6h; further, in the drying process, the temperature is 60-80°C and the time is 3-5h. [0084] The sintering treatment in the present invention is not particularly limited, and it can be a sintering treatment commonly used in this field. For example, one sintering treatment, two sintering treatments or even more sintering treatments can be performed. In some embodiments of the present invention, the sintering process sequentially includes a first sintering process and a second sintering process, and the temperature of the second sintering process is greater than the temperature of the first sintering process. Through two sintering treatments, and the temperature of the second sintering treatment is greater than the temperature of the first sintering treatment, the present invention can more fully sinter the raw materials while saving energy consumption, thereby obtaining excellent cycle performance and rate performance. and capacity cathode materials. [0085] In some embodiments of the present invention, during the first sintering process, the temperature is 400-600°C and the time is 1-4h; and/or, [0086] In the second sintering treatment, when the temperature is 700-900°C and the time is 12-16 hours, the M element and the F element can enter the crystal lattice of the cathode material more fully and evenly, improving the cycle performance and rate performance of the cathode material. and capacity. [0087] Further, in the first sintering treatment, the temperature is 450-550°C and the time is 2-4h; in the second sintering treatment, the temperature is 750-850°C and the time is 12-16h; [0088] Furthermore, in the first sintering treatment, the temperature is 500-550°C and the time is 2-4h; in the second sintering treatment, the temperature is 750-800°C and the time is 12-16h. [0089] In the present invention, the atmosphere of the sintering process may be oxygen. In some embodiments, after the sintering process, an air crushing process is also included to obtain the cathode material with a target particle size; wherein, the environment of the air crushing process is a water-free environment, and the dew point temperature can be -20°C to -50°C, further Ground, the dew point temperature can be -30°C ~ -50°C, further, the dew point temperature can be -40°C ~ -50°C; in the air crushing process, the gas is compressed air, further, the gas is compressed nitrogen; the pressure can The pressure may be 0.1MPa~0.8MPa. Furthermore, the pressure may be 0.2MPa~0.6MPa. Furthermore, the pressure may be 0.2MPa~0.4MPa. [0090] A third aspect of the present invention provides a cathode sheet, which includes the cathode material of the first aspect. [0091] In the present invention, the positive electrode sheet also includes a positive electrode active layer and a positive electrode current collector. In a specific embodiment, the positive electrode material, a binder and a conductive agent can be prepared into a positive electrode slurry, and then the positive electrode slurry is disposed on the positive electrode current collector. After at least part of the surface is dried, a positive electrode sheet including a positive electrode active layer is obtained. [0092] Since the positive electrode sheet of the present invention includes the positive electrode material of the first aspect, the positive electrode sheet has excellent cycle performance, rate performance and capacity. [0093] A fourth aspect of the present invention provides a battery, including the positive electrode sheet of the third aspect. [0094] It can be understood that the battery also includes a separator, negative electrode sheet, electrolyte and outer packaging. In the present invention, the positive electrode sheet, the separator and the negative electrode sheet can be stacked to form an electrode assembly with a laminate structure, and then the electrode assembly is placed in an outer package, the electrolyte is injected into the outer package, and the battery is obtained after sealing; also The positive electrode sheet, separator and negative electrode sheet can be stacked and then rolled to form an electrode assembly with a wound structure. The electrode assembly can then be placed in an outer package, the electrolyte can be injected into the outer package, and the result can be obtained after sealing Battery. [0095] Since the battery of the present invention includes the positive electrode sheet of the third aspect, the battery has excellent rate performance, cycle performance and capacity, and has broad application prospects. [0096] A fifth aspect of the present invention provides an electrical device, including the battery of the fourth aspect. [0097] Since the battery device of the present invention includes the battery of the fourth aspect, the electrical device has excellent battery life and service life, and has excellent market application prospects. [0098] Below, the solutions of the present invention are introduced in detail through specific examples. [0099] Example 1 [0100] The battery of this embodiment is prepared by a method including the following steps: [0101] 1) Preparation of cathode materials [0102] a. The cathode material precursor Ni 0.9 Co 0.05 Mn 0.05 (OH) 2 ,ZrF 4 , LiOH are poured into a sealed container with absolute ethanol in sequence, and a magnetic stirrer is used for stirring to obtain a mixed solution; the mixed solution is transferred into a reaction kettle, and the reaction kettle is placed in an oven for hydrothermal reaction to obtain intermediate products including The reaction system; take out the reaction system including the intermediate product, collect the intermediate product by centrifugation, put the intermediate product into an oven for drying treatment, and after drying, use a mortar to grind it to obtain the material to be sintered; [0103] Among them, ZrF 4 The mass proportion of Zr element in the total mass of transition metal elements in the cathode material precursor is 2000ppm. The ratio of the molar content of lithium element in lithium hydroxide to the total molar content of tran | 1. A cathode material, It is characterized by, The cathode material is a single crystal cathode material, and the molecular formula of the cathode material is as shown in Formula 1; LiNi e Co f Mn g M d O 2-x F x Formula 1 Among them, 0.8≤e≤0.98, 0≤f≤0.1, 0.02≤g≤0.20, 0<d≤0.005, e+f+g+d=1, 0<x≤0.025; M is selected from at least one selected from Zr, Ti, Nb, V and Ta. 2. The cathode material according to claim 1, It is characterized by, M is at least one selected from Nb, Ta, and V. 3. The cathode material according to claim 1 or 2, It is characterized by, The X-ray diffraction pattern of the cathode material has a (003) crystal plane characteristic peak with a 2θ of 18.6-18.9°, and a (104) crystal plane characteristic peak with a 2θ of 44.3-44.5°. The (003) crystal plane characteristic Peak intensity I 003 The intensity I of the characteristic peak of the (104) crystal plane 104 Satisfy: I 003 /I 104 =1.440-1.480; and/or, The ratio of the unit cell c-axis length to the a-axis length of the cathode material satisfies: c/a=4.933-4.945. 4. The cathode material according to any one of claims 1-3, It is characterized by, At least part of the surface of the positive electrode material has fluoride. 5. The cathode material according to any one of claims 1-4, It is characterized by, The particle size of the positive electrode material is 1-10 μm. 6. The cathode material according to any one of claims 1-5, It is characterized by, The cathode material is prepared by making cathode material precursor, lithium source and MF y Prepared by hydrothermal reaction and sintering treatment; or, The cathode material includes a nickel source, a manganese source, a lithium source and MF y The raw material system is prepared by hydrothermal reaction and sintering treatment; 4≤y≤5。 7. A method for preparing the cathode material according to any one of claims 1-6, It is characterized by, include: Make the cathode material precursor, lithium source and MF y Perform hydrothermal reaction and sintering treatment to obtain the cathode material; or, Including nickel source, manganese source, lithium source and MF y The raw material system is subjected to hydrothermal reaction and sintering treatment to obtain the cathode material; 4≤y≤5。 8. The preparation method according to claim 7, It is characterized by, In the hydrothermal reaction, the temperature is 100-200°C, the time is 6-12h, and the heating rate is 2-5°C/min. 9. The preparation method according to claim 7 or 8, It is characterized by, The sintering process includes a first sintering process and a second sintering process in sequence; The temperature of the second sintering process is greater than the temperature of the first sintering process. 10. The preparation method according to claim 9, It is characterized by, In the first sintering treatment, the temperature is 400-600°C and the time is 1-4h; and/or, In the second sintering treatment, the temperature is 700-900°C and the time is 12-16 hours. 11. A positive electrode sheet, It is characterized by, Including the cathode material according to any one of claims 1-6. 12. A battery, It is characterized by, It includes the positive electrode sheet according to claim 11. 13. An electrical equipment, It is characterized by, Includes the battery of claim 12. | 比亚迪股份有限公司
719 | CN118888694A | Examining | BYD CO LTD | Cell electrodes¦Secondary cells | 2024-06-27 | 2024-11-01 | Positive pole piece, battery and electric equipment | The invention provides a positive pole piece, a battery and electric equipment. The positive electrode plate comprises a positive electrode current collector and a plurality of positive electrode active material layers stacked on the surface of at least one side of the positive electrode current collector, the positive electrode active material layers comprise positive electrode materials, and the positive electrode materials comprise a first positive electrode active material and a second positive electrode active material; the particle size D150 of the first positive electrode active material and the particle size D250 of the second positive electrode active material meet the conditions that D150 is smaller than 85 nm and D250 is larger than or equal to 85 nm and smaller than or equal to 400 nm, in the multiple positive electrode active material layers in the direction from the positive electrode current collector to the positive electrode active material layers, the mass content of the first positive electrode active material in the positive electrode material is gradually reduced, and the mass content of the second positive electrode active material in the multiple positive electrode active material layers is gradually reduced. The mass content of the second positive electrode active material in the positive electrode material is gradually increased. The positive pole piece has excellent compaction density and energy density, and is beneficial to reducing the internal resistance of the battery and improving the power performance of the battery. | Technical field [0001] This application relates to the field of battery technology, specifically to positive electrode plates, batteries and electrical equipment. Background technology [0002] Compared with traditional batteries, lithium-ion batteries have the advantages of high voltage, long life, and environmental friendliness, and are widely used in electronic equipment, automobiles, aerospace and other fields. Among them, the positive electrode directly affects the performance of lithium-ion batteries. Currently, the active materials used in cathodes have the advantages of high capacity, high safety, and good cycle performance. However, some active materials have low ionic conductivity and electronic conductivity, and the positive electrode has poor compaction density and energy density, which will increase The internal resistance of the battery affects the power performance of the battery and is not conducive to the use of lithium-ion batteries. Contents of the invention [0003] In view of this, this application provides a positive electrode plate, a battery and electrical equipment. [0004] In a first aspect, the present application provides a positive electrode sheet, including a positive electrode current collector and a multi-layer positive electrode active material layer stacked on at least one side surface of the positive electrode current collector, where the positive electrode active material layer includes a positive electrode material, so The positive electrode material includes a first positive electrode active material and a second positive electrode active material, and the particle size D of the first positive electrode active material is 1 50. Particle size D of the second cathode active material 2 50 Satisfaction :D 1 50<85nm, 85nm≤D 2 50≤400nm, in the direction from the positive electrode current collector to the positive electrode active material layer, in the multiple layers of the positive electrode active material layer, the mass content of the first positive electrode active material in the positive electrode material gradually decreases, The mass content of the second cathode active material in the cathode material gradually increases. [0005] Optionally, the particle size distribution curve of the cathode material in each layer of the cathode active material layer has a first peak and a second peak; the particle size corresponding to the peak of the first peak is D. 1 , the unit is nm, the particle size corresponding to the peak of the second peak is D 2 , unit is nm, where 0.1<D 1 /D 2 <0.4; and/or, based on the sum of the peak area ratio of the first peak and the peak area ratio of the second peak being 100%, the peak area ratio of the first peak is S 1 %, the peak area ratio of the second peak is S 2 %, where 0.25<S 1 /S 2 <10. [0006] Optionally, in the multi-layer positive electrode active material layer along the direction from the positive electrode current collector to the positive electrode active material layer, the mass content of the first positive electrode active material in the positive electrode material is from 85% to 85%. -95% gradually reduces to 20%-40%. [0007] Optionally, in a multi-layer positive electrode active material layer along the direction from the positive electrode current collector to the positive electrode active material layer, the mass content of the second positive electrode active material in the positive electrode material is from 5% to -15% gradually increases to 60%-80%. [0008] Optionally, the particle size D of the first cathode active material 1 50. Particle size D of the second cathode active material 2 50 meets: 10nm≤D 1 50<85nm, 85nm≤D 2 50≤300nm. [0009] Optionally, the particle size D of the first cathode active material 1 50. Particle size D of the second cathode active material 2 50 meets: 20nm≤D 1 50≤80nm, 85nm≤D 2 50≤200nm. [0010] Optionally, the areal density of the positive electrode piece is 200g/m 2 -700g/m 2 . [0011] Optionally, the absolute value of the area density difference of the multiple positive electrode active material layers is 0g/m 2 -10g/m 2 . [0012] Optionally, the thickness of the positive active material layer is 80 μm-280 μm. [0013] Optionally, the absolute value of the thickness difference of the multiple positive electrode active material layers is 0 μm-10 μm. [0014] Optionally, the material of the cathode material includes at least one of lithium iron manganese phosphate and lithium iron phosphate. [0015] Optionally, the number of positive active material layers in the positive electrode sheet is 2-5. [0016] Optionally, when the positive electrode sheet includes two layers of the positive electrode active material layer, the two layers of the positive electrode active material layer include a first layer of positive electrode active material layer provided on one side of the positive electrode current collector and a first layer of positive electrode active material layer provided on one side of the positive electrode current collector. The first layer of positive active material layer is away from the second layer of positive active material layer on the surface of the positive current collector; in the first layer of positive active material layer, the proportion of the first positive active material in the positive material is The mass content is 85%-95%, and the mass content of the second cathode active material in the cathode material is 5%-15%; in the second cathode active material layer, the first cathode active material The mass content of the second cathode active material in the cathode material is 20%-40%, and the mass content of the second cathode active material in the cathode material is 60%-80%. [0017] Optionally, when the positive electrode sheet includes three layers of the positive electrode active material layer, the three layers of the positive electrode active material layer include a first layer of positive electrode active material layer provided on one side of the positive electrode current collector, and a first layer of positive electrode active material layer provided on one side of the positive electrode current collector. The first layer of positive electrode active material layer faces away from the surface of the positive electrode current collector, the second layer of positive electrode active material layer and the third layer of positive electrode active material layer arranged on the surface of the second positive electrode active material layer facing away from the surface of the positive electrode current collector. ; In the first cathode active material layer, the mass content of the first cathode active material in the cathode material is 85%-95%, and the mass content of the second cathode active material in the cathode material The content is 5%-15%; in the second cathode active material layer, the mass content of the first cathode active material in the cathode material is 50%-80%, and the second cathode active material is in The mass content of the cathode material is 20%-50%; in the third cathode active material layer, the mass content of the first cathode active material in the cathode material is 20%-40%, so The mass content of the second cathode active material in the cathode material is 60%-80%. [0018] In a second aspect, the present application provides a battery, including a negative electrode piece and the positive electrode piece described in the first aspect. [0019] In a third aspect, this application provides an electrical device, including the battery described in the second aspect. [0020] In the positive electrode sheet provided by this application, the first positive electrode active material with a small particle size on the side close to the current collector accounts for a large proportion. The positive electrode active material layer has a high compaction density and good electronic conductivity, and the large particles on the side away from the current collector The second diameter positive active material accounts for a large proportion. The positive active material layer has high porosity and good ionic conductivity, which makes the overall compaction density, energy density and power performance of the positive electrode sheet excellent, helping to reduce the internal resistance of the battery. , improve the energy density and power performance of the battery, so that the battery has excellent electrochemical properties, which is beneficial to its use in electrical equipment. Description of the drawings [0021] In order to more clearly explain the embodiments of the present invention or the technical solutions in the prior art, the drawings needed to be used in the description of the embodiments or the prior art will be briefly introduced below. The specific embodiments described here are only used to explain the present invention and are not intended to limit the present invention. [0022] Figure 1 This is a schematic cross-sectional view of a positive electrode plate according to an embodiment of the present application. [0023] Figure 2 This is the particle size distribution curve of the cathode material of the third cathode active material layer in the cathode electrode sheet prepared in Example 3. Detailed implementation [0024] The technical solutions in the embodiments of the present application will be clearly and completely described below with reference to the accompanying drawings in the embodiments of the present application. Obviously, the described embodiments are only some of the embodiments of the present application, rather than all of the embodiments. Based on the embodiments in this application, all other embodiments obtained by those of ordinary skill in the art without creative efforts fall within the scope of protection of this application. [0025] See Figure 1 , is a schematic cross-sectional view of a positive electrode sheet provided in an embodiment of the present application, wherein the positive electrode sheet 100 includes a positive electrode current collector 10 and a multi-layer positive electrode active material layer 20 laminated on at least one side surface of the positive electrode current collector 10. The positive electrode active material Layer 20 includes a cathode material, the cathode material includes a first cathode active material and a second cathode active material, the first cathode active material has a particle size D 1 50. Particle size D of the second positive electrode active material 2 50 Satisfaction :D 1 50<85nm, 85nm≤D 2 50≤400nm, along the direction from the positive electrode current collector 10 to the positive electrode active material layer 20 (such as Figure 1 direction shown by the arrow), in the multi-layer cathode active material layer 20, the mass content of the first cathode active material in the cathode material gradually decreases, and the mass content of the second cathode active material in the cathode material gradually increases. [0026] The particle size D of the first cathode active material in this application 1 50 refers to the particle size corresponding to when the volume distribution percentage of the first cathode active material reaches 50%; the particle size D of the second cathode active material 2 50 refers to the particle size corresponding to when the volume distribution percentage of the second cathode active material reaches 50%. In the cathode electrode sheet provided by this application, each cathode active material layer contains a first cathode active material and a second cathode active material with different particle sizes. The particle size of the first cathode active material is smaller than the particle size of the second cathode active material. The first cathode active material mainly plays the role of stacking and filling and increasing the compaction density, the second cathode active material mainly plays the role of increasing porosity, and the first cathode active material and the second cathode active material work together to improve each cathode. The performance of the active material layer; at the same time, the small particle size first positive active material on the side of the positive electrode sheet close to the current collector accounts for more, which makes the positive active material layer have a high compaction density, improves its electronic conductivity, and keeps it away from The second cathode active material with large particle size on the side of the current collector accounts for more, which makes the cathode active material layer have high porosity and improves its ionic conductivity, and the first cathode active material and the second cathode active material in the multi-layer cathode active material The setting of changing mass content of the positive active material makes the positive electrode plate have excellent compaction density, energy density and power performance, which is beneficial to its use in the battery, reduces the internal resistance of the battery and improves the power performance of the battery. [0027] In an embodiment of the present application, the particle size distribution curve of the cathode material in each cathode active material layer has a first peak and a second peak, and the particle size corresponding to the peak of the first peak is D 1 , the unit is nm, the particle size corresponding to the peak of the second peak is D 2 , unit is nm, where 0.1<D 1 /D 2 <0.4; and/or, based on the sum of the peak area ratio of the first peak and the peak area ratio of the second peak being 100%, the peak area ratio of the first peak is S 1 %, the peak area ratio of the second peak is S 2 %, where 0.25<S 1 /S2 <10. In this application, the peak area ratio of the first peak and the second peak represents the mass ratio of the first cathode active material and the second cathode active material. In this way, the combination of the first cathode active material with small particle size and the second cathode active material with large particle size can achieve better filling and accumulation, which is conducive to increasing the compaction density of the cathode plate, thereby contributing to the energy density of the battery. , at the same time, the first cathode active material with a small particle size can function as a ball bearing to improve the fluidity and stability of the cathode slurry. In the particle size distribution curve of the cathode material, the abscissa is the particle size in nm, and the ordinate is the volume ratio in %. Understandably, since D 1 /D 2 The ratio is less than 1, that is, the particle size corresponding to the first peak is small, and the particle size corresponding to the second peak is large. Compared with the second peak in the particle size distribution curve, the first peak is closer to the ordinate; because along the positive electrode current collector In the direction to the cathode active material layer, among the cathode materials of the multi-layer cathode active material layer, the mass content of the first cathode active material gradually decreases, and the mass content of the second cathode active material gradually increases, so along the cathode current collector to the cathode active material In the direction of the material layer, in the particle size distribution curve of the cathode material of the multi-layer cathode active material layer, S 1 /S 2 The ratio gradually decreases. Concrete, D 1 /D 2 The ratio can be, but is not limited to, 0.12, 0.15, 0.17, 0.18, 0.2, 0.22, 0.25, 0.27, 0.3, 0.35, 0.37 or 0.39, etc.; S 1 /S 2 The ratio may be, but is not limited to, 0.3, 0.5, 1, 1.5, 2, 2.5, 3, 3.5, 4, 4.5, 5, 5.5, 6, 6.5, 7, 7.5, 8, 8.5, 9 or 9.5, etc. In an embodiment of the present application, 0.5<S 1 /S 2 <9, which is conducive to further improving the performance of the positive electrode piece. [0028] The number of positive active material layers in the positive electrode sheet of the present application can be two layers, or more than two layers, such as three layers, four layers, five layers, six layers, seven layers, etc., which can be set according to actual needs. In this application, the number of positive active material layers in the positive electrode sheet refers to the number of layers on one side of the positive current collector. The positive active material layer is provided on one or both sides of the positive current collector; when both sides of the positive current collector are provided, When there is a positive active material, the number of positive active material layers provided on both sides of the positive current collector can be the same or different, and can be set according to actual needs. In an embodiment of the present application, the number of positive active material layers in the positive electrode sheet is 2-5. That is to say, the positive electrode sheet can have two to five layers of positive electrode active material layers, which can further improve the ion conductivity and liquid retention level of the positive electrode active material layer on the side away from the current collector, and have Helps further improve the performance of the positive electrode piece. [0029] In an embodiment of the present application, the material of the cathode material includes at least one of lithium iron manganese phosphate and lithium iron phosphate. The ion conductivity and electronic conductivity of lithium iron manganese phosphate and lithium iron phosphate are low. The cathode plate designed in this application can effectively avoid the low ionic conductivity and excessive electronic conductivity of lithium iron manganese phosphate and lithium iron phosphate. The influence makes the positive electrode piece have better ionic conductivity and electronic conductivity, thereby improving the performance of the positive electrode piece. In an embodiment of the present application, the material of the positive electrode piece is lithium iron manganese phosphate. The conductivity of lithium iron manganese phosphate is lower than that of lithium iron manganese phosphate. The positive electrode plate designed in this application can obviously avoid the influence of the low conductivity of lithium iron manganese phosphate, effectively leverage the performance advantages of lithium iron manganese phosphate, and further improve the cathode. pole piece performance. In one embodiment of the present application, the material of the positive electrode piece is lithium iron phosphate. [0030] In one embodiment of the present application, the first positive electrode active material is made of at least one of lithium manganese iron phosphate and lithium iron phosphate, and the second positive electrode active material is made of at least one of lithium manganese iron phosphate and lithium iron phosphate. kind. In an embodiment of the present application, the first cathode active material is made of the same material as the second cathode active material. In one embodiment, both the first cathode active material and the second cathode active material are lithium iron manganese phosphate. [0031] In an embodiment of the present application, the chemical formula of lithium iron manganese phosphate is LiMn x Fe 1-x PO 4 , where 0.55≤x≤0.85. The lithium manganese iron phosphate has an appropriate content of manganese element, its energy density can be better than that of lithium iron phosphate, and its conductivity and capacity are better than those of lithium manganese phosphate, which can better improve the performance of the positive electrode piece. Specifically, x can be, but is not limited to, 0.55, 0.6, 0.62, 0.65, 0.7, 0.73, 0.75, 0.8 or 0.85, etc. [0032] In this application, along the direction from the positive electrode current collector to the positive electrode active material layer, among the multiple layers of positive electrode active material layers, the first positive electrode active material (D 1 50<85nm) in the cathode material gradually decreases in mass content, and the second cathode active material (85nm≤D 2 50≤400nm), the mass content in the cathode material gradually increases. Exemplarily, a first layer of cathode active material layer is disposed on the surface of the cathode current collector, and a second layer of cathode active material layer is disposed on the surface of the first layer of cathode active material layer away from the cathode current collector..., The N-th cathode active material layer is disposed on the surface of the N-1th cathode active material layer away from the cathode current collector. N is a positive integer greater than or equal to 2, and the mass of the first cathode active material in the first cathode active material layer The content is a 1 %, the mass content of the second cathode active material is b 1 %, the mass content of the first cathode active material in the second cathode active material layer is a 2 %, the mass content of the second cathode active material is b 2 %,..., the mass content of the first cathode active material in the N-1th cathode active material layer is a N-1 %, the mass content of the second cathode active material is b N-1 %, the mass content of the first cathode active material in the Nth cathode active material layer is a N %, the mass content of the second cathode active material is b N %, where, a 1 ,a 2 ,......,a N-1 ,a N Gradually decrease, b 1 ,b 2 ,......,b N-1 ,b N gradually increase. Therefore, compared with the cathode active material layer on the side far from the current collector, the content of the first cathode active material with small particle size in the cathode active material layer close to the current collector is greater, which helps to increase the content of the cathode active material on the side close to the current collector. The compaction density of the positive electrode active material layer, thereby increasing its electronic conductivity; compared with the positive electrode active material layer on the side close to the current collector, the second positive electrode active material with large particle size in the positive electrode active material layer on the side far away from the current collector More content will help increase the porosity of the positive active material layer on the side away from the current collector, which is conducive to the transmission of ions, thus improving its ionic conductivity; such an arrangement makes the ionic conductivity and electronic conductivity of the entire positive electrode sheet The efficiency is improved, which helps to improve the performance of the positive electrode piece. [0033] In one embodiment of the present application, along the direction from the cathode current collector to the cathode active material layer, in the multi-layer cathode active material layer, the mass content of the first cathode active material in the cathode material gradually decreases from 85% to 95% to 20%-40%. That is to say, compared with the cathode active material layer on the side far away from the cathode current collector, the mass content of the first cathode active material in the cathode active material layer close to the cathode current collector is higher, which can provide better filling and accumulation. function, further increasing the compaction density and electronic conductivity, helping to increase the energy density of the cathode plate and battery; compared with the cathode active material layer close to the cathode current collector side, the cathode active material layer far away from the cathode current collector side The first positive electrode active material in the layer has low mass content and high porosity, which is beneficial to the transmission of active ions, improves ion conductivity, and further improves the performance of the positive electrode piece. It can be understood that along the direction from the cathode current collector to the cathode active material layer, in the cathode material of the multi-layer cathode active material layer, the gradual decrease in the mass content of the first cathode active material can be a linear decrease or a nonlinear decrease. , such as gradient reduction, parabolic reduction, etc. Specifically, along the direction from the cathode current collector to the cathode active material layer, in the multi-layer cathode active material layer, the mass content of the first cathode active material in the cathode material can be, but is not limited to, from 85%, 86%, 87%, 88%, 89%, 90%, 91%, 92%, 93%, 94% or 95% gradually decrease to 20%, 21%, 22%, 23%, 24%, 25%, 26%, 27%, 28%, 29%, 30%, 31%, 32%, 33%, 34%, 35%, 36%, 37%, 38%, 39% or 40%, etc. [0034] In one embodiment of the present application, along the direction from the cathode current collector to the cathode active material layer, in the multi-layer cathode active material layer, the mass content of the second cathode active material in the cathode material gradually increases from 5% to 15% to 60%-80%. That is to say, compared with the cathode active material layer on the side far away from the cathode current collector, the mass content of the second cathode active material in the cathode active material layer close to the cathode current collector is lower, which is beneficial to the small particle size of the first cathode. The filling and accumulation of active materials further increases the compaction density and electronic conductivity, which helps to increase the energy density of the cathode plate and battery; compared with the cathode active material layer close to the cathode current collector, it is far away from the cathode current collector. The second cathode active material in the cathode active material layer has high mass content and high porosity, which is beneficial to the transmission of active ions, improves ion conductivity, and further improves the performance of the cathode plate. It can be understood that along the direction from the cathode current collector to the cathode active material layer, the gradual increase in the mass content of the second cathode active material in the cathode material of the multi-layer cathode active material layer can be a linear increase or a nonlinear increase. , such as gradient increase, parabolic increase, etc. Specifically, along the direction from the cathode current collector to the cathode active material layer, in the multi-layer cathode active material layer, the mass content of the second cathode active material in the cathode material can be, but is not limited to, from 5%, 6%, 7%, 8%, 9%, 10%, 11%, 12%, 13%, 14% or 15% gradually increasing to 60%, 61%, 62%, 63%, 64%, 65%, 66%, 67%, 68%, 69%, 70%, 71%, 72%, 73%, 74%, 75%, 76%, 77%, 78%, 79% or 80%, etc. [0035] In an embodiment of the present application, when the positive electrode sheet includes two layers of positive electrode active material, the two layers of positive electrode active material include a first layer of positive electrode active material layer provided on one side of the positive electrode current collector and a first layer of positive electrode active material layer provided on one side of the positive electrode current collector. The active material layer is a second positive active material layer away from the surface of the positive current collector; in the first positive active material layer, the mass content of the first positive active material in the positive material is 85%-95%, and the second positive active material The mass content of the first cathode active material in the cathode material is 5%-15%; in the second layer of cathode active material layer, the mass content of the first cathode active material in the cathode material is 20%-40%, and the mass content of the second cathode active material in the cathode material is 20%-40%. The mass content is 60%-80%, which is conducive to obtaining positive electrode sheets with excellent compaction density, energy density and power performance. [0036]In an embodiment of the present application, when the positive electrode sheet includes three layers of positive electrode active material, the three layers of positive electrode active material include a first layer of positive electrode active material layer disposed on one side of the positive electrode current collector, a first layer of positive electrode active material layer disposed on one side of the positive electrode current collector, a second positive electrode active material layer with an active material layer facing away from the surface of the positive electrode current collector; and a third positive electrode active material layer disposed on the second positive electrode active material layer facing away from the surface of the positive electrode current collector; among the first positive electrode active material layers, the first The mass content of the cathode active material in the cathode material is 85%-95%, and the mass content of the second cathode active material in the cathode material is 5%-15%; in the second cathode active material layer, the first cathode active material The mass content of the second cathode active material in the cathode material is 50%-80%, and the mass content of the second cathode active material in the cathode material is 20%-50%; in the third cathode active material layer, the first cathode active material is in the cathode material. The mass content of the second cathode active material in the cathode material is 20%-40%, and the mass content of the second cathode active material in the cathode material is 60%-80%. In this way, it is beneficial to obtain positive electrode plates with excellent compaction density, energy density and power performance. [0037] In one embodiment of the present application, along the direction from the cathode current collector to the cathode active material layer, among the cathode materials of the multi-layer cathode active material layer, the mass ratio of the first cathode active material to the second cathode active material is from 5.7-18 Gradually decrease to 0.25-0.67. This not only ensures the compaction density and energy density of the positive electrode piece, but also helps improve the power performance of the positive electrode piece. It can be understood that along the direction from the cathode current collector to the cathode active material layer, the mass ratio of the first cathode active material to the second cathode active material in the cathode material of the multi-layer cathode active material layer can be linearly reduced, It can also be nonlinear reduction, such as gradient reduction, parabolic reduction, etc. Specifically, along the direction from the cathode current collector to the cathode active material layer, in the cathode material of the multi-layer cathode active material layer, the mass ratio of the first cathode active material to the second cathode active material may be, but is not limited to, from 5.7, 6, 7, 8, 9, 10, 11, 12, 13, 14, 15, 16, 17 or 18 gradually decrease to 0.25, 0.3, 0.33, 0.35, 0.37, 0.4, 0.41, 0.45, 0.48, 0.5, 0.52, 0.55, 0.57, 0.6, 0.62, 0.63, 0.65 or 0.67 etc. [0038] The particle size D of the first cathode active material in this application 1 50 is less than 85nm, the particle size D of the second cathode active material 1 50 is 85nm-400nm, so that the first positive electrode active material plays the role of stacking and filling and increasing the compaction density, and the second positive electrode active material plays the role of increasing the porosity. The two work together to increase the compaction density of the positive electrode piece. Energy density and power performance. In this application, the particle size of the first cathode active material and the second cathode active material refers to the primary particle size. In an embodiment of the present application, 10nm≤D 1 50<85nm. In other words, the particle size D50 of the cathode material is 10nm-400nm, which is not only beneficial to the formation of the cathode active material layer, but also conducive to improving the performance of the cathode plate. In an embodiment of the present application, 10nm≤D 1 50<85nm, 85nm≤D 2 50≤300nm. In other words, the particle size D50 of the cathode material is 10nm-300nm, which is ben | 1. A positive electrode plate, It is characterized by, including a positive electrode current collector and a multi-layer positive electrode active material layer stacked on at least one side surface of the positive electrode current collector, The cathode active material layer includes a cathode material, the cathode material includes a first cathode active material and a second cathode active material, and the particle size D of the first cathode active material is 1 50. Particle size D of the second cathode active material 2 50 Satisfaction :D 1 50<85nm, 85nm≤D 2 50≤400nm, Along the direction from the cathode current collector to the cathode active material layer, in the multiple layers of the cathode active material layer, the mass content of the first cathode active material in the cathode material gradually decreases, and the mass content of the second cathode active material gradually decreases. The mass content of the cathode active material in the cathode material gradually increases. 2. The positive electrode plate according to claim 1, It is characterized by, The particle size distribution curve of the cathode material in each layer of the cathode active material layer has a first peak and a second peak; The particle diameter corresponding to the peak of the first peak is D 1 , the unit is nm, the particle diameter corresponding to the peak of the second peak is D 2 , unit is nm, where 0.1<D 1 /D 2 <0.4, And/or, based on the sum of the peak area ratio of the first peak and the peak area ratio of the second peak being 100%, the peak area ratio of the first peak is S 1 %, the peak area ratio of the second peak is S 2 %, where 0.25<S 1 /S 2 <10. 3. The positive electrode plate according to claim 1, It is characterized by, Along the direction from the cathode current collector to the cathode active material layer, in the multiple layers of the cathode active material layer, the mass content of the first cathode active material in the cathode material gradually increases from 85% to 95%. The mass content of the second cathode active material in the cathode material is gradually increased from 5% to 15% to 60% to 80%. 4. The positive electrode plate according to claim 1, It is characterized by, The particle size D of the first cathode active material 1 50. Particle size D of the second cathode active material 2 50 meets: 10nm≤D 1 50<85nm, 85nm≤D 2 50≤300nm. 5. The positive electrode plate according to claim 1 or 4, It is characterized by, The particle size D of the first cathode active material 1 50. Particle size D of the second cathode active material 2 50 meets: 20nm≤D 1 50≤80nm, 85nm≤D 2 50≤200nm. 6. The positive electrode plate according to claim 1, It is characterized by, The areal density of the positive electrode piece is 200g/m 2 -700g/m 2 ; The absolute value of the area density difference of the multiple layers of positive active material layers is 0g/m 2 -10g/m 2 . 7. The positive electrode plate according to claim 1, It is characterized by, The thickness of the positive active material layer is 80 μm-280 μm; The absolute value of the thickness difference of the multiple positive electrode active material layers is 0 μm-10 μm. 8. The positive electrode plate according to claim 1, It is characterized by, The material of the cathode material includes at least one of lithium iron manganese phosphate and lithium iron phosphate. 9. The positive electrode plate according to claim 1, It is characterized by, The number of positive active material layers in the positive electrode sheet is 2-5. 10. The positive electrode plate according to claim 9, It is characterized by, When the positive electrode sheet includes two layers of the positive electrode active material layer, the two layers of the positive electrode active material layer include a first layer of positive electrode active material layer provided on one side of the positive electrode current collector and a first layer of positive electrode active material layer provided on one side of the positive electrode current collector. a second cathode active material layer facing away from the surface of the cathode current collector; in the first cathode active material layer, the mass content of the first cathode active material in the cathode material is 85 %-95%, the mass content of the second cathode active material in the cathode material is 5%-15%; in the second cathode active material layer, the first cathode active material is in the cathode The mass content of the second cathode active material in the cathode material is 20%-40%, and the mass content of the second cathode active material in the cathode material is 60%-80%. 11. The positive electrode plate according to claim 9, It is characterized by, When the positive electrode sheet includes three layers of the positive active material layer, the three layers of the positive active material layer include a first layer of positive active material layer provided on one side of the positive electrode current collector, A second positive electrode active material layer with a positive electrode active material layer facing away from the surface of the positive electrode current collector and a third positive electrode active material layer disposed on the second positive electrode active material layer facing away from the positive electrode current collector surface; the third positive electrode active material layer In a layer of cathode active material, the mass content of the first cathode active material in the cathode material is 85%-95%, and the mass content of the second cathode active material in the cathode material is 5%. -15%; in the second cathode active material layer, the mass content of the first cathode active material in the cathode material is 50%-80%, and the mass content of the second cathode active material in the cathode material is The mass content of the third cathode active material layer is 20%-50%; the mass content of the first cathode active material in the cathode material is 20%-40%, and the mass content of the second cathode active material is 20%-40%. The mass content of active material in the cathode material is 60%-80%. 12. A battery, It is characterized by, It includes a negative electrode piece and a positive electrode piece according to any one of claims 1-11. 13. An electrical equipment, It is characterized by, Includes the battery of claim 12. | 比亚迪股份有限公司
720 | CN118888693A | Examining | BYD CO LTD | Cell electrodes¦Li-accumulators | 2024-06-27 | 2024-11-01 | Electrode plate, battery and electric equipment | The invention provides an electrode pole piece, a battery and electric equipment, the electrode pole piece comprises a current collector and an active material layer arranged on at least one side surface of the current collector, the active material layer comprises a first active material layer and a second active material layer arranged on the same layer as the first active material layer and connected with the first active material layer, the thickness of the second active material layer is gradually reduced in the direction from the first active material layer to the second active material layer, the first active material layer comprises a first active material, and the second active material layer comprises a second active material; the mass content of the first active material in the first active material layer is less than the mass content of the second active material layer in the second active material layer. The electrode plate provided by the invention is not easy to generate lithium precipitation reaction, high in volume energy density and mass energy density, low in preparation cost, and beneficial to improving the capacity and prolonging the service life of the battery. | Technical field [0001] This application relates to the field of batteries, specifically electrode plates, batteries and electrical equipment. Background technology [0002] At present, in order to increase the production capacity of electrode plates, multiple coatings are used to prepare electrode plates. The relative area capacity of the electrode plates does not match, resulting in a reduction in the ratio of negative electrode capacity to positive electrode capacity, and lithium precipitation is prone to occur, which is not conducive to Improve battery cycle stability. In the related art, the ratio of the negative electrode capacity to the positive electrode capacity is increased by increasing the area density of the electrode piece, and the probability of lithium precipitation is reduced. However, this method will lead to a decrease in the volume energy density and gravimetric energy density of the electrode piece. Preparation The increase in cost is not conducive to the widespread application of electrode pole pieces. Therefore, there is a need for an electrode piece that is not prone to lithium precipitation, has high volume energy density and gravimetric energy density, and has low preparation cost. Contents of the invention [0003] In view of this, this application provides an electrode plate, a battery and electrical equipment. The electrode plate is not prone to lithium precipitation, has high volume energy density and gravimetric energy density, and has low preparation cost, which is conducive to improving the electrochemical performance of the battery. and industrial applications. [0004] In a first aspect, the present application provides an electrode piece, which includes a current collector and an active material layer disposed on at least one side surface of the current collector, where the active material layer includes a first active material layer and A second active material layer arranged in the same layer as and connected to the first active material layer, along the direction from the first active material layer to the second active material layer, the thickness of the second active material layer gradually decreases, the first active material layer includes a first active material, the second active material layer includes a second active material, and the mass content of the first active material in the first active material layer is less than the first active material. The mass content of the second active material layer among the two active material layers. [0005] Optionally, the second active material layer is provided on one side of the first active material layer, or the second active material layer is provided on opposite sides of the first active material layer. [0006] Optionally, the mass content of the first active material in the first active material layer is 93%-97.2%. [0007] Optionally, the mass content of the second active material in the second active material layer is 96.2%-98.5%. [0008] Optionally, the primary particle size D50 of the first active material is smaller than the primary particle size D50 of the second active material. [0009] Optionally, the mass content of the carbon coating layer of the first active material is greater than the mass content of the carbon coating layer of the second active material. [0010] Optionally, the primary particle size D50 of the first active material is 0.3 μm-9 μm. [0011] Optionally, the primary particle size D50 of the second active material is 0.7 μm-15 μm. [0012] Optionally, the mass content of the carbon coating layer of the first active material is 0.5%-2%. [0013] Optionally, the mass content of the carbon coating layer of the second active material is less than or equal to 0.5%. [0014] Optionally, the first active material layer further includes a first conductive agent and a first binder, and the second active material layer further includes a second conductive agent and a second binder. [0015] Optionally, the mass content of the first conductive agent in the first active material layer is greater than the mass content of the second conductive agent in the second active material layer. [0016] Optionally, the mass content of the first binder in the first active material layer is greater than the mass content of the second binder in the second active material layer. [0017] Optionally, in the first active material layer, the mass content of the first conductive agent is 0.5%-2%, and the mass content of the first binder is 1%-3%. [0018] Optionally, in the second active material layer, the mass content of the second conductive agent is less than or equal to 1%, and the mass content of the second binder is 0.5%-2%. [0019] Optionally, the thickness of the first active material layer is 92 μm-300 μm, and the maximum thickness of the second active material layer is 92 μm-300 μm. [0020] Optionally, along the direction from the second active material layer to the first active material layer, the size of the first active material layer is 80mm-1000mm. [0021] Optionally, along the direction from the first active material layer to the second active material layer, the size of the second active material layer is 10 mm-30 mm. [0022] Optionally, the areal density of the electrode pole pieces is 150g/m 2 -600g/m 2 . [0023] The electrode piece provided by this application has a low probability of lithium precipitation, high volume energy density and mass energy density, improves the cycle stability of the electrode piece, and is conducive to increasing the service life of the battery. [0024] In a second aspect, the present application provides a battery. The battery includes a positive electrode piece and a negative electrode piece, and a separator disposed between the positive electrode piece and the negative electrode piece. The negative electrode piece includes a third The electrode pole piece described in one aspect. [0025] Optionally, the positive electrode piece includes the electrode piece described in the first aspect. [0026] The battery provided by this application has excellent electrochemical performance, long service life and strong product competitiveness. [0027] In a third aspect, the present application provides an electrical device, which includes the battery described in the second aspect. [0028] The electrical equipment provided by this application has excellent comprehensive performance, high safety performance and strong market competitiveness. Description of drawings [0029] In order to more clearly explain the embodiments of the present invention or the technical solutions in the prior art, the drawings needed to describe the embodiments or the prior art will be briefly introduced below. The specific embodiments described here are only used to explain the present invention and are not intended to limit the present invention. [0030] Figure 1 This is a schematic cross-sectional view of an electrode pole piece according to an embodiment of the present application. [0031] Figure 2 This is a schematic cross-sectional view of an electrode pole piece provided in another embodiment of the present application. [0032] Figure 3 This is a schematic cross-sectional view of an electrode pole piece provided in yet another embodiment of the present application. [0033] Explanation of reference signs: 100-electrode plate; 10-current collector; 20-active material layer; 21-first active material layer; 22-second active material layer; 11-pole tab. Detailed implementation [0034] The technical solutions in the embodiments of the present application will be clearly and completely described below with reference to the accompanying drawings in the embodiments of the present application. Obviously, the described embodiments are only some of the embodiments of the present application, rather than all of the embodiments. Based on the embodiments in this application, all other embodiments obtained by those of ordinary skill in the art without creative efforts fall within the scope of protection of this application. [0035] See Figure 1 , is a schematic cross-sectional view of an electrode piece provided in an embodiment of the present application. The electrode piece 100 includes a current collector 10 and an active material layer 20 disposed on at least one side surface of the current collector 10 . The active material layer 20 includes a first active material layer. 21 and a second active material layer 22 arranged in the same layer as the first active material layer 21 and connected to each other. Along the direction from the first active material layer 21 to the second active material layer 22, the thickness of the second active material layer 22 gradually increases. Reduce, the first active material layer 21 includes the first active material, the second active material layer 22 includes the second active material, and the mass content of the first active material in the first active material layer 21 is less than that in the second active material layer 22 The mass content of the second active material layer. In the electrode plate provided by the present application, by controlling the relationship between the mass content of the first active material in the first active material layer and the mass content of the second active material layer in the second active material layer, the mass content of the second active material layer in the second active material layer is controlled. The increase in the number of ion insertion sites increases the capacity of the second active material layer, thereby increasing the capacity, volumetric energy density and gravimetric energy density of the electrode piece, and reducing the probability of lithium precipitation during use of the electrode piece. It is beneficial to improve the battery capacity, cycle stability and service life. [0036] In an embodiment of the present application, along the direction from the first active material layer to the second active material layer (such as Figure 1 (in the direction indicated by the arrow), the thickness of the second active material layer gradually decreases. Gradual reduction can be linear reduction or nonlinear reduction, such as gradient reduction, parabolic reduction, etc. The area where the thickness gradually decreases in the active material layer of the electrode pole piece is defined as the thinning area, and the area where the thickness remains unchanged is the non-thinning area. Therefore, the first active material layer is a non-thinning area, and the second active material layer is a thinning area. This application increases the content of the second active material in the thinning area, increases the capacity of the thinning area in the electrode piece, and improves the The capacity of the electrode piece can alleviate the lithium precipitation phenomenon and increase the energy density of the electrode piece. [0037] In this application, in the electrode piece, the current collector converts chemical energy into electrical energy for output, thereby improving the electrical conductivity of the electrode piece. The current collector is a positive current collector or a negative current collector. When the electrode piece is a positive electrode piece, the current collector is a positive electrode current collector. When the electrode piece is a negative electrode piece, the current collector is a negative electrode current collector. In an embodiment of the present application, the positive electrode current collector may be, but is not limited to, at least one of copper, aluminum, nickel, and stainless steel; the negative electrode current collector may be, but is not limited to, at least one of copper, aluminum, nickel, and stainless steel. In an embodiment of the present application, when the current collector is a positive electrode current collector, the electrode piece is a positive electrode piece, and the current collector can be an aluminum foil. In another embodiment of the present application, when the current collector is a negative electrode current collector, the electrode piece is a negative electrode piece, and the current collector can be a copper foil. [0038] In one embodiment of the present application, the active material layer completely covers the surface of the current collector; that is, the orthographic projection of the active material layer on the surface of the current collector completely covers the surface of the current collector. See Figure 2 , is a schematic cross-sectional view of an electrode piece provided by another embodiment of the present application. In the electrode piece 100, there is an area on the surface of the current collector 10 that is not covered by the active material layer 20. The area in the current collector 10 that is not covered by the active material layer 20 is as One end of the tab 11 is connected to the second active material layer 22 (thinning area), and the other end of the tab 11 can be connected to an external device to perform a charge and discharge cycle process. In some embodiments, the second active material layer is disposed on one side of the first active material layer. Specifically, when the electrode piece has tabs, the second active material layer may be disposed between the first active material layer and the tabs. In other embodiments, the second active material layer is disposed on opposite sides of the first active material layer. Specifically, when the electrode piece has tabs, the second active material layer may be disposed between the first active material layer and the tabs. [0039] In an embodiment of the present application, if Figure 1As shown, the electrode plate 100 includes a current collector 10 and an active material layer 20 disposed on one side surface of the current collector 10. The active material layer 20 includes a first active material layer 21 and a second active material layer 22. The first active material layer 21 and the second active material layer 22 are disposed on the same side surface of the current collector 10 . See Figure 3 , is a schematic cross-sectional view of an electrode piece provided by another embodiment of the present application. The electrode piece 100 includes a current collector 10 and active material layers 20 disposed on opposite sides of the current collector 10 , which can further increase the energy density of the electrode piece. , Reduce the probability of lithium precipitation from the electrode pole piece. In this application, the first active material can be a positive active material or a negative active material. When the electrode piece is a positive electrode piece, the first active material is a positive active material. When the electrode piece is a negative electrode piece, the first active material It is the negative active material. In an embodiment of the present application, the positive active material may include, but is not limited to, lithium cobalt oxide material, nickel cobalt manganese material, nickel cobalt aluminum material, nickel cobalt manganese aluminum material, lithium iron phosphate material, lithium manganese phosphate material, and lithium vanadium phosphate. Materials, at least one of lithium manganate materials and lithium-rich manganese-based materials; the negative active material may, but is not limited to, include at least one of artificial graphite, natural graphite, hard carbon, soft carbon and graphene. In an embodiment of the present application, when the first active material is a cathode active material, the first active material may be a lithium iron phosphate material. In another embodiment of the present application, when the first active material is a negative active material, the first active material may be artificial graphite. [0040] In this application, the second active material layer includes a second active material, and the second active material can be a positive active material or a negative active material. When the electrode piece is a positive electrode piece, the second active material is a positive active material, and the electrode piece When the electrode piece is a negative electrode piece, the second active material is a negative electrode active material, which can improve the conductivity and capacity density of the electrode piece. In an embodiment of the present application, the positive active material may include, but is not limited to, lithium cobalt oxide material, nickel cobalt manganese material, nickel cobalt aluminum material, nickel cobalt manganese aluminum material, lithium iron phosphate material, lithium manganese phosphate material, and lithium vanadium phosphate. Materials, at least one of lithium manganate materials and lithium-rich manganese-based materials; the negative active material may, but is not limited to, include at least one of artificial graphite, natural graphite, hard carbon, soft carbon and graphene. In an embodiment of the present application, when the second active material is a cathode active material, the second active material may be a lithium iron phosphate material. In another embodiment of the present application, when the second active material is a negative active material, the second active material may be artificial graphite. [0041] In an embodiment of the present application, the mass content of the first active material in the first active material layer is 93%-97.2%, which can improve the energy density and conductivity of the electrode pole piece. Specifically, the mass content of the first active material in the first active material layer may be, but is not limited to, 93%, 94%, 95%, 96%, 9.65% or 97.2%, etc. In an embodiment of the present application, when the first active material is a negative active material, the mass content of the first active material in the first active material layer can be 93%-97%, which can increase the energy density of the negative electrode sheet. In another embodiment of the present application, when the first active material is a positive active material, the mass content of the first active material in the first active material layer can be 95%-97.2%, which can increase the energy density of the positive electrode sheet. [0042] In one embodiment of the present application, the mass content of the second active material in the second active material layer is 96.2%-98.5%, which can improve the energy density and conductivity of the electrode pole piece. Specifically, the mass content of the second active material in the second active material layer may be, but is not limited to, 96.2%, 96.5%, 96.8%, 97%, 9.75% or 98.5%, etc. In an embodiment of the present application, when the second active material is a negative active material, the mass content of the second active material in the second active material layer can be 96.2%-98.5%, which can increase the energy density of the negative electrode sheet. In another embodiment of the present application, when the second active material is a positive active material, the mass content of the second active material in the second active material layer can be 97%-98.5%, which can increase the energy density of the positive electrode sheet. [0043] The particle size D50 in this application is the particle size corresponding to when the cumulative volume distribution percentage reaches 50%. In an embodiment of the present application, the primary particle size D50 of the first active material is smaller than the primary particle size D50 of the second active material. Under the same active material quality, the smaller the primary particle size D50 of the active material, the larger its specific surface area, the more ion deintercalation sites, and the shorter the lithium ion diffusion distance, which is beneficial to improving its conductivity and specific capacity. Since the second active material layer is close to the tab area and the temperature rises during charging and discharging, an active material with a large primary particle size can be used to improve the dynamic performance of the second active material layer as the temperature rises. The conductivity is conducive to improving the high temperature resistance and service life of the electrode pieces, reducing the preparation cost of the electrode pieces, and avoiding the occurrence of lithium precipitation during the use of the electrode pieces. [0044] In an embodiment of the present application, the mass content of the carbon coating layer of the first active material is greater than the mass content of the carbon coating layer of the second active material. The higher the mass content of the carbon coating, the thicker the coating, which can improve the conductivity of the active material. Since the second active material layer is close to the tab area and the temperature rises during the charge and discharge process, the active material with a small mass content in the carbon coating layer can be used to maintain the second activity by taking advantage of the characteristic that the temperature rises and its dynamic performance improves. The high conductivity of the material layer increases the volume energy density and weight energy density of the electrode plate, thereby improving the thermal stability and safety performance of the battery and reducing the risk of thermal runaway of the battery. [0045] In an embodiment of the present application, the primary particle size D50 of the first active material is 0.3 μm-9 μm. Specifically, the primary particle size D50 of the first active material may be, but is not limited to, 0.3 μm, 1 μm, 2 μm, 4 μm, 6 μm, 8 μm, or 9 μm, etc. In an embodiment of the present application, when the first active material is a negative active material, the primary particle size D50 of the first active material may be 6 μm-9 μm. In another embodiment of the present application, when the first active material is a cathode active material, the primary particle size D50 of the first active material may be 0.3 μm-1.3 μm. [0046] In an embodiment of the present application, the primary particle size D50 of the second active material is 0.7 μm-15 μm. Specifically, the primary particle size D50 of the second active material may be, but is not limited to, 0.7 μm, 1 μm, 2 μm, 8 μm, 10 μm, 13 μm, or 15 μm. In an embodiment of the present application, when the second active material is a negative active material, the primary particle size D50 of the second active material may be 9 μm-15 μm. In another embodiment of the present application, when the second active material is a cathode active material, the particle size of the primary particles of the second active material may be 0.7 μm-2 μm. [0047] In one embodiment of the present application, the mass content of the carbon coating layer of the first active material is 0.5%-2%. The higher the mass content of the carbon coating layer, the greater the carbon content of the surface coating of the active material. The carbon layer The thicker. The appropriate mass content of the carbon coating layer is beneficial to improving the conductivity of the active material, improving the safety performance of the battery, and reducing the risk of thermal runaway of the battery. Specifically, the mass content of the carbon coating layer of the first active material may be, but is not limited to, 0.5%, 1%, 1.2%, 1.6%, 1.8% or 2%, etc. [0048] In an embodiment of the present application, the mass content of the carbon coating layer of the second active material is less than or equal to 0.5%. Specifically, the mass content of the carbon coating layer of the second active material may be, but is not limited to, less than or equal to 0.5%, less than or equal to 0.4%, less than or equal to 0.3%, less than or equal to 0.2%, or less than or equal to 0.1%, etc. . In an embodiment of the present application, when the electrode piece is a negative electrode piece, the mass content of the carbon coating layer of the second active material may be less than or equal to 0.5%. [0049] In one embodiment of the present application, the first active material layer also includes a first conductive agent and a first binder. The first conductive agent can improve the conductivity of the electrode plate, and the first binder can improve the first activity. The bonding ability between the components of the material layer and between the first active material layer and the current collector is beneficial to improving the mechanical properties of the electrode pole piece. [0050] The first conductive agent can be a positive conductive agent or a negative conductive agent. When the electrode piece is a positive electrode piece, the first conductive agent is a positive conductive agent. When the electrode piece is a negative electrode piece, the first conductive agent is a negative conductive agent. It can improve the electrical conductivity of electrode pole pieces. In an embodiment of the present application, the positive conductive agent may, but is not limited to, include at least one of carbon nanotubes, acetylene black, graphene, conductive graphite and carbon black; the negative conductive agent may include, but is not limited to, carbon nanotubes, acetylene At least one of black, graphene, conductive graphite and carbon black. In an embodiment of the present application, when the first conductive agent is a positive conductive agent, the first conductive agent may be carbon nanotubes. In another embodiment of the present application, when the first conductive agent is a negative conductive agent, the first conductive agent may be carbon black. [0051] In an embodiment of the present application, the mass content of the first conductive agent in the first active material layer is 0.5%-2%, which can improve the conductivity of the electrode pole piece. Specifically, the mass content of the first conductive agent in the first active material layer may be, but is not limited to, 0.5%, 0.8%, 1%, 1.5%, 1.8% or 2%, etc. In an embodiment of the present application, when the first conductive agent is a positive conductive agent, the mass content of the first conductive agent in the first active material layer may be 1%-2%. In another embodiment of the present application, when the first conductive agent is a negative conductive agent, the mass content of the first conductive agent in the first active material layer may be 0.5%-2%. [0052] The first binder can be a positive electrode binder or a negative electrode binder. When the electrode piece is a positive electrode piece, the first binder is a positive electrode binder. When the electrode piece is a negative electrode piece, the first binder The agent is a negative electrode binder that can improve the mechanical properties of the electrode piece. In one embodiment of the present application, the positive electrode binder may include, but is not limited to, polyvinylidene fluoride, polyvinylidene fluoride, polytetrafluoroethylene, polyethylene, polypropylene, polystyrene, polybutadiene, and acrylic resin. , at least one of epoxy resin, polyethylene oxide, sodium carboxymethylcellulose and styrene-butadiene rubber; the negative electrode binder can include, but is not limited to, polyvinylidene fluoride, polyvinylidene fluoride, polytetrafluoroethylene, At least one of polyethylene, polypropylene, polystyrene, polybutadiene, acrylic resin, epoxy resin, polyethylene oxide, sodium carboxymethylcellulose and styrene-butadiene rubber. In an embodiment of the present application, when the first binder is a positive electrode binder, the first binder may be polyvinylidene fluoride. In another embodiment of the present application, when the first binder is a negative electrode binder, the first binder may be styrene-butadiene rubber. [0053] In one embodiment of the present application, the mass content of the first binder in the first active material layer is 1%-3%. An appropriate first binder can improve the mechanical properties of the electrode pole piece. Specifically, the mass content of the first binder in the first active material layer may be, but is not limited to, 1%, 1.2%, 1.8%, 2%, 2.4%, 2.6%, 2.8% or 3%, etc. In an embodiment of the present application, when the first binder is a positive electrode binder, the mass content of the first binder in the first active material layer may be 1.8%-3%. In another embodiment of the present application, when the first binder is a negative electrode binder, the mass content of the first binder in the first active material layer may be 1%-2%. [0054] In one embodiment of the present application, the second active material layer also includes a second conductive agent and a second binder. The second conductive agent can improve the conductivity of the electrode plate, and the second binder can improve the second activity. The bonding ability between the components of the material layer and between the second active material layer and the current collector is beneficial to improving the mechanical properties of the electrode pole piece. [0055] The second conductive agent can be a positive conductive agent or a negative conductive agent. When the electrode piece is a positive electrode piece, the second conductive agent is a positive conductive agent. When the electrode piece is a negative electrode piece, the second conductive agent is a negative conductive agent. It can improve the electrical conductivity of electrode pole pieces. In an embodiment of the present application, the positive conductive agent may, but is not limited to, include at least one of carbon nanotubes, acetylene black, graphene, conductive graphite and carbon black; the negative conductive agent may include, but is not limited to, carbon nanotubes, acetylene At least one of black, graphene, conductive graphite and carbon black. In an embodiment of the present application, when the second conductive agent is a positive conductive agent, the second conductive agent may be conductive graphite. In another embodiment of the present application, when the second conductive agent is a negative conductive agent, the second conductive agent may be carbon nanotubes. [0056] In one embodiment of the present application, the mass content of the second conductive agent in the second active material layer is less than or equal to 1%. Appropriate quality of the second conductive agent can slow down the lithium evolution phenomenon of the electrode plate. Specifically, the mass content of the second conductive agent in the second active material layer may be, but is not limited to, less than or equal to 1%, less than or equal to 0.8%, less than or equal to 0.7%, less than or equal to 0.5%, or less than or equal to 0.3%. Or less than or equal to 0.1%, etc. [0057] The second binder can be a positive electrode binder or a negative electrode binder. When the electrode piece is a positive electrode piece, the second binder is a positive electrode binder. When the electrode piece is a negative electrode piece, the second binder The agent is a negative electrode binder that can improve the mechanical properties of the electrode piece. In one embodiment of the present application, the positive electrode binder may include, but is not limited to, polyvinylidene fluoride, polyvinylidene fluoride, polytetrafluoroethylene, polyethylene, polypropylene, polystyrene, polybutadiene, and acrylic resin. , at least one of epoxy resin, polyethylene oxide, sodium carboxymethylcellulose and styrene-butadiene rubber; the negative electrode binder can include, but is not limited to, polyvinylidene fluoride, polyvinylidene fluoride, polytetrafluoroethylene, At least one of polyethylene, polypropylene, polystyrene, polybutadiene, acrylic resin, epoxy resin, polyethylene oxide, sodium carboxymethylcellulose and styrene-butadiene rubber. In an embodiment of the present application, when the second binder is a positive electrode binder, the second binder may be polyvinylidene fluoride. In another embodiment of the present application, when the second binder is a negative electrode binder, the second binder may be polytetrafluoroethylene. [0058] In an embodiment of the present application, the mass content of the second binder in the second active material layer is 0.5%-2%. Specifically, the mass content of | 1. An electrode pole piece, It is characterized by: The electrode plate includes a current collector and an active material layer disposed on at least one side surface of the current collector. The active material layer includes a first active material layer and a layer disposed in the same layer as the first active material layer and connected to the first active material layer. The thickness of the second active material layer gradually decreases along the direction from the first active material layer to the second active material layer, and the first active material layer includes a first Active material, the second active material layer includes a second active material, the mass content of the first active material in the first active material layer is less than the mass content of the second active material layer in the second active material layer . 2. The electrode pole piece according to claim 1, It is characterized by: The second active material layer is disposed on one side of the first active material layer, or the second active material layer is disposed on opposite sides of the first active material layer. 3. The electrode pole piece according to claim 1, It is characterized by: In the first active material layer, the mass content of the first active material is 93%-97.2%; In the second active material layer, the mass content of the second active material is 96.2%-98.5%. 4. The electrode pole piece according to claim 1, It is characterized by: The primary particle size D50 of the first active material is smaller than the primary particle size D50 of the second active material; and/or the mass content of the carbon coating layer of the first active material is greater than the mass content of the carbon coating layer of the second active material. 5. The electrode pole piece according to claim 4, It is characterized by: The primary particle size D50 of the first active material is 0.3 μm-9 μm, and the primary particle size D50 of the second active material is 0.7 μm-15 μm; And/or, the mass content of the carbon coating layer of the first active material is 0.5%-2%, and the mass content of the carbon coating layer of the second active material is less than or equal to 0.5%. 6. The electrode pole piece according to claim 1, It is characterized by: The first active material layer further includes a first conductive agent and a first binder, and the second active material layer further includes a second conductive agent and a second binder; The mass content of the first conductive agent in the first active material layer is greater than the mass content of the second conductive agent in the second active material layer, and/or the mass content of the first conductive agent in the first active material layer The mass content of the first binder is greater than the mass content of the second binder in the second active material layer. 7. The electrode pole piece according to claim 6, It is characterized by: In the first active material layer, the mass content of the first conductive agent is 0.5%-2%, and the mass content of the first binder is 1%-3%; In the second active material layer, the mass content of the second conductive agent is less than or equal to 1%, and the mass content of the second binder is 0.5%-2%. 8. The electrode pole piece according to claim 1, It is characterized by: The thickness of the first active material layer is 92 μm-300 μm, and the maximum thickness of the second active material layer is 92 μm-300 μm. 9. The electrode pole piece according to claim 1, It is characterized by: Along the direction from the second active material layer to the first active material layer, the size of the first active material layer is 80mm-1000mm; Along the direction from the first active material layer to the second active material layer, the size of the second active material layer is 10 mm-30 mm. 10. The electrode pole piece according to claim 1, It is characterized by: The areal density of the electrode pole piece is 150g/m 2 -600g/m 2 . 11. A battery, It is characterized by: The battery includes a positive electrode plate and a negative electrode plate, and a separator disposed between the positive electrode plate and the negative electrode plate. The negative electrode plate includes the electrode electrode according to any one of claims 1-10. piece. 12. The battery of claim 11, It is characterized by: The positive electrode piece includes the electrode piece according to any one of claims 1-10. 13. An electrical equipment, It is characterized by: The electrical equipment includes the battery according to any one of claims 11-12. | 比亚迪股份有限公司
721 | CN118867602A | Examining | BYD CO LTD | Cell component details | 2024-06-27 | 2024-10-29 | Liquid cooling plate, battery pack and electric equipment | The invention discloses a liquid cooling plate, a battery pack and electric equipment, the liquid cooling plate is arranged in the battery pack, and the liquid cooling plate comprises a cooling device; and the lyophobic protection layer covers the outer surface of the cooling device. According to the scheme, the lyophobic protective layer covers the outer surface of the cooling device, and the contact angle of the electrolyte in contact with the surface of the lyophobic protective layer is larger than 90 degrees, that is, the lyophobic protective layer has the characteristic of lyophobic electrolyte, so that the electrolyte is difficult to spread on the surface of the lyophobic protective layer to form continuous liquid drops; therefore, the risk of arcing fire between the liquid cooling plate and other conductive parts in the battery pack due to the fact that the electrolyte drops on the liquid cooling plate can be effectively reduced. | Technical field [0001] This application relates to the field of battery technology, specifically to a liquid cooling plate, a battery pack and electrical equipment. Background technology [0002] The liquid cooling plate is one of the key components in the battery pack. Its main function is to take away a large amount of heat generated when the battery pack is working and avoid a series of safety hazards caused by excessive temperature in the battery pack. As the cell capacity, energy density and integration of battery packs continue to increase, the safety and stability of liquid cooling plates in various extreme situations face higher and more stringent requirements to ensure that the battery packs remain in use during use. security needs. [0003] However, the liquid cooling plate in the related art can easily form a conductive path with other conductive parts inside the battery pack, thereby causing a safety accident such as arcing and fire. Contents of the invention [0004] This summary introduces a series of concepts in a simplified form that are further described in the detailed description. The invention summary of this application is not intended to limit the key features and necessary technical features of the claimed technical solution, nor is it intended to determine the protection scope of the claimed technical solution. [0005] In view of the current problems, on the one hand, this application provides a liquid cooling plate for being installed in a battery pack, including: [0006] cooling device; [0007] A liquid-repellent protective layer covers the outer surface of the cooling device. [0008] Exemplarily, the material of the lyophobic protective layer includes at least one of the following: [0009] Organic fluorides, organosilicon compounds, modified organic/inorganic fluorosilicone resins, polyolefins, polycarbonate, polyamide, polyacrylamide, polyester, paraffin wax and polyurethane. [0010] Exemplarily, the thickness of the lyophobic protective layer ranges from 10 μm to 1000 μm. [0011] Exemplarily, the surface free energy of the lyophobic protective layer ranges from 10 mN/m to 70 mN/m. [0012] Exemplarily, it also includes an insulating layer covering the outer surface of the cooling device, and the lyophobic protective layer covering the surface of the insulating layer, wherein the insulating layer and the lyophobic protective layer Layers are set independently of each other. [0013] Exemplarily, it also includes an insulating layer covering the outer surface of the cooling device, and the lyophobic protective layer covering the surface of the insulating layer, wherein the insulating layer and the lyophobic protective layer Layers are composited into composite layers. [0014] Exemplarily, the thickness of the insulating layer ranges from 10 μm to 10000 μm. [0015] For example, the ratio of the thickness of the lyophobic protective layer and the insulating layer ranges from 1:1 to 1:10. [0016] Exemplarily, the material of the insulating layer includes at least one of the following: [0017] Polyethylene terephthalate, polyimide, polypropylene, polyethylene and polyvinyl chloride, organofluororesins, silicone resins, polyetheretherketone, mica, and ceramics. [0018] Another aspect of the present application provides a battery pack, which includes a battery core and the above-mentioned liquid cooling plate. The liquid cooling plate is used to reduce the temperature of the battery core. [0019] In yet another aspect, the present application provides an electrical device, which includes the above-mentioned battery pack. [0020] In the liquid cooling plate, battery pack and electrical equipment of this application, a lyophobic protective layer covers the outer surface of the cooling device. When the electrolyte contacts the surface of the lyophobic protective layer, the contact angle is greater than 90 degrees, that is, the lyophobic protective layer With electrolyte-repellent properties, the electrolyte is difficult to spread on the surface of the lyophobic protective layer to form continuous droplets, which can effectively reduce the risk of electrolyte dripping on the liquid-cooling plate and other conductive components inside the battery pack. Risk of arcing fire between. Description of drawings [0021] The above and other objects, features and advantages of the present invention will become more apparent through a more detailed description of the embodiments of the present invention in conjunction with the accompanying drawings. The drawings are used to provide a further understanding of the embodiments of the present invention and constitute a part of the description. They are used to explain the present invention together with the embodiments of the present invention and do not constitute a limitation of the present invention. In the drawings, like reference numbers generally represent like components or steps. [0022] In the attached picture: [0023] Figure 1 A schematic cross-sectional view of a liquid cooling plate according to a specific embodiment of the present application is shown. [0024] Figure 2 A schematic top view of a liquid cooling plate according to a specific embodiment of the present application is shown. Detailed implementation [0025] In order to make the objectives, technical solutions and advantages of the present invention more apparent, exemplary embodiments according to the present invention will be described in detail below with reference to the accompanying drawings. Obviously, the described embodiments are only some embodiments of the present invention, rather than all embodiments of the present invention. It should be understood that the present invention is not limited to the example embodiments described here. Based on the embodiments of the present invention described in the present invention, all other embodiments obtained by those skilled in the art without exerting creative efforts should fall within the protection scope of the present invention. [0026] In related technologies, liquid cooling plates have not been protected against electrolyte. When the battery core undergoes thermal runaway, the electrolyte in the battery core is often discharged from the explosion-proof valve of the battery core in the form of high-temperature liquid. When the high-temperature electrolyte When dripping on the liquid cooling plate, a large amount of electrolyte will infiltrate, gather and spread into continuous droplets on the surface of the liquid cooling plate. These electrolytes will easily overlap between the liquid cooling plate and other conductive parts inside the battery pack. A conductive path is formed, causing a safety accident such as arcing and fire. [0027] Therefore, in view of the existence of the aforementioned technical problems, this application proposes a liquid cooling plate, a battery pack and electrical equipment. [0028] Refer below Figure 1 and Figure 2 An exemplary description is given of a liquid cooling plate according to a specific embodiment of the present application, wherein: Figure 1 A schematic cross-sectional view of a liquid cooling plate according to a specific embodiment of the present application is shown. Figure 2 A schematic top view of a liquid cooling plate according to a specific embodiment of the present application is shown. [0029] like Figure 1 and Figure 2 As shown in the figure, the liquid cooling plate of the present application is arranged in a battery pack. The liquid cooling plate includes a cooling device 110 and a lyophobic protective layer 120. The lyophobic protective layer 120 covers the outer surface of the cooling device 110. By way of example, the cooling device 100 may be a flow channel cold plate. [0030] In the embodiment of the present application, the liquid cooling plate is generally arranged in the battery pack, belongs to the liquid cooling system inside the battery pack, is used to reduce the temperature of the battery core, and is arranged above and/or below the battery core. [0031] In embodiments of the present application, the electrolyte may be a lithium ion battery electrolyte. The lithium ion battery electrolyte includes lithium salts and ester solvents. The lithium salts include at least one of lithium hexafluorophosphate and lithium tetrafluoroborate, and ester solvents. The solvent includes at least one of ethylene carbonate, propylene carbonate, dimethyl carbonate, diethyl carbonate, and ethyl methyl carbonate. In other embodiments, the electrolyte can also be other conventional electrolytes in the art, which is not limited in this application. [0032] In the embodiment of the present application, the contact angle of the electrolyte when in contact with the surface of the lyophobic protective layer 120 is greater than 90 degrees, which means that the lyophobic protective layer 120 has electrolyte-repellent properties, which are similar to hydrophobic properties. When water is in contact with a certain When the contact angle when the surface of a material contacts is greater than 90 degrees, it means that the material has hydrophobic properties. At this time, it is difficult for water to spread on the surface of the material to form continuous water droplets. Instead, it shrinks into spherical water droplets as much as possible. In the embodiment of the present application, the lyophobic protective layer 120 has electrolyte-repellent properties. When the thermal runaway of the battery core causes the electrolyte in the battery core to be discharged and drip onto the liquid cooling plate, the electrolyte will be on the surface of the liquid cooling plate. The contact angle on the lyophobic protective layer 120 is greater than 90 degrees. At this time, the electrolyte is difficult to spread into continuous droplets, but shrinks into spherical droplets as much as possible, so that the areas of the lyophobic protective layer 120 that are not wetted by the electrolyte The area increases, that is, the surface insulation path of the lyophobic protective layer is improved and the creepage distance is increased, which can effectively reduce the risk of arcing fire between the liquid cooling plate and other conductive components inside the battery pack, and improve the efficiency of liquid cooling. The high-voltage safety performance of the battery pack and the battery pack where the liquid cooling plate is located. For example, the contact angle of the electrolyte when in contact with the surface of the lyophobic protective layer 120 is greater than 150 degrees. At this time, the electrolyte is more difficult to spread on the lyophobic protective layer 120 , and the portion of the lyophobic protective layer 120 that is not exposed to the electrolyte The wetted area further increases, and at this time, it can be said that the liquid-repellent protective layer 120 has super-electrolyte properties. For example, the lyophobic protective layer 120 may be attached or coated to cover the outer surface of the cooling device 110 . Illustratively, the lyophobic protective layer 120 of the present application also has good lyophobic properties for other types of liquids. For example, the lyophobic protective layer 120 of the present application also has good hydrophobic properties. [0033] In the embodiment of the present application, since the lyophobic protective layer 120 has electrolyte-repellent properties, the rolling angle of the electrolyte when in contact with the surface of the lyophobic protective layer 120 is small, for example, the rolling angle is less than 10 degrees, so As long as the liquid cooling plate is tilted slightly, the electrolyte attached to the lyophobic protective layer 120 on the surface of the liquid cooling plate will easily drip from the surface, making it difficult for the electrolyte to stay on the lyophobic protective layer 120 for a long time, which can effectively avoid accidents. The electrolyte remaining on the liquid cooling plate causes the risk of arcing and fire between the liquid cooling plate and other conductive parts inside the battery pack. [0034] Therefore, in the liquid cooling plate of the present application, the lyophobic protective layer covers the outer surface of the cooling device. When the electrolyte contacts the surface of the lyophobic protective layer, the contact angle is greater than 90 degrees, that is, the lyophobic protective layer has electrolyte-repellent properties. , it is difficult for the electrolyte to spread on the surface of the lyophobic protective layer to form continuous droplets, which can effectively reduce arcing between the liquid cooling plate and other conductive components inside the battery pack caused by electrolyte drops falling on the liquid cooling plate. Risk of fire. For example, as long as the liquid cooling plate is slightly tilted, the electrolyte will easily fall from the surface of the liquid cooling plate, which can effectively avoid the electrolyte staying on the liquid cooling plate causing the liquid cooling plate to interact with other conductive parts inside the battery pack. Risk of fire due to arcing between components. [0035] In the embodiment of the present application, the liquid cooling plate also includes a flow channel 111, a water inlet 130 and a water outlet 140, wherein: the flow channel 111 is provided inside the cooling device 110; the water inlet 130 is connected with the flow channel 111 for The cooling liquid is connected to the flow channel 111; the water outlet 140 is connected with the flow channel 111 and is used to discharge the cooling liquid out of the flow channel 111. The flow channel 111 is connected to the water inlet 130 and the water outlet 140 respectively. The coolant enters the flow channel 111 through the water inlet 130, flows in the flow channel 111 and absorbs the heat generated by the components (for example, cells) in the battery pack, and then flows from the water outlet 140. discharge to achieve the cooling and heat dissipation functions of the battery pack. For example, the cooling device is provided with a refrigerant joint, and the water inlet 130 and the water outlet 140 are provided on the refrigerant joint. The water inlet 130 and the water outlet 140 can be arranged side by side on the refrigerant joint in the up and down or left and right directions, so that the water inlet 130 and The distance between the water outlets 140 should be as small as possible to reduce the volume of the refrigerant joint. For example, a sealing ring can be provided on the refrigerant joint, and the sealing ring surrounds the water inlet 130 and the water outlet 140 , thereby facilitating the sealing connection between the refrigerant joint and the external refrigerant circulation system. For example, the coolant discharged from the water outlet 140 will be transported to the radiator to complete secondary heat dissipation, and the coolant after releasing the heat will flow back to the water inlet 130 of the liquid cooling plate, forming a closed-loop cooling circulation system. [0036] In the embodiment of the present application, the material of the lyophobic protective layer 120 includes at least one of the following: organic fluoride, organic silicone, modified organic/inorganic fluorosilicone resin, polyolefin, polycarbonate, polyamide, Polyacrylamide, polyester, paraffin and polyurethane. For example, the above-mentioned materials all have low surface free energy. Surface free energy is a reflection of the intermolecular force on the surface of an object and is closely related to the wetting performance of the solid surface. When the liquid spreads on the solid surface, it covers part of the surface. The solid surface reduces the energy of this part of the solid surface. At the same time, the surface area of ​​the liquid itself increases, which increases the surface energy of the liquid. When the surface energy of the solid decreases to be equal to the increased surface energy of the liquid, the liquid no longer continues to spread. Whether the energy reduction of the former can compensate for the increase in energy of the latter determines whether the liquid can spread on the solid surface. Therefore, low surface free energy solids can reduce the solid surface energy enough to compensate for the increase in liquid surface energy, thereby achieving lyophobicity on the solid surface. In this application, lyophobicity can be expressed as electrolyte repellency. Generally speaking, the lower the surface free energy of the material, the stronger the electrolyte repellency of the material, the larger the contact angle of the electrolyte on the surface of the material, and the more difficult it is for the electrolyte to spread on the surface of the material. . For example, the lyophobic protective layer 120 of the present application can also be made of any other suitable material, as long as the contact angle of the electrolyte when in contact with the lyophobic protective layer 120 is greater than 90 degrees. [0037] In the embodiment of the present application, the surface free energy of the lyophobic protective layer 120 ranges from 10mN/m to 70mN/m. For example, the surface free energy of the lyophobic protective layer 120 can be 10mN/m, 20mN/m, or 30mN. /m, 40mN/m, 50mN/m, 60mN/m and 70mN/m. For example, the surface free energy of the lyophobic protective layer 120 in this application ranges from 10 mN/m to 70 mN/m. This surface free energy range belongs to the low surface free energy range. Generally speaking, the higher the surface free energy of the material, the higher the surface free energy. Low means that the material has stronger lyophobic properties. In this application, the lyophobic protective layer 120 with a surface free energy ranging from 10 mN/m to 70 mN/m has good electrolyte repellent properties. [0038] In the embodiment of the present application, the surface of the lyophobic protective layer 120 is a rough surface, and the rough surface refers to the uneven surface of the lyophobic protective layer 120 . For example, the size of the depressions or protrusions on the surface of the lyophobic protective layer 120 is in the micron level. For example, the surface of the lyophobic protective layer 120 can be made rough by plasma bombardment, chemical corrosion, or other methods. For example, a rough surface can further reduce the surface free energy of the lyophobic protective layer 120, and the concave surface of the rough surface can bind air to form a layer of gas-solid composite surface. This layer of air can effectively resist the electrolyte and the lyophobic protective layer 120. direct contact with the surface of the lyophobic protective layer 120 , thereby reducing the wetted area of ​​the electrolyte on the surface of the lyophobic protective layer 120 , that is, making it more difficult for the electrolyte to spread on the surface of the lyophobic protective layer 120 , thereby enhancing the effectiveness of the lyophobic protective layer 120 Electrolyte-repellent properties; at the same time, the rough surface can increase the actual contact area without changing the projected area of ​​the solid-liquid contact surface, thereby increasing the time required for the electrolyte to completely infiltrate the surface of the lyophobic protective layer 120 energy, so that the decrease in solid surface energy cannot compensate for the increase in liquid surface energy, thereby further enhancing the electrolyte-repellent properties of the liquid-repellent protective layer 120 . [0039] For example, the surface free energy of the lyophobic protective layer 120 is lower than the surface tension of the electrolyte, and according to the laws of thermodynamics, substances with high surface tension (equivalent to surface free energy) cannot spread on the surface of substances with low surface free energy. Therefore, when the surface free energy of the lyophobic protective layer 120 is lower than the surface tension of the electrolyte (equivalent to the surface free energy), the electrolyte cannot spread on the surface of the lyophobic protective layer 120 , that is, the electrolyte cannot spread on the surface of the lyophobic protective layer 120 . The surface of 120 will be more compact, and the area of ​​the surface of the lyophobic protective layer 120 that is not wetted by the electrolyte will be further reduced, further enhancing the electrolyte-repellent properties of the lyophobic protective layer 120 . For example, surface free energy and surface tension have the same dimension, and are both important parameters used to describe the surface properties of materials. Surface free energy is generally used to describe the properties of solid surfaces, and surface tension is generally used to describe Properties of liquid surfaces. For example, since the surface tension of water is generally greater than the surface tension of the electrolyte, the lyophobic protective layer 120 of the present application also has hydrophobic characteristics and can prevent the penetration and erosion of the electrolyte and water at the same time. [0040] In the embodiment of the present application, the thickness of the lyophobic protective layer 120 ranges from 10 μm to 1000 μm. For example, the thickness of the lyophobic protective layer 120 may be 10 μm, 50 μm, 100 μm, 500 μm, 800 μm, and 1000 μm. For example, if the thickness of the lyophobic protective layer 120 is too thin (for example, the thickness is less than 10 μm), the risk of the lyophobic protective layer 120 being infiltrated and corroded by liquids such as electrolyte will increase; if the thickness of the lyophobic protective layer 120 If it is too thick (for example, the thickness is greater than 1000 μm), unnecessary space will be wasted, resulting in reduced space utilization inside the battery pack. In other embodiments, the thickness range of the lyophobic protective layer 120 can also be any other suitable numerical range, which is not limited by this application. [0041] In the embodiment of the present application, by selecting the lyophobic protective layer 120 with the above-mentioned material and thickness range, the impact of the lyophobic protective layer 120 on the thermal conductivity of the liquid cooling plate can be reduced. In some examples, the thermal conductivity of the lyophobic protective layer 120 can also be improved by modifying the lyophobic protective layer 120 , for example, doping the lyophobic protective layer 120 with some highly thermally conductive materials (for example, metal oxides). etc.) to improve its thermal conductivity, thereby improving the thermal conductivity of the liquid cooling plate. [0042] In the embodiment of this application, as Figure 1 and Figure 2 As shown in the figure, the liquid cooling plate in the embodiment of the present application also includes an insulating layer 150. The insulating layer 150 covers the outer surface of the cooling device 110, and the lyophobic protective layer 120 covers the surface of the insulating layer 150. Exemplarily, the insulating layer 150 covers the entire outer surface of the cooling device 110 except for the water inlet 130 and the water outlet 140 , and the lyophobic protective layer 120 covers the entire surface of the insulating layer 150 . For example, the insulating layer 150 has both good insulation voltage resistance and high temperature resistance, and can ensure the insulation stability of the liquid-cooled plate. For example, it can ensure the insulation layer stability of the liquid-cooled plate in a high-temperature environment where thermal runaway occurs in the battery pack. To avoid short circuit caused by poor insulation and serious fire accidents. For example, the insulating layer 150 can be attached or applied to cover the outer surface of the cooling device 110 , and the lyophobic protective layer 120 can be attached or applied to cover the surface of the insulating layer 150 . For example, the insulating layer 150 and the liquid-repellent protective layer 120 can not only enable the liquid-cooled plate to have good insulation voltage resistance and high-temperature resistance, but also enable the liquid-cooled plate to have electrolyte-repellent properties, that is, it can effectively reduce electrolyte droplets. Falling on the liquid cooling plate causes the risk of arcing and fire between the liquid cooling plate and other conductive parts inside the battery pack. [0043] In the embodiment of the present application, the insulating layer 150 and the lyophobic protective layer 120 can be provided independently of each other, or the insulating layer 150 and the lyophobic protective layer 120 can also be combined into a composite layer. [0044] In the embodiment of the present application, the material of the insulating layer 150 includes at least one of the following materials: polyethylene terephthalate, polyimide, polypropylene, polyethylene, polyvinyl chloride, and organic fluorine resin. , silicone resin, polyetheretherketone, mica and ceramics. Among them, organic fluorine resin, organic silicone resin and polyetheretherketone are high-temperature-resistant polymer organic insulating materials, while mica and ceramics are high-temperature-resistant and fire-proof inorganic materials. In other embodiments, the material of the insulating layer 150 can also be any other suitable material, as long as it can meet good insulation voltage resistance and high temperature resistance. [0045] In the embodiment of the present application, the thickness of the insulating layer 150 ranges from 10 μm to 10000 μm. For example, the thickness of the insulating layer 150 may be 10 μm, 100 μm, 500 μm, 1000 μm, 5000 μm, and 10000 μm. For example, if the thickness of the insulating layer 150 is too thin (for example, the thickness is less than 10 μm), the insulation performance of the liquid cooling plate will be poor; if the thickness of the insulating layer 150 is too thick (for example, the thickness is greater than 10000 μm), the insulation performance of the liquid cooling plate will be poor. This causes unnecessary waste of space and reduces the space utilization inside the battery pack. In other embodiments, the thickness range of the insulating layer 150 can also be any other suitable numerical range, which is not limited by this application. [0046] In the embodiment of the present application, in order to enhance the electrolyte-repellent properties while ensuring good insulation voltage resistance and high-temperature resistance, and at the same time to increase the space utilization inside the battery pack, the lyophobic protective layer 120 needs to be reasonably controlled. and the thickness of the insulating layer 150. In this application, the ratio of the thickness of the lyophobic protective layer 120 and the insulating layer 150 is controlled to be in the range of 1:1-1:10. For example, the thickness of the lyophobic protective layer 120 is 10 μm, and the thickness of the insulating layer 150 is 10 μm. The thickness is 10 μm, or the thickness of the liquid-repellent protective layer 120 is 50 μm and the thickness of the insulating layer 150 is 100 μm. Alternatively, the thickness of the liquid-repellent protective layer 120 is 100 μm and the thickness of the insulating layer 150 is 1000 μm. In other embodiments, the ratio range of the thickness of the lyophobic protective layer 120 and the insulating layer 150 can also be any other suitable numerical range, which is not limited by this application. [0047] In the embodiment of the present application, by setting the thickness range of the lyophobic protective layer to 10 μm-1000 μm, the thickness range of the insulating layer 150 to 10 μm-10000 μm, and controlling the ratio range of the thickness of the lyophobic protective layer 120 and the insulating layer 150 to 1 : 1-1:10, which can enhance the liquid-repellent properties of the liquid-cooled plate while ensuring good insulation of the liquid-cooled plate, especially the electrolyte-repellent properties of the liquid-cooled plate, while also increasing the internal resistance of the battery pack. Space utilization. [0048] This completes the introduction to the structure of the liquid cooling plate of this application. The complete liquid cooling plate may also include other components, which will not be described in detail here. [0049] In summary, in the liquid cooling plate of the present application, the lyophobic protective layer covers the outer surface of the cooling device, and the contact angle of the electrolyte when in contact with the surface of the lyophobic protective layer is greater than 90 degrees, that is, the lyophobic protective layer has electrolyte repellency Characteristics, the electrolyte is difficult to spread on the surface of the lyophobic protective layer to form continuous droplets, which can effectively reduce the pull between the liquid cooling plate and other conductive components inside the battery pack caused by the electrolyte dripping on the liquid cooling plate. The risk of arc fire improves the safety and stability of the liquid cooling system in the battery pack. For example, as long as the liquid cooling plate is slightly tilted, the electrolyte will easily fall from the surface of the liquid cooling plate, which can effectively avoid the electrolyte staying on the liquid cooling plate causing the liquid cooling plate to interact with other conductive parts inside the battery pack. Risk of fire due to arcing between components. At the same time, an insulating layer is formed between the cooling device and the liquid-repellent protective layer. The insulating layer enables the liquid-cooled plate to have good insulation voltage resistance and high temperature resistance. [0050] Another aspect of the present application also provides a battery pack, which includes a battery core and the above-mentioned liquid cooling plate. The liquid cooling plate is used to reduce the temperature of the battery core. For example, the liquid cooling plate is located above and/or below the battery core, and the liquid cooling plate can be bonded to the battery core through thermally conductive structural glue. [0051] For example, the battery pack further includes a tray, a cover plate and side beams, and the tray, cover plate and side beams can form a box that accommodates the battery cells and the liquid cooling plate. A distribution box can be set up at one end of the box, so that the distribution box is directly opposite to the non-electrode end of each row of cells, so as to reduce the direct injection of cell gas into the distribution box during thermal runaway, such as but not limited to the battery energy distribution unit. Risks of other modules. For example, the battery pack may also include other structural structures, which are not limited by the embodiments of the present application. [0052]In summary, in the battery pack of this application, the lyophobic protective layer covers the outer surface of the cooling device, and the contact angle of the electrolyte when in contact with the surface of the lyophobic protective layer is greater than 90 degrees, that is, the lyophobic protective layer has electrolyte-repellent properties. , it is difficult for the electrolyte to spread on the surface of the lyophobic protective layer to form continuous droplets, which can effectively reduce arcing between the liquid cooling plate and other conductive components inside the battery pack caused by electrolyte drops falling on the liquid cooling plate. The risk of fire effectively protects the "electro-liquid separation" in the battery pack, improves the safety and stability of the liquid cooling system in the battery pack, and improves the high-voltage safety performance of the battery pack. For example, as long as the liquid cooling plate is slightly tilted, the electrolyte will easily fall from the surface of the liquid cooling plate, which can effectively avoid the electrolyte staying on the liquid cooling plate causing the liquid cooling plate to interact with other conductive parts inside the battery pack. Risk of fire due to arcing between components. At the same time, an insulating layer is formed betwee | 1. A liquid cooling plate, It is characterized by, For installation in battery packs, including: cooling device; A lyophobic protective layer covers the outer surface of the cooling device. 2. The liquid cooling plate according to claim 1, It is characterized by, The material of the lyophobic protective layer includes at least one of the following: Organic fluorides, organosilicon compounds, modified organic/inorganic fluorosilicone resins, polyolefins, polycarbonate, polyamide, polyacrylamide, polyester, paraffin wax and polyurethane. 3. The liquid cooling plate according to claim 1, It is characterized by, The thickness of the liquid-repellent protective layer ranges from 10 μm to 1000 μm. 4. Cold plate according to claim 1, It is characterized by, The surface free energy of the lyophobic protective layer ranges from 10 mN/m to 70 mN/m. 5. The liquid cooling plate according to claim 1, It is characterized by, It also includes an insulating layer covering the outer surface of the cooling device, and the lyophobic protective layer covering the surface of the insulating layer, wherein the insulating layer and the lyophobic protective layer are provided independently of each other. . 6. The liquid cooling plate according to claim 1, It is characterized by, It also includes an insulating layer covering the outer surface of the cooling device, and the lyophobic protective layer covering the surface of the insulating layer, wherein the insulating layer and the lyophobic protective layer are combined into a composite layer. 7. The liquid cooling plate according to claim 5 or 6, It is characterized by, The thickness of the insulating layer ranges from 10 μm to 10000 μm. 8. The liquid cooling plate according to claim 5 or 6, It is characterized by, The ratio of the thickness of the lyophobic protective layer to the insulating layer ranges from 1:1 to 1:10. 9. The liquid cooling plate according to claim 5 or 6, It is characterized by, The material of the insulating layer includes at least one of the following: Polyethylene terephthalate, polyimide, polypropylene, polyethylene and polyvinyl chloride, organofluororesins, silicone resins, polyetheretherketone, mica, and ceramics. 10. A battery pack, It is characterized by, The battery pack includes an electric core and a liquid cooling plate according to any one of claims 1 to 9, the liquid cooling plate being used to reduce the temperature of the electric core. 11. An electrical equipment, It is characterized by, The electrical equipment includes the battery pack of claim 10. | 比亚迪股份有限公司
722 | CN118867506A | Examining | BYD CO LTD | Jackets/cases materials¦Cell sealing materials | 2023-04-28 | 2024-10-29 | Battery shell, battery and electric device | The invention discloses a battery shell, a battery and a power utilization device, the battery comprises a first shell and a second shell, the first shell comprises a first plate body and a first surrounding plate, the first surrounding plate is connected with the outer edge of the first plate body at an included angle, the second shell comprises a second plate body and a second surrounding plate, and the second plate body is connected with the second surrounding plate at an included angle. The second surrounding plate is connected with the outer edge of the second plate body in an included angle mode, the first surrounding plate is arranged on the inner side of the second surrounding plate, and the first surrounding plate and the second surrounding plate are matched in a sealed mode so that a containing space can be defined by the first shell and the second shell. According to the battery shell designed by the invention, sealing is carried out between the first surrounding plate and the second surrounding plate so as to connect the first shell and the second shell, so that the proportion of the space volume occupied by the battery shell in the assembly space can be reduced. | Technical field [0001] The present invention relates to the field of batteries, and in particular, to a battery casing, a battery and an electrical device. Background technology [0002] In related technologies, batteries are installed in electrical devices such as mobile phones, watches, and automobiles. As electrical devices become smaller in size and lighter in structure, higher requirements are placed on the structure of batteries. In order to reduce the thickness of the battery casing while ensuring the sealing effect, the existing technology generally forms a flanged structure to weld and fix the casing. However, the flanging method increases the battery volume and takes up too much space in the electrical device. The assembly space interferes with the arrangement of other components in the electrical device. Contents of the invention [0003] The present invention aims to solve at least one of the technical problems existing in the prior art. To this end, one object of the present invention is to provide a battery casing. The battery shell designed according to the present invention is sealed between the first enclosure plate and the second enclosure plate to connect the first shell and the second shell, which can reduce the proportion of the space occupied by the battery shell in the assembly space. [0004] The present invention also provides a battery with the above-mentioned battery casing. [0005] The present invention also provides an electrical device having the above-mentioned battery. [0006] The battery according to the present invention includes: a first shell and a second shell. The first shell includes a first plate body and a first enclosure plate. The first enclosure plate is connected to the outer edge of the first plate body. Connected at an included angle, the second housing includes a second plate body and a second enclosure plate, the second enclosure plate is connected at an included angle to the outer edge of the second plate body, and the first enclosure plate is provided with Inside the second enclosure, the first enclosure and the second enclosure are adapted to sealingly cooperate so that the first housing and the second housing define an accommodation space. [0007] The battery shell according to the present invention is sealed between the first enclosure plate and the second enclosure plate to connect the first shell and the second shell, which can reduce the proportion of the space occupied by the battery shell in the assembly space, and the battery The shell is designed in this way to prevent the battery from occupying too much assembly space in the electrical device, so that other electronic components in the electrical device can be arranged, and the assembly space in the electrical device can be fully utilized. [0008] According to some embodiments of the present invention, the second enclosure includes a plurality of second side walls connected end to end, one of the second side walls is provided with a terminal connection portion, and the first enclosure is provided with a The first escape space corresponding to the terminal connection part. [0009] According to some embodiments of the present invention, the first enclosure includes a plurality of first side walls connected end to end, the first avoidance space through-hole structure, the through-hole structure is opposite to the terminal connection part and runs through all The thickness direction of the first side wall. [0010] According to some embodiments of the present invention, the first enclosure includes a plurality of first side walls connected end to end, wherein one of the first side walls is formed with a gap to define the first avoidance space, and the gap will The first side wall is divided into two parts. [0011] According to some embodiments of the present invention, an opening is formed on a side of the first enclosure facing the terminal connection portion, the opening defines the first escape space, and the first escape space is configured as part of the accommodation space. [0012] According to some embodiments of the present invention, an opening is formed on the first enclosure, the opening extends toward the second plate, and an end of the opening away from the second plate is in contact with the first plate. The bodies are spaced apart, and the openings define a first avoidance space. [0013] According to some embodiments of the present invention, one of the second side walls is provided with a liquid injection hole, and the first side wall facing the liquid injection hole is also formed with a second avoidance space, and the liquid injection hole passes through the liquid injection hole. The second avoidance space is connected with the accommodation space. [0014] According to some embodiments of the present invention, the outer peripheral wall of the first enclosure and the inner peripheral wall of the second enclosure are connected and matched. [0015] According to some embodiments of the present invention, the first enclosure is perpendicular to the first plate body; and/or the second enclosure is perpendicular to the second plate body. [0016] According to some embodiments of the present invention, a first rounded corner is formed between the first enclosure plate and the first plate body; and/or a first rounded corner is formed between the second enclosure plate and the second plate body. There is a second round. [0017] According to some embodiments of the present invention, the thickness of the first plate body and the first enclosure plate ranges from 30 to 300 μm, and the thickness of the second plate body and the second enclosure plate ranges from 30 to 300 μm. The range is 30~300μm. [0018] According to some embodiments of the present invention, the distance between the two points with the largest distance on any cross section of the first shell parallel to the spacing direction from the first plate to the second plate is L1, and the length dimension perpendicular to the spacing direction in the corresponding cross section of the second housing is L2, L1≤L2, and L1 and L2 are measured in the same unit. [0019] According to some embodiments of the present invention, the first plate body is formed in a rectangular shape, and in the cross section parallel to the spacing direction from the first plate body to the second plate body, the first plate body The length dimension perpendicular to the spacing direction is Z, and the size of the first hoarding in the spacing direction is Y, which satisfies: [0020] A battery according to an embodiment of the second aspect of the present invention will be briefly described below. [0021] The battery according to the present invention includes: a battery casing configured as the battery casing described in any one of the above embodiments; and an electrode assembly installed into the accommodation space. Since the battery according to the present invention is provided with the battery casing of the above embodiment, the battery manufacturing steps are simple and easy to implement, and the battery manufacturing cost is lower. [0022] The electrical device according to the third embodiment of the present invention is briefly described below. [0023] The electrical device according to the present invention includes the battery described in any one of the above embodiments, and the battery is used to provide electrical energy. Since the electrical device according to the present invention is provided with the battery of the above embodiment, the assembly of the electrical device is faster and the production efficiency is higher. [0024] In summary, according to the battery casing of the present invention, the battery casing is sealed between the first enclosure plate and the second enclosure plate to connect the first casing and the second casing, which can reduce the space occupied by the battery casing in the assembly space. The proportion of volume and the design of the battery casing can prevent the battery from occupying too much assembly space in the electrical device, so that other electronic components in the electrical device can be arranged, and the assembly space in the electrical device can be fully utilized. [0025] Additional aspects and advantages of the invention will be set forth in part in the description which follows, and in part will be obvious from the description, or may be learned by practice of the invention. Description of drawings [0026] The above and/or additional aspects and advantages of the present invention will become apparent and readily understood from the description of the embodiments taken in conjunction with the following drawings, in which: [0027] Figure 1 This is an overall structural diagram of a battery according to an embodiment of the present invention. [0028] Figure 2 This is a structural diagram of the battery when the first case and the second case are separated according to an embodiment of the present invention. [0029] Figure 3 This is a structural diagram of the first housing according to the embodiment of the present invention. [0030] Figure 4 This is a structural diagram of a second housing according to an embodiment of the present invention. [0031] Figure 5 It is a schematic structural diagram of the first housing and the second housing when assembled according to an embodiment of the present invention. [0032] Figure 6 This is a schematic structural diagram of the first housing and the second housing before welding according to an embodiment of the present invention. [0033] Figure 7 It is a schematic structural diagram of the first housing and the second housing after welding according to an embodiment of the present invention. [0034] Figure 8 It is a cross-sectional schematic diagram of a battery according to an embodiment of the present invention. [0035] Reference signs: [0036] 1. Battery; [0037] 10. Battery casing; 10a, accommodation space; 10b, gap space; 11. first housing; 111. first plate body; 112. first enclosure; 112a, opening; 12. second housing; 121. third Two plate body; 122, second enclosure; 1221, terminal connection part; 1222, flange; 122a, liquid injection hole; 122b, through hole; 13, sealing component; [0038] 20. Electrode assembly; 21. Electrical connector; [0039] 30. Weld metal layer. Detailed implementation [0040] Embodiments of the present invention are described in detail below, examples of which are illustrated in the accompanying drawings, wherein the same or similar reference numerals throughout represent the same or similar elements or elements with the same or similar functions. The embodiments described below with reference to the drawings are exemplary and are only used to explain the present invention and cannot be understood as limiting the present invention. [0041] In the description of the present invention, it should be understood that the terms "center", "longitudinal", "transverse", "length", "width", "thickness", "upper", "lower", "front", " The directions or positions indicated by "back", "left", "right", "vertical", "horizontal", "top", "bottom", "inside", "outside", "clockwise", "counterclockwise" etc. The relationship is based on the orientation or positional relationship shown in the drawings, which is only for the convenience of describing the present invention and simplifying the description, and does not indicate or imply that the device or element referred to must have a specific orientation, be constructed and operated in a specific orientation, and therefore It should not be construed as a limitation of the present invention. [0042] In addition, the terms “first” and “second” are used for descriptive purposes only and cannot be understood as indicating or implying relative importance or implicitly indicating the quantity of indicated technical features. Therefore, features defined as "first" and "second" may explicitly or implicitly include one or more of these features. In the description of the present invention, "plurality" means at least two, such as two, three, etc., unless otherwise expressly and specifically limited. [0043] In the present invention, unless otherwise clearly stated and limited, the terms "installation", "connection", "connection", "fixing" and other terms should be understood in a broad sense. For example, it can be a fixed connection or a detachable connection. , or integrated; it can be mechanical connection, electrical connection or mutual communication; it can be directly connected, or it can be indirectly connected through an intermediate medium, it can be the internal connection of two elements or the interaction between two elements. For those of ordinary skill in the art, the specific meanings of the above terms in the present invention can be understood according to specific circumstances. [0044]In the present invention, unless otherwise clearly stated and limited, the term "above" or "below" a first feature of a second feature may include direct contact between the first and second features, or may also include the first and second features. Not in direct contact but through additional characteristic contact between them. Furthermore, the terms "above", "above" and "above" a first feature on a second feature include the first feature being directly above and diagonally above the second feature, or simply mean that the first feature is higher in level than the second feature. “Below”, “under” and “under” the first feature is the second feature includes the first feature being directly below and diagonally below the second feature, or simply means that the first feature is less horizontally than the second feature. [0045] In related technologies, batteries are installed in electrical devices such as mobile phones, watches, and automobiles. As electrical devices become smaller in size and lighter in structure, higher requirements are placed on the structure of batteries. In order to reduce the thickness of the battery casing while ensuring the sealing effect, the existing technology generally forms a flanged structure to weld and fix the casing. However, the flanging method increases the battery volume and takes up too much space in the electrical device. The assembly space interferes with the arrangement of other components in the electrical device. [0046] Reference below Figure 1-Figure 8 The battery 1 according to the embodiment of the present invention is described. [0047] like Figure 1-Figure 5 and Figure 8 As shown, the battery 1 according to the present invention includes: a first housing 11 and a second housing 12. The first housing 11 includes a first plate body 111 and a first enclosure 112. The first enclosure 112 and the first plate The outer edges of the body 111 are connected at an included angle. The second housing 12 includes a second plate body 121 and a second enclosure 122. The second enclosure 122 and the outer edges of the second plate body 121 are connected at an included angle. The first enclosure The plate 112 is provided inside the second enclosure 122 , and the first enclosure 112 and the second enclosure 122 are adapted to sealingly cooperate so that the first housing 11 and the second housing 12 define the accommodation space 10 a. Specifically, at least part of the first enclosure 112 of the battery housing 10 may be disposed inside at least part of the second enclosure 122 , and at least part of the first enclosure 112 and at least part of the second enclosure 122 may be connected by, but not limited to, The sealing fit is performed by welding, bonding or thermal adhesion. At this time, the first plate body 111, the second plate body 121, the first enclosure plate 112 and the second enclosure plate 122 jointly define the accommodation space 10a, and the accommodation space 10a is suitable for Houses the electrode assembly 20 . The battery casing 10 and the electrode assembly 20 together form the battery 1. The battery 1 can be used in an electrical device. The electrical device has an assembly space, and the battery 1 and other components are housed in the assembly space. [0048] The battery housing 10 according to the present invention is sealed between the first enclosure 112 and the second enclosure 122 to connect the first housing 11 and the second housing 12, which can reduce the space occupied by the battery housing 10 in the assembly. The proportion of space to volume, the battery casing 10 is designed in this way, can prevent the battery 1 from occupying too much assembly space in the electrical device, so that other electronic components in the electrical device can be arranged, and the assembly space in the electrical device can be fully utilized. [0049] According to some embodiments of the invention, such as Figure 4 As shown, the second enclosure 122 includes a plurality of second side walls connected end to end, and one of the second side walls is provided with a terminal connection portion 1221. In some embodiments, the second enclosure 122 is vertically connected from the first board to the second side wall. A terminal connection portion 1221 is provided on the side wall in the distance direction from the body 111 to the second plate body 121 . The first enclosure 112 is provided with a first avoidance space corresponding to the terminal connection part 1221. In some embodiments, the first plate body 111 and the first enclosure 112 form a first cavity, and the second plate body 121 and The second enclosure 122 encloses a second cavity. When the first housing 11 and the second housing 12 are matched, the first cavity and the second cavity together form the accommodation space 10a. The side walls of the first enclosure 112 A first avoidance space is provided. When the electrode assembly 20 is placed in the accommodation space 10a, the first avoidance space can avoid the electrical connector 21 of the electrode assembly 20, so that the electrical connector 21 can extend and connect with the terminals on the second enclosure 122. The connection part 1221 is electrically connected. [0050] According to some embodiments of the present invention, the first enclosure 112 includes a plurality of first side walls connected end to end, and the first avoidance space is a through-hole structure provided on the first side wall facing the terminal connection portion 1221. The through-hole structure Opposite to the terminal connection portion 1221 and extending through the thickness direction of the first side wall, a through-hole structure is formed on the first side wall. The through-hole structure defines a first avoidance space. The through-hole structure and the first enclosure plate 112 face the second direction. The end faces of the plate body 121 are spaced apart. When the electrode assembly 20 is placed in the accommodation space 10a, the through-hole structure can avoid the electrical connector 21 of the electrode assembly 20, making it easier for the electrical connector 21 to extend and connect with the terminals on the second enclosure 122. Part 1221 is electrically connected. [0051] According to some embodiments of the present invention, the first enclosure 112 includes a plurality of first side walls connected end to end, one of the first side walls is formed with a gap to define a first escape space, and the gap divides the first side wall into two. part. Specifically, the first enclosure 112 is composed of a plurality of first side walls connected end to end. The plurality of first side walls are arranged around the edge of the first plate body 111. A gap is formed on one of the first side walls, and the gap will The first side wall is divided into two parts. One end of the notch extends to the first plate body 111 and the other end extends to the second plate body 121 , so that part of the edge of the first plate body 111 and part of the edge of the second plate body 121 are defined. Out of the first escape space, the electrical connector 21 protrudes from the notch and is electrically coupled with the terminal connection portion 1221 on the second enclosure 122 . [0052] According to some embodiments of the present invention, an opening is formed on a side of the first enclosure 112 facing the terminal connection portion 1221. The opening defines a first escape space, and the first escape space is configured as a part of the accommodation space 10a. Specifically, the first enclosure 112 is composed of three first side walls connected in sequence. The three first side walls are arranged around part of the edge of the first plate body 111. Two of the first side walls are facing each other. In addition, A first side wall is provided on the edge of the first plate body 111 away from the second side wall where the terminal connection part 1221 is provided, so that the first enclosure 112 opens toward the side of the terminal connection part 1221 and forms an opening, and the opening defines out of the first escape space. At this time, the first escape space is configured as a part of the accommodation space 10a. At least part of the electrode assembly 20 can be accommodated in the first escape space. The electrical connector 21 extends from the opening and connects with the second enclosure 122. Terminal connection portions 1221 are electrically coupled. [0053] According to some embodiments of the present invention, an opening 112a is formed on the first enclosure 112, the opening 112a extends toward the second plate body 121, and an end of the opening 112a away from the second plate body 121 is spaced apart from the first plate body 111. 112a defines a first escape space, and the opening 112a can be spaced apart from the second plate body 121, so that the electrical connector 21 extends from the opening 112a and is electrically coupled with the terminal connection portion 1221 on the second enclosure 122. Alternatively, one end of the opening 112a extends from the end of the first enclosure 112 toward the second plate 121 to the second plate 121, and at least part of the other end of the opening 112a extends from the end of the first enclosure 112 toward the first plate 111. Extends to the first plate body 111 to connect at least part of the first plate body 111 and at least part of the second plate body 121 . [0054] According to some embodiments of the present invention, one of the second side walls is provided with a liquid injection hole 122a, and a second avoidance space is also formed on the first side wall facing the liquid injection hole 122a. The liquid injection hole 122a communicates with the accommodating space through the second avoidance space. Space 10a is connected. The first housing 11 and the second housing 12 cooperate to define an accommodating space 10a. The electrode assembly 20 is placed in the accommodating space 10a. At this time, the electrolyte can be injected into the accommodating space 10a through the injection hole 122a. After the electrolyte is injected, The sealing assembly 13 is used to seal the liquid injection hole 122a, thereby sealing the accommodation space 10a to avoid leakage of the battery 1 and ensure the safety of the battery 1. A second escape space is provided in the first enclosure 112 so that the liquid injection hole 122a can communicate with the accommodation space 10a, so that the electrolyte can be injected into the accommodation space 10a through the liquid injection hole 122a. [0055] Before the first housing 11 and the second housing 12 are mated, the electrode assembly 20 can be placed in the first cavity. At this time, the electrical connector 21 is exposed from the first escape space and connected to the terminal on the second enclosure 122 1221 is connected, and then the first housing 11 and the second housing 12 can be matched, so that at least part of the first housing 11 is received in the second cavity and together with the second housing 12 defines the accommodation space 10a, the electrode The entire component 20 is accommodated in the accommodation space 10a. [0056] In some embodiments, the first escape space and the second escape space are provided on the same first side wall, and the first escape space and the second escape space are connected to each other or are arranged at intervals. In some embodiments, an opening 112a is formed on the first enclosure 112. The opening 112a extends to the end surface of the first enclosure 112 facing the second plate body 121 and defines a first avoidance space connected with the second plate body. and a second avoidance space. In other embodiments, the first escape space and the second escape space are spaced apart on the same first side wall of the first enclosure 112, and the first escape space and the second escape space are connected through the accommodation space 10a. [0057] It is also possible that the first escape space and the second escape space are respectively provided on two adjacent first side walls, and the first escape space and the second escape space are connected to each other or arranged at intervals. In some embodiments, a first escape space and a second escape space are respectively formed on two adjacent first side walls of the first enclosure 112 , and the first escape space and the second escape space are adjacent to each other so as to be connected. In other embodiments, a first escape space and a second escape space are respectively formed on two adjacent first side walls of the first enclosure 112 , and one of the two adjacent first side walls is far away from the adjacent two first side walls. The other of the two adjacent first side walls is at least partially formed with a first escape space, and the other of the two adjacent first side walls is at least partially formed with a second space away from one of the adjacent two first side walls. As for the avoidance space, the first avoidance space and the second avoidance space are arranged at intervals. [0058] It is also possible that the first avoidance space and the second avoidance space are respectively provided on two facing first side walls, and the first avoidance space and the second avoidance space are arranged directly opposite each other or in a staggered position. In some embodiments, a first avoidance space and a second avoidance space are respectively formed on the two first side walls facing the first enclosure 112. The first avoidance space and the second avoidance space can be formed on the two first side walls facing each other. One of the first side walls is arranged facing each other in a direction facing the other of the two first side walls. In other embodiments, in the direction from facing one of the two first side walls to facing the other of the two first side walls, the projections of the first avoidance space and the second avoidance space do not overlap. The parts, that is, the first escape space and the second escape space are staggered in the direction from facing one of the two first side walls to facing the other of the two first side walls. [0059] According to some embodiments of the present invention, the outer circumferential wall of the first enclosure 112 and the inner circumferential wall of the second enclosure 122 are connected and matched, and at least part of the outer circumferential wall of the first enclosure 112 and at least part of the inner circumferential wall of the second enclosure 122 are connected and matched. The peripheral walls can be sealed and matched by means including but not limited to welding, bonding, and thermal adhesion. At this time, the first side plate 111, the second side plate 121, the first enclosure plate 112, and the second enclosure plate 122 jointly define a The electrode assembly 20 is accommodated in the accommodation space 10a. The outer peripheral wall of the first enclosure 112 and the inner peripheral wall of the second enclosure 122 are sealed to connect the first housing 11 and the second housing 12, which can reduce the volume of the battery 1 and avoid occupying too much intelligence. The assembly space within the equipment. [0060] According to some embodiments of the invention, such as Figure 6 , Figure 8 As shown, the first enclosure 112 is perpendicular to the first plate body 111; and/or the second enclosure 122 is perpendicular to the second plate body 121. Specifically, in some embodiments, the first enclosure 112 is perpendicular to the first plate body 111 and the second enclosure 122 is perpendicular to the second plate body 121 to define a receiving space 10a with a rectangular cross-section to facilitate the electrode assembly. 20 settings. [0061]According to some embodiments of the present invention, a first rounded corner is formed between the first enclosure 112 and the first plate body 111; and/or a second rounded corner is formed between the second enclosure 122 and the second plate body 121. The rounded corners, the first rounded corners and the second rounded corners can reduce stress concentration and enhance the structural strength of the battery casing 10 . [0062] In some embodiments, as Figure 8 As shown, the first enclosure panel 112 and the second enclosure panel 122 are connected by a weld metal layer 30. The weld metal layer 30 may be disposed on the outer peripheral wall of the first enclosure panel 112 and the inner peripheral wall of the second enclosure panel 122. To seal the first enclosure plate 112 and the second enclosure plate 122, it can also be provided at one end of the second enclosure plate 122 close to the first plate body 111 and the outer peripheral wall of the first enclosure plate 112 to seal the first enclosure plate 112 and the second enclosure plate 112. plate 122, just ensure that the first enclosure plate 112 and the second enclosure plate 122 can be welded and connected, and the welding position is not limited here. In some embodiments, at least part of the first enclosure 112 and/or at least part of the second enclosure 122 may be melted to weld the first enclosure 112 and the second enclosure 122 together, or additional welding parts may be used. Melt between the first enclosure plate 112 and the second enclosure plate 122 to weld the first enclosure plate 112 and the second enclosure plate 122 to ensure that the first enclosure plate 112 and the second enclosure plate 122 can be welded together. Welding The specific structure melted during the process is not limited here, wherein at least part of the melted first enclosure 112 , at least part of the melted second enclosure 122 , or the molten weldment is configured as the weld metal layer 30 . The first enclosure plate 112 and the second enclosure plate 122 are welded and connected through the weld metal layer 30 to seal the battery 1 , which is simple to operate and highly practical, and can simplify the manufacturing steps of the battery 1 and reduce the manufacturing cost of the battery 1 . [0063] In some embodiments, the first hoarding 112 and the second hoarding 122 are welded and connected through laser welding. Laser welding is more accurate and faster, and is suitable for welding the first hoarding 112 and the second hoarding 122 with a thickness of microns. Solder connection. [0064] In some embodiments, as Figure 6-Figure 8 As shown, in the direction perpendicular to the distance from the first plate body 111 to the second plate body 121, a gap space 10b is provided between the outer peripheral wall of the first enclosure 112 and the inner peripheral wall of the second enclosure 122, at least partially. The gap space 10b is filled with at least part of the weld metal layer 30. When the first enclosure plate 112 and the second enclosure plate 122 are welded together, the weld metal layer 30 can be located between the outer peripheral wall of the first enclosure plate 112 and the second enclosure plate. Between the inner peripheral walls of 122, that is, in the gap space 10b, the first enclosure plate 112 and the second enclosure plate 122 are sealed. At this time, the weld metal layer 30 fills at least part of the gap space 10b to seal the first enclosure plate 112 and the second enclosure plate 122. The function of the second enclosure 122; it may also be that a part of the weld metal layer 30 is located between an end of the second enclosure 122 close to the first plate body 111 a | 1. A battery casing, It is characterized by: include: A first housing (11) and a second housing (12). The first housing (11) includes a first plate body (111) and a first enclosure (112). The first enclosure (112) ) is connected at an angle to the outer edge of the first plate body (111). The second housing (12) includes a second plate body (121) and a second enclosure (122). The plate (122) is connected at an angle with the outer edge of the second plate body (121), and the first enclosure plate (112) is located inside the second enclosure plate (122). The sealing fit between (112) and the second enclosure (122) is suitable so that the first housing (11) and the second housing (12) define an accommodation space (10a). 2. The battery housing according to claim 1, It is characterized by: The second enclosure (122) includes a plurality of second side walls connected end to end, one of the second side walls is provided with a terminal connection portion (1221), and the first enclosure (112) is provided with a terminal connecting portion (1221). The first escape space corresponding to the terminal connection part (1221). 3. The battery housing according to claim 2, It is characterized by: The first enclosure (112) includes a plurality of first side walls connected end to end, and the first avoidance space is a through-hole structure, which is opposite to the terminal connection part (1221) and penetrates the The thickness direction of the first side wall. 4. The battery housing according to claim 2, It is characterized by: The first enclosure (112) includes a plurality of first side walls connected end to end, one of the first side walls is formed with a gap to define the first escape space, and the gap separates the first side wall from the first side wall. The wall is divided into two parts. 5. The battery housing according to claim 2, It is characterized by: The first enclosure (112) is formed with an opening on one side facing the terminal connection portion (1221). The opening defines the first escape space, and the first escape space is configured to accommodate the accommodating space. part of space (10a). 6. The battery housing according to claim 2, It is characterized by: An opening (112a) is formed on the first enclosure (112), the opening (112a) extends toward the second plate body (121), and the opening (112a) is away from the second plate body (112a). One end of 121) is spaced apart from the first plate body (111), and the opening (112a) defines a first avoidance space. 7. The battery housing according to claim 3, It is characterized by: One of the second side walls is provided with a liquid injection hole (122a), and the first side wall facing the liquid injection hole (122a) is also formed with a second avoidance space, and the liquid injection hole (122a) passes through The second escape space is connected with the accommodation space (10a). 8. The battery housing according to claim 1, It is characterized by: The outer peripheral wall of the first enclosure (112) and the inner peripheral wall of the second enclosure (122) are connected and matched. 9. The battery housing according to claim 1, It is characterized by: The first enclosure (112) is perpendicular to the first plate body (111); and/or The second enclosure (122) is perpendicular to the second plate body (121). 10. The battery housing according to claim 1, It is characterized by: A first rounded corner is formed between the first enclosure (112) and the first plate body (111); and/or A second rounded corner is formed between the second enclosure plate (122) and the second plate body (121). 11. The battery housing according to claim 1, It is characterized by: The thickness of the first plate body (111) and the first enclosure plate (112) ranges from 30 to 300 μm, and the thickness of the second plate body (121) and the second enclosure plate (122) The value range of thickness is 30~300μm. 12. The battery casing of claim 2, It is characterized by: Between the two points with the largest distance on any cross section of the first housing (11) parallel to the spacing direction from the first plate body (111) to the second plate body (121) The distance is L1, and the length dimension perpendicular to the spacing direction in the corresponding cross section of the second housing (12) is L2, L1≤L2, and L1 and L2 are measured in the same unit. 13. The battery casing of claim 12, It is characterized by: The first plate body (111) is formed in a rectangular shape. When the first housing (11) is parallel to the transverse direction of the spacing direction from the first plate body (111) to the second plate body (121), In the cross-section, the length dimension of the first plate body (111) perpendicular to the spacing direction is Z, and the length dimension of the first enclosure plate (112) in the spacing direction is Y, which satisfies: 14. A battery, It is characterized by: include: A battery housing (10) configured as a battery housing (10) according to any one of claims 1-13; An electrode assembly (20) is installed into the accommodation space (10a). 15. An electrical device, It is characterized by: Comprising a battery (1) according to claim 14, the battery (1) is used to provide electrical energy. | 比亚迪股份有限公司
723 | CN118867505A | Examining | BYD CO LTD | Jackets/cases materials¦Cell sealing materials | 2023-04-28 | 2024-10-29 | Battery shell, battery and electric device | The invention discloses a battery shell, a battery and a power utilization device, the battery shell comprises a first shell and a second shell, the first shell comprises a first side plate and a first surrounding plate, the first surrounding plate is connected with the outer edge of the first side plate at an included angle, the second shell comprises a second side plate and a second surrounding plate, and the second side plate is connected with the second surrounding plate at an included angle. The second surrounding plate is connected with the outer edge of the second side plate in an included angle mode, the first surrounding plate is arranged on the inner side of the second surrounding plate, and the first surrounding plate and the second surrounding plate are suitable for being matched in a sealed mode so that a sealed cavity can be defined by the first shell and the second shell; wherein the first coaming and the second coaming are in sealing fit through a welding seam metal layer. According to the battery shell designed by the invention, the first coaming and the second coaming are welded and matched through the weld metal layer to connect the first shell and the second shell, so that the proportion of the space volume occupied by the battery shell in the assembly space can be reduced, and meanwhile, the effective capacity and the energy density of the battery can be improved. | Technical field [0001] The present invention relates to the field of batteries, and in particular, to a battery casing, a battery and an electrical device. Background technology [0002] In related technologies, batteries are installed in electrical devices such as mobile phones, watches, and automobiles. As electrical devices become smaller in size and lighter in structure, higher requirements are placed on the structure of batteries. In order to reduce the thickness of the battery casing while ensuring the sealing effect, the existing technology generally forms a flanged structure to weld and fix the casing. However, the flanging method increases the volume of the battery casing and consumes too much electricity. The assembly space within the device interferes with the arrangement of other components in the electrical device. Moreover, when the proportion of the space occupied by the battery in the assembly space is determined, the greater the proportion of the battery shell that occupies the assembly space, the greater the internal volume of the battery. The smaller the space in which the electrode assembly can be arranged, the lower the capacity of the battery. The increase in the volume of the battery casing will lead to a reduction in battery energy density. Contents of the invention [0003] The present invention aims to solve at least one of the technical problems existing in the prior art. To this end, one object of the present invention is to provide a battery casing. The battery casing designed according to the present invention welds the first enclosure plate and the second enclosure plate through the weld metal layer to connect the first shell and the second shell, which can reduce the space occupied by the battery shell in the assembly space. The ratio can also improve the effective capacity and energy density of the battery. [0004] The present invention also provides a battery with the above-mentioned battery casing. [0005] The present invention also provides an electrical device having the above-mentioned battery. [0006] The battery casing according to the present invention includes: a first shell and a second shell. The first shell includes a first side plate and a first enclosure. The first enclosure and the outer surface of the first side plate are The second shell includes a second side plate and a second enclosure plate. The second enclosure plate is connected to the outer edge of the second side plate at an angle. The first enclosure plate Located inside the second enclosure, the first enclosure and the second enclosure are adapted to sealingly cooperate so that the first shell and the second shell define a sealed cavity; The first enclosure plate and the second enclosure plate are sealed and matched by a weld metal layer. [0007] The battery shell according to the present invention is welded to connect the first enclosure plate and the second enclosure plate through a weld metal layer to seal the battery. The operation is simple, the implementation is high, and the battery manufacturing steps can be simplified and the battery manufacturing cost can be reduced. Moreover, the first enclosure plate and the second enclosure plate are welded together to connect the first shell and the second shell, which can reduce the proportion of the space occupied by the battery shell in the assembly space. The battery shell is designed in this way to avoid The battery occupies too much assembly space in the electrical device in order to arrange other electronic components in the electrical device. The assembly space in the electrical device can be fully utilized and the effective capacity and energy density of the battery can be increased at the same time. [0008] According to some embodiments of the present invention, a gap space is provided between the outer peripheral wall of the first enclosure plate and the inner peripheral wall of the second enclosure plate, and at least part of the weld metal layer is located in the gap space. [0009] According to some embodiments of the present invention, at least part of the weld metal layer is located between an end of the second enclosure adjacent to the first side panel and an outer peripheral wall of the first enclosure. [0010] According to some embodiments of the present invention, in the spacing direction from the first enclosure to the second enclosure, the width of the gap space is A in μm, and the thickness of the second enclosure is T, the unit is μm; in the direction from the first side plate to the second side plate, the height of the part where the weld metal layer matches the outer peripheral wall of the first enclosure plate is B, the unit is μm; wherein the width of the gap space, the thickness of the second enclosure plate and the height of the part where the weld metal layer matches the outer peripheral wall of the first enclosure plate satisfy the following relationship: [0011] According to some embodiments of the present invention, the width of the gap space, the thickness of the second hoarding plate, and the height of the portion of the weld metal layer mating with the outer peripheral wall of the first hoarding plate satisfy: [0012] According to some embodiments of the present invention, the width of the gap space satisfies: 0<A≤100 μm, the thickness of the second enclosure plate satisfies: 20 μm≤T≤200 μm, and the weld metal layer and the first enclosure The height of the matching part of the outer peripheral wall of the board satisfies: 50μm≤B≤800μm [0013] According to some embodiments of the present invention, the width of the gap space satisfies: 0<A≤30 μm, the thickness of the second enclosure plate satisfies: 20 μm≤T≤100 μm, and the weld metal layer and the first enclosure The height of the matching part of the outer peripheral wall of the plate satisfies: 150μm≤B≤400μm. [0014] According to some embodiments of the present invention, the first enclosure is perpendicular to the first side panel; and/or the second enclosure is perpendicular to the second side panel. [0015] According to some embodiments of the present invention, a first rounded corner is formed between the first enclosure panel and the first side panel; and/or a first rounded corner is formed between the second enclosure panel and the second side panel. There is a second round. [0016] According to some embodiments of the present invention, the distance between one end of the second enclosure adjacent to the first side panel and the second side panel is smaller than the distance between the first side panel and the second side panel. distance. [0017] According to some embodiments of the present invention, the second enclosure is provided with a terminal assembly, the first enclosure is provided with a first escape space, and the terminal assembly is disposed directly opposite the first escape space and with the electrode assembly. Electrical connection. [0018] According to some embodiments of the present invention, the second enclosure is provided with a liquid injection hole, the first enclosure is provided with a second avoidance space directly opposite the liquid injection hole, and the liquid injection hole passes through the The second escape space is connected to the sealed cavity, and the battery housing further includes a sealing component that seals the liquid injection hole. [0019] According to some embodiments of the present invention, the first enclosure is provided with a notch on a side facing the terminal assembly and the liquid injection hole to define the connected first escape space and the second escape space. [0020] According to some embodiments of the present invention, the first avoidance space and the second avoidance space are arranged at intervals. [0021] According to some embodiments of the present invention, a part of the sealing component is inserted into the liquid injection hole to seal the liquid injection hole; or the sealing component includes a spacer part and a connection part, and the spacer part and the connection part The two parts are connected at an included angle, the spacing part is spaced apart from the liquid injection hole, and the connecting part is fixed to the second enclosure plate. [0022] A battery according to an embodiment of the second aspect of the present invention will be briefly described below. [0023] The battery according to the present invention includes: a battery casing configured as the battery casing described in any one of the above embodiments; and an electrode assembly disposed in the sealed cavity. Since the battery according to the present invention is provided with the battery casing of the above embodiment, the battery manufacturing steps are simple and easy to implement, and the battery manufacturing cost is lower. [0024] The electrical device according to the third embodiment of the present invention is briefly described below. [0025] The electrical device according to the present invention includes the battery described in the above embodiment, and the battery is used to provide electrical energy. Since the electric device according to the present invention is provided with the battery of the above embodiment, the battery capacity of the electric device is higher and the battery life is stronger. [0026] To sum up, according to the battery casing of the present invention, a weld metal layer is provided between the first enclosure plate and the second enclosure plate for welding fit, realizing the connection between the first shell and the second shell, which is easy to operate and sealed. The effect is good, and at the same time it can reduce the proportion of the space occupied by the battery casing in the assembly space. The battery casing is designed in this way to prevent the battery from occupying too much assembly space in the electrical device, so that other electronic components in the electrical device can be arranged. The assembly space in the electrical device can be fully utilized, and when the proportion of the space occupied by the battery in the assembly space is determined, the smaller the volume of the battery casing, that is, the smaller the proportion of the assembly space occupied by the battery casing, the electrode assembly can be arranged The larger the space, that is, the volume of the electrode assembly, the greater the proportion of the assembly space occupied by the electrode assembly in the battery, thereby increasing the effective capacity and energy density of the battery. [0027] Additional aspects and advantages of the invention will be set forth in part in the description which follows, and in part will be obvious from the description, or may be learned by practice of the invention. Description of drawings [0028] The above and/or additional aspects and advantages of the present invention will become apparent and readily understood from the description of the embodiments taken in conjunction with the following drawings, in which: [0029] Figure 1 This is an overall structural diagram of a battery according to an embodiment of the present invention. [0030] Figure 2 This is a structural diagram of the battery when the first case and the second case are separated according to an embodiment of the present invention. [0031] Figure 3 This is a structural diagram of the first housing according to the embodiment of the present invention. [0032] Figure 4 This is a structural diagram of a second housing according to an embodiment of the present invention. [0033] Figure 5 It is a schematic structural diagram of the first housing and the second housing when assembled according to an embodiment of the present invention. [0034] Figure 6 This is a schematic structural diagram of the first housing and the second housing before welding according to an embodiment of the present invention. [0035] Figure 7 This is a schematic structural diagram of the first and second enclosures after welding according to an embodiment of the present invention. [0036] Figure 8 It is a schematic structural diagram of the first housing and the second housing after welding according to an embodiment of the present invention. [0037] Figure 9 This is a schematic cross-sectional view of a battery according to an embodiment of the present invention. [0038] Figure 10 This is a schematic structural diagram of a sealing assembly according to the first embodiment of the present invention. [0039] Figure 11 This is a schematic structural diagram of a sealing assembly according to the second embodiment of the present invention. [0040] Figure 12 This is a schematic structural diagram of a sealing assembly according to the third embodiment of the present invention. [0041] Figure 13 This is a schematic structural diagram of a sealing assembly according to the fourth embodiment of the present invention. [0042] Figure 14 This is a schematic structural diagram of a sealing assembly according to the fifth embodiment of the present invention. [0043] Reference signs: [0044] 1. Battery; [0045]10. Battery casing; 10a, sealed cavity; 10b, gap space; 11. first housing; 111. first side plate; 112. first enclosure; 112a, gap; 12. second housing; 121. Second side plate; 122, second enclosure; 1221, terminal assembly; 1222, flange; 122a, liquid injection hole; 122b, through hole; 13, sealing assembly; 131, spacer portion; 132, connection portion; [0046] 20. Electrode assembly; 21. Poles; [0047] 30. Weld metal layer. Detailed implementation [0048] Embodiments of the present invention are described in detail below, examples of which are illustrated in the accompanying drawings, wherein the same or similar reference numerals throughout represent the same or similar elements or elements with the same or similar functions. The embodiments described below with reference to the drawings are exemplary and are only used to explain the present invention and cannot be understood as limiting the present invention. [0049] In the description of the present invention, it should be understood that the terms "center", "longitudinal", "transverse", "length", "width", "thickness", "upper", "lower", "front", " The directions or positions indicated by "back", "left", "right", "vertical", "horizontal", "top", "bottom", "inside", "outside", "clockwise", "counterclockwise" etc. The relationship is based on the orientation or positional relationship shown in the drawings, which is only for the convenience of describing the present invention and simplifying the description, and does not indicate or imply that the device or element referred to must have a specific orientation, be constructed and operated in a specific orientation, and therefore It should not be construed as a limitation of the present invention. [0050] In addition, the terms “first” and “second” are used for descriptive purposes only and cannot be understood as indicating or implying relative importance or implicitly indicating the quantity of indicated technical features. Therefore, features defined as "first" and "second" may explicitly or implicitly include one or more of these features. In the description of the present invention, "plurality" means at least two, such as two, three, etc., unless otherwise expressly and specifically limited. [0051] In the present invention, unless otherwise clearly stated and limited, the terms "installation", "connection", "connection", "fixing" and other terms should be understood in a broad sense. For example, it can be a fixed connection or a detachable connection. , or integrated; it can be mechanical connection, electrical connection or mutual communication; it can be directly connected, or it can be indirectly connected through an intermediate medium, it can be the internal connection of two elements or the interaction between two elements. For those of ordinary skill in the art, the specific meanings of the above terms in the present invention can be understood according to specific circumstances. [0052] In the present invention, unless otherwise clearly stated and limited, the term "above" or "below" a first feature of a second feature may include direct contact between the first and second features, or may include the first and second features. Not in direct contact but through additional characteristic contact between them. Furthermore, the terms "above", "above" and "above" a first feature on a second feature include the first feature being directly above and diagonally above the second feature, or simply mean that the first feature is higher in level than the second feature. “Below”, “under” and “under” the first feature is the second feature includes the first feature being directly below and diagonally below the second feature, or simply means that the first feature is less horizontally than the second feature. [0053] In related technologies, batteries are installed in electrical devices such as mobile phones, watches, and automobiles. As electrical devices become smaller in size and lighter in structure, higher requirements are placed on the structure of batteries. In order to reduce the thickness of the battery casing while ensuring the sealing effect, the existing technology generally forms a flanged structure to weld and fix the casing. However, the flanging method increases the volume of the battery casing and consumes too much electricity. The assembly space within the device interferes with the arrangement of other components in the electrical device. Moreover, when the proportion of the space occupied by the battery in the assembly space is determined, the greater the proportion of the battery shell occupying the assembly space, the greater the internal volume of the battery. The smaller the space in which the electrode assembly can be arranged, the lower the capacity of the battery. The increase in the volume of the battery casing will lead to a reduction in battery energy density. [0054] Reference below Figure 1-Figure 14 The battery case 10 according to the embodiment of the present invention is described. [0055] like Figure 1-Figure 9 As shown, the battery housing 10 according to the present invention includes: a first housing 11 and a second housing 12. The first housing 11 includes a first side plate 111 and a first enclosure 112. The first enclosure 112 is connected to the first enclosure 112. The outer edges of the side plates 111 are connected at an included angle. The second housing 12 includes a second side plate 121 and a second enclosure plate 122 . The second enclosure plate 122 and the outer edges of the second side plate 121 are connected at an included angle. The first The enclosure 112 is provided inside the second enclosure 122, and the first enclosure 112 and the second enclosure 122 are adapted to sealingly cooperate so that the first housing 11 and the second housing 12 define a sealed cavity 10a; wherein The first enclosure plate 112 and the second enclosure plate 122 are sealed and matched by the weld metal layer 30 . Specifically, at least part of the first enclosure 112 of the battery housing 10 may be disposed inside at least part of the second enclosure 122 , and at least part of the first enclosure 112 and at least part of the second enclosure 122 may be welded. Sealing fit, at this time, the first side plate 111 , the second side plate 121 , the first enclosure plate 112 and the second enclosure plate 122 jointly define a sealed cavity 10 a , and the sealed cavity 10 a is suitable for accommodating the electrode assembly 20 . The battery casing 10 and the electrode assembly 20 together form the battery 1. The battery 1 can be used in an electrical device. The electrical device has an assembly space, and the battery 1 and other components are housed in the assembly space. [0056] More specifically, as Figure 8-Figure 9 As shown, the first enclosure plate 112 and the second enclosure plate 122 are welded together, and the weld metal layer 30 can be disposed on the outer peripheral wall of the first enclosure plate 112 and the inner peripheral wall of the second enclosure plate 122 to seal the first enclosure plate. 112 and the second enclosure 122 may also be provided at one end of the second enclosure 122 adjacent to the first side panel 111 and the outer peripheral wall of the first enclosure 112 to seal the first enclosure 112 and the second enclosure 122 to ensure that the The first enclosure plate 112 and the second enclosure plate 122 can be connected by welding, and the welding position is not limited here. In some embodiments, at least part of the first enclosure 112 and/or at least part of the second enclosure 122 may be melted to weld the first enclosure 112 and the second enclosure 122 together, or additional welding parts may be used. Melt between the first enclosure plate 112 and the second enclosure plate 122 to weld the first enclosure plate 112 and the second enclosure plate 122 to ensure that the first enclosure plate 112 and the second enclosure plate 122 can be welded together. Welding The specific structure melted during the process is not limited here, wherein at least part of the melted first enclosure 112 , at least part of the melted second enclosure 122 , or the molten weldment is configured as the weld metal layer 30 . [0057] It can be understood that when the proportion of the space occupied by the battery 1 in the assembly space is determined, the smaller the volume of the battery casing 10 , that is, the proportion of the assembly space occupied by the battery casing 10 , the space in which the electrode assembly 20 can be arranged, that is, the electrode The larger the volume of the assembly 20 , the greater the proportion of the assembly space occupied by the electrode assembly 20 in the battery 1 , thereby increasing the effective capacity of the battery 1 . [0058] According to the battery casing 10 of the present invention, the first enclosure plate 112 and the second enclosure plate 122 are welded and connected through the weld metal layer 30 to seal the battery 1. The operation is simple, the implementation is high, and the manufacturing steps of the battery 1 can be simplified. The manufacturing cost of the battery 1 is reduced, and the first enclosure 112 and the second enclosure 122 are welded together to connect the first housing 11 and the second housing 12, which can reduce the assembly space occupied by the battery housing 10. The proportion of space volume, the battery casing 10 is designed in this way, which can prevent the battery 1 from occupying too much assembly space in the electrical device, so as to arrange other electronic components in the electrical device, and the assembly space in the electrical device can be fully utilized, and at the same time The effective capacity of the battery 1 can be increased and the energy density of the battery 1 can be increased. [0059] In related technology, the thickness of the battery casing in mobile phones, watches and other electrical devices is at the micron level, so that the weight of the electrical devices such as mobile phones and watches is lower and the electrical devices such as mobile phones and watches are more convenient for users to use. Since the thickness of the battery shell is extremely small, the existing technology generally welds the flanges of the upper and lower parts of the battery shell to seal the battery. The flatness of the flanges is required, and the requirements for processing the upper and lower shells are correspondingly increased, making the battery The manufacturing process is cumbersome and the manufacturing cost is high. [0060] In some embodiments, the first hoarding 112 and the second hoarding 122 are welded and connected through laser welding. Laser welding is more accurate and faster, and is suitable for welding the first hoarding 112 and the second hoarding 122 with a thickness of microns. Solder connections. [0061] According to some embodiments of the invention, such as Figure 6-Figure 9 As shown in the figure, a gap space 10b is provided between the outer peripheral wall of the first enclosure 112 and the inner peripheral wall of the second enclosure 122, and at least part of the weld metal layer 30 is located in the gap space 10b. Specifically, when the first enclosure panel 112 and the second enclosure panel 122 are welded together, the weld metal layer 30 may be located between the outer peripheral wall of the first enclosure panel 112 and the inner peripheral wall of the second enclosure panel 122, that is, in the gap space 10b. The first enclosure panel 112 and the second enclosure panel 122 are sealed. At this time, the weld metal layer 30 fills at least part of the gap space 10b, thereby sealing the first enclosure panel 112 and the second enclosure panel 122. [0062] According to some embodiments of the invention, such as Figure 6-Figure 9 As shown, at least part of the weld metal layer 30 is located between one end of the second enclosure 122 adjacent to the first side plate 111 and the outer peripheral wall of the first enclosure 112. It may be that a part of the weld metal layer 30 is located on the second enclosure. The plate 122 is adjacent to one end of the first side plate 111 and the outer peripheral wall of the first enclosure 112, and the other part of the weld metal layer 30 is located in the gap space 10b. At this time, the weld metal layer 30 fills the gap space 10b. At least part of the second enclosure 122 is between an end adjacent to the first side plate 111 and the outer peripheral wall of the first enclosure 112 to improve the sealing effect of the battery 1 . [0063] In some embodiments, as Figure 7 As shown, in the spacing direction from the first enclosure 112 to the second enclosure 122, the width A of the clearance space 10b ranges from 0 to 100 μm. For example, the width A of the clearance space 10b may be 0.01 μm, 0.02μm, 0.05μm, 0.1μm, 0.5μm, 1μm, 2μm, 5μm, 10μm, 15μm, 20μm, 25μm, 30μm, 40μm, 50μm, 60μm, 70μm, 80μm, 90μm, 100μm, the width A of the gap space 10b needs to be according to The thickness of the first housing 11 and the second housing 12 is adjusted. After the first housing 11 and the second housing 12 are matched, the width of the gap space 10b has a significant impact on the sealing effect of the battery 1. The width of the gap space 10b When A is between 0 and 100 μm, it can not only ensure that the battery case 10 has a good sealing effect, but also facilitate the assembly of the first case 11 and the second case 12 . [0064] According to some embodiments of the invention, such as Figure 7 As shown, in the spacing direction from the first enclosure 112 to the second enclosure 122, the width of the gap space 10b is A, and its unit is μm, and the thickness of the second enclosure 122 is T, and its unit is μm; in In the direction from the first side plate 111 to the second side plate 121, the height of the part of the weld metal layer 30 that matches the outer peripheral wall of the first enclosure plate 112 is B, and its unit is μm; where, the width of the gap space 10b , the thickness of the second enclosure 122 and the height of the portion of the weld metal layer 30 that matches the outer peripheral wall of the first enclosure 112 satisfy the following relationship: By way of example, Can be 50μm 2 ,500μm 2 ,5000μm 2 ,9950μm 2 ,33500μm 2 μm 2wait. It can be known from the relational expression that the width A of the gap space 10b, the thickness T of the second enclosure 122, and the matching height of the weld metal layer 30 and the first enclosure 112 will all have an impact on the sealing effect and energy density of the battery. When the width of the gap space 10b, the thickness of the second enclosure 122, and the height of the portion of the weld metal layer 30 that matches the outer peripheral wall of the first enclosure 112 satisfy the relationship: At this time, it is possible to ensure that the battery 1 has sufficient battery capacity and energy density while ensuring the sealing performance. [0065] According to some embodiments of the present invention, the width of the gap space 10b, the thickness of the second enclosure 122, and the height of the portion where the weld metal layer 30 matches the outer peripheral wall of the first enclosure 112 respectively satisfy: 0<A≤100 μm, 50μm≤B≤800μm, 20μm≤T≤200μm, for example, B can be 50μm, 63μm, 80μm, 100μm, 300μm, 500μm, etc., T can be 30μm, 99μm, 130μm, 180μm, 200μm, etc., the gap space 10b The width, the thickness of the second enclosure 122 and the height of the portion of the weld metal layer 30 that matches the outer peripheral wall of the first enclosure 112 satisfy the above relational expression, which can ensure that the battery 1 has sufficient battery capacity and energy density. [0066] According to some embodiments of the present invention, in order to ensure the energy density of the battery 1, that is, the battery life of the electrical device, and at the same time, to ensure the sealing performance and sealing strength of the battery 1, that is, to avoid air or liquid leakage from the battery 1, The range is preferably: By way of example, Can be 1050μm 2 ,5000μm 2 ,5001μm 2 ,9951μm 2 ,10530μm 2 ,17900μm 2 wait. [0067] According to some embodiments of the present invention, the value range of the width A of the gap space 10b is preferably: 0<A≤30 μm. If the width of the gap space 10b takes a value within this range, the battery 1 has high energy density and good sealing performance and sealing strength. Guaranteed; the value range of the thickness T of the second enclosure 122 is preferably: 20 μm ≤ T ≤ 100 μm. The thickness of the second enclosure 122 is within this range. The battery case 10 occupies a smaller volume of the battery 1, so that The electrode assembly 20 can be installed in a larger space, which can ensure the energy density of the battery 1 and ensure the sealing performance and sealing strength of the battery 1; the value range of the matching height B of the weld metal layer 30 and the first enclosure 112 is preferably is: 150 μm ≤ B ≤ 400 μm, the matching height of the weld metal layer 30 and the first hoarding 112 is within this range, which can ensure the welding strength of the weld metal layer 30 to the first hoarding 112 and the second hoarding 122 , ensuring the sealing effect of battery 1, thereby ensuring the sealing performance and sealing strength of battery 1. [0068] In some embodiments, as Figure 5 , Figure 9 As shown, the first housing 11 and the second housing 12 are facing each other, so that after the first enclosure 112 is inserted into the inside of the second enclosure 122, the first enclosure 112 and the second enclosure 122 are arranged facing each other. At this time, The gap space 10b is sealed by welding, so that the outer peripheral wall of the first enclosure 112 and the inner peripheral wall of the second enclosure 122 are sealed and matched, thereby reducing the volume of the battery 1 and avoiding occupying too much assembly space in the electrical device. , in order to arrange other electronic components in the electrical device, and the assembly space in the electrical device can be fully utilized. [0069] In some embodiments, as Figure 5-Figure 9 As shown in the figure, the first hoarding 112 and the second hoarding 122 are directly opposite. The second hoarding 122 is provided with a flange 1222 at one end adjacent to the first side panel 111. The flange 1222 can be melted into a weld by laser welding. The metal layer 30 is welded into the gap space 10b. At this time, the weld metal layer 30 fills at least part of the gap space 10b and between the free end of the second enclosure 122 and the outer peripheral wall of the first enclosure 112, through laser welding. Melting the flange 1222 and filling it into the gap space 10b can reduce the impact of the gap space 10b on the sealing degree of the sealed cavity 10a, and improve the effective welding strength of the welding area of ​​the first enclosure plate 112 and the second enclosure plate 122. In some embodiments, the angle of laser welding may range from 0 to 90°. [0070] Acco | 1. A battery casing, It is characterized by: include: A first housing (11) and a second housing (12). The first housing (11) includes a first side plate (111) and a first enclosure (112). The first enclosure (112) ) is connected at an angle to the outer edge of the first side plate (111). The second housing (12) includes a second side plate (121) and a second enclosure (122). The board (122) is connected at an angle with the outer edge of the second side plate (121), and the first enclosure (112) is located inside the second enclosure (122). The sealing fit between (112) and the second enclosure (122) is suitable so that the first housing (11) and the second housing (12) define a sealed cavity (10a); wherein The first enclosure plate (112) and the second enclosure plate (122) are suitable for sealing fit through a weld metal layer (30). 2. The battery housing according to claim 1, It is characterized by: A gap space (10b) is provided between the outer peripheral wall of the first enclosure plate (112) and the inner peripheral wall of the second enclosure plate (122), and at least part of the weld metal layer (30) is located in the gap within space (10b). 3. The battery housing according to claim 2, It is characterized by: At least part of the weld metal layer (30) is located between an end of the second enclosure plate (122) adjacent to the first side plate (111) and the outer peripheral wall of the first enclosure plate (112). 4. The battery housing according to claim 2, It is characterized by: In the spacing direction from the first enclosure (112) to the second enclosure (122), the width of the gap space (10b) is A, in μm, and the second enclosure (122) ) thickness is T, unit is μm; In the direction from the first side plate (111) to the second side plate (121), the portion of the weld metal layer (30) mating with the outer peripheral wall of the first enclosure plate (112) The height is B, the unit is μm; in The width of the gap space (10b), the thickness of the second enclosure plate (122) and the height of the portion of the weld metal layer (30) mating with the outer peripheral wall of the first enclosure plate (112) satisfy The following relationship is: 5. The battery housing according to claim 4, It is characterized by: The width of the gap space (10b), the thickness of the second enclosure plate (122) and the height of the portion of the weld metal layer (30) that matches the outer peripheral wall of the first enclosure plate (112) satisfy : 6. The battery housing according to claim 4, It is characterized by: The width of the gap space (10b) satisfies: 0<A≤100μm, the thickness of the second enclosure (122) satisfies: 20μm≤T≤200μm, the weld metal layer (30) and the first The height of the matching part of the outer peripheral wall of the enclosure (112) satisfies: 50 μm ≤ B ≤ 800 μm. 7. The battery casing of claim 5, It is characterized by: The width of the gap space (10b) satisfies: 0<A≤30μm, the thickness of the second enclosure (122) satisfies: 20μm≤T≤100μm, the weld metal layer (30) and the first The height of the matching part of the outer peripheral wall of the enclosure (112) satisfies: 150 μm ≤ B ≤ 400 μm. 8. The battery housing according to claim 1, It is characterized by: The first enclosure (112) is perpendicular to the first side panel (111); and/or The second enclosure (122) is perpendicular to the second side panel (121). 9. The battery housing according to claim 1, It is characterized by: A first rounded corner is formed between the first enclosure panel (112) and the first side panel (111); and/or A second rounded corner is formed between the second enclosure plate (122) and the second side plate (121). 10. The battery housing according to claim 1, It is characterized by: The distance between the end of the second enclosure (122) adjacent to the first side panel (112) and the second side panel (121) is smaller than the distance between the first side panel (112) and the second side panel (112). The distance between the side panels (121). 11. The battery housing according to claim 1, It is characterized by: The second enclosure (122) is provided with a terminal assembly (1221), the first enclosure (112) is provided with a first avoidance space, and the terminal assembly (1221) is arranged opposite to the first avoidance space. . 12. The battery casing of claim 11, It is characterized by: The second enclosure (122) is provided with a liquid injection hole (122a), and the first enclosure (112) is provided with a second avoidance space directly opposite the liquid injection hole (122a). The liquid hole (122a) communicates with the sealed cavity (10a) through the second escape space, and the battery housing (10) further includes a sealing component (13) that seals the liquid injection hole (122a). 13. The battery casing of claim 12, It is characterized by: The first enclosure (112) is provided with a notch (112a) on the side facing the terminal assembly (1221) and the liquid injection hole (122a) to define the connected first escape space and the second Avoid space. 14. The battery casing of claim 12, It is characterized by: The first avoidance space and the second avoidance space are arranged at intervals. 15. The battery casing of claim 12, It is characterized by: A part of the sealing component (13) is inserted into the liquid injection hole (122a) to seal the liquid injection hole (122a); or The sealing component (13) includes a spacing part (131) and a connecting part (132). The spacing part (131) and the connecting part (132) are connected at an angle. The spacing part (131) is connected to the connecting part (132). Liquid injection holes (122a) are provided at intervals, and the connecting portion (132) is fixed to the second enclosure (122). 16. A battery, It is characterized by: include: A battery housing (10) configured as a battery housing (10) according to any one of claims 1-15; An electrode assembly (20) is provided in the sealed cavity (10a). 17. An electrical device, It is characterized by: Comprising a battery (1) according to claim 16 for providing electrical energy. | 比亚迪股份有限公司
724 | CN118867419A | Examining | BYD CO LTD | Secondary cells¦Aqueous electrolytes | 2024-06-27 | 2024-10-29 | Additive of zinc ion battery electrolyte as well as preparation method and application of additive | The invention relates to an additive of a zinc ion battery electrolyte and a preparation method and application thereof, the additive comprises hydrophilic polyester with a specific structure, and the additive can reduce hydrogen absorption reaction of water and zinc metal, inhibit generation of by-product zinc dendrites, improve electrochemical stability of a zinc ion battery and prolong the cycle life of the zinc ion battery. | Technical field [0001] The present disclosure relates to the field of zinc ion battery preparation, and specifically to an additive for zinc ion battery electrolyte and its preparation method and application. Background technology [0002] Aqueous zinc-ion batteries have attracted widespread attention due to their advantages such as low cost, high capacity, green friendliness and high safety. They are considered to be the most promising alternative system for lithium-ion batteries and the most promising large-scale energy storage power source. One of the systems. However, in the aqueous electrolyte, the zinc negative electrode will inevitably undergo side reactions such as corrosion and hydrogen absorption, resulting in low Coulombic efficiency of the battery; severe dendrite growth occurs during the charge and discharge process, resulting in poor battery cycle performance. Capacity decays rapidly. Therefore, the further large-scale application and promotion of aqueous secondary zinc-ion batteries has been greatly restricted. In response to the above problems, current research strategies focus on zinc anode modification, cathode material modification and electrolyte optimization. Among them, the use of organic additives to optimize the electrolyte is a simple, effective and easy-to-implement method to inhibit dendrite formation and growth. method. [0003] The electrolyte additive strategy is a modification method that effectively protects the zinc metal anode and improves the electrochemical performance of the battery. It mainly uses electrolyte additives with specific functions to regulate the binding state of zinc ions and water molecules, promote the uniform distribution of zinc ions on the surface of the zinc anode and the uniform dissolution/deposition of zinc metal during the cycle, and inhibit the growth of dendrites to improve Cycling reversibility of zinc anodes. So far, many kinds of organic molecules have been reported to be effective in inhibiting dendrite growth, such as glucose, diethyl ether, polyacrylamide, polyethylene oxide (PEO), etc. Although most current zinc ion electrolyte additives improve the performance of zinc ion batteries to a certain extent, most of their functions are relatively simple and have their own shortcomings. For example, polar induction of metal ion additives is not enough to form a continuous protective layer on the surface of the zinc anode, which cannot effectively promote the uniform deposition of zinc and inhibit the generation of dendrites; organic small molecule additives are usually added in large amounts and have Certain toxicity makes it unsuitable for large-scale practical application. Contents of the invention [0004] The purpose of this disclosure is to provide an additive for zinc ion battery electrolyte and its preparation method and application. The additive of this disclosure is green and environmentally friendly, can greatly improve the cycle performance and stability of zinc ion batteries, and the preparation method has simple steps and low cost. , easy to prepare on a large scale. [0005] In order to achieve the above object, a first aspect of the present disclosure provides an additive for zinc ion battery electrolyte, the additive includes a polymer having a structure shown in Formula 1: [0006] [0007] R 1 ,R 2 ,R 3 ,R 4 ,R 5 and R 6 Each independently is H, or contains repeating units as shown in formula 2, and R 1 ,R 2 ,R 3 ,R 4 ,R 5 and R 6 Not H at the same time; [0008] [0009] Each a is independently selected from any integer from 1 to 8; [0010] Each b is independently selected from any integer from 1 to 3. [0011] Optionally, R 1 ,R 2 ,R 3 ,R 4 ,R 5 and R 6 1, 2, 3 or 4 of them are H. [0012] Optionally, the polymer contains structural units as shown in formula 3: [0013] [0014] Optionally, the number average molecular weight of the additive is 1×10 5 -1.6×10 5 . [0015] A second aspect of the present disclosure provides a method for preparing an additive for a zinc ion battery electrolyte, the method comprising: [0016] In the presence of a catalyst, react the first monomer with the structure shown in Formula 4 and the second monomer with the structure shown in Formula 5; [0017] [0018] Among them, X is selected from Cl; [0019] a is selected from any integer from 1 to 8; [0020] Each b is independently selected from any integer from 1 to 3. [0021] Optionally, the reaction conditions include: time is 6h-12h, temperature is 40°C-55°C. [0022] Optionally, the first monomer includes one or more of malonyl chloride, succinyl chloride, glutaryl chloride and adipoyl chloride; [0023] The second monomer includes one or more of tetrahydroxymethyl glycoluril, tetrahydroxyethyl glycoluril and tetrahydroxypropyl glycoluril; [0024] The catalyst includes pyridine and/or triethylamine; [0025] The molar ratio of the first monomer and the second monomer is (2-2.5):1; [0026] The molar ratio of the second monomer and the catalyst is 1: (0.08-0.15). [0027] Optionally, the method includes: contacting a solution containing the second monomer and the first organic solvent, the catalyst, the first monomer and the second organic solvent to perform the reaction; [0028] The first organic solvent includes dimethyl sulfoxide and/or dimethylformamide; [0029] The second organic solvent includes tetrahydrofuran and/or methylene chloride. [0030] A third aspect of the present disclosure provides additives prepared using the method described in the second aspect of the present disclosure. [0031] A fourth aspect of the disclosure provides a zinc ion battery electrolyte, the zinc ion battery electrolyte comprising a zinc source, water and the additive described in the first or third aspect of the disclosure. [0032] Optionally, the volume ratio of the additive to the water is (1-20):100. [0033] Optionally, the zinc source includes one or more of zinc sulfate, zinc acetate, zinc chloride and zinc trifluoromethanesulfonate. [0034] Optionally, the method of preparing the zinc ion battery electrolyte includes: mixing a solution containing the zinc source and the additive; [0035] In the solution, the concentration of the zinc source calculated as zinc element is 0.5 mol/L-2 mol/L. [0036] A fifth aspect of the present disclosure provides a zinc ion battery, which includes a positive electrode, a negative electrode and the electrolyte according to the fourth aspect of the present disclosure. [0037] Through the above technical solution, the additive of the zinc ion battery electrolyte of the present disclosure has the following beneficial effects: [0038] 1) The O and N heteroatoms in the hydrophilic polyester additive of the present disclosure have a strong affinity with the zinc negative electrode, can effectively inhibit the formation and growth of zinc dendrites, and have many advantages in improving the stability of zinc electrodes in aqueous electrolytes. Functionality: it can form a continuous protective layer on the surface of the zinc negative electrode through chemical adsorption, effectively reducing the direct contact between zinc and the electrolyte, and it can compete for water molecules on the surface of the zinc electrode through hydrogen bonding, reducing the activity of water and thus Reduces the occurrence of side reactions such as zinc corrosion and hydrogen evolution; significantly improves the cycle life of aqueous zinc ions, especially under conditions of larger current density, and can be widely used in aqueous zinc ion batteries; [0039] 2) The hydrophilic polyester polymer additive of the present disclosure is prepared through the reaction of cheap monomers. The steps and operations are simple, economical and fast, and can achieve large-scale production and application. [0040] Other features and advantages of the present disclosure will be described in detail in the detailed description that follows. Description of drawings [0041] The accompanying drawings are used to provide a further understanding of the present disclosure and constitute a part of the specification. They are used to explain the present disclosure together with the following specific embodiments, but do not constitute a limitation of the present disclosure. In the attached picture: [0042] Figure 1 It is (a) SEM image of an unused Zn negative electrode after polishing with sandpaper; (b) SEM image of a Zn negative electrode after soaking in B2 electrolyte for 7 days; (c) SEM image of a Zn negative electrode after soaking in D1 electrolyte for 7 days ; [0043] Figure 2 It is the XRD spectrum of the zinc anode after 50 cycles of Zn∥Zn symmetrical battery in D1 and B2 electrolyte system; [0044] Figure 3 It is the Tafel curve of zinc anode in D1 and B2 electrolyte systems; [0045] Figure 4 It is the hydrogen nuclear magnetic resonance spectrum of additive A1 prepared in Preparation Example 1 of the present disclosure; [0046] Figure 5 It is the nuclear magnetic resonance carbon spectrum of additive A1 prepared in Preparation Example 1 of the present disclosure; [0047] Figure 6 It is the hydrogen nuclear magnetic resonance spectrum of additive A2 prepared in Preparation Example 2 of the present disclosure; [0048] Figure 7 It is the nuclear magnetic resonance carbon spectrum of additive A2 prepared in Preparation Example 2 of the present disclosure. Detailed implementation [0049] Specific embodiments of the present disclosure will be described in detail below with reference to the accompanying drawings. It should be understood that the specific embodiments described here are only used to illustrate and explain the present disclosure, and are not intended to limit the present disclosure. [0050] A first aspect of the present disclosure provides an additive for zinc ion battery electrolyte, the additive including a polymer having a structure shown in Formula 1: [0051] [0052] R 1 ,R 2 ,R 3 ,R 4 ,R 5 and R 6 Each independently is H, or contains repeating units as shown in formula 2, and R 1 ,R 2 ,R 3 ,R 4 ,R 5 and R 6 Not H at the same time; [0053] [0054] Each a is independently selected from any integer from 1 to 8; [0055] Each b is independently selected from any integer from 1 to 3. [0056] In this disclosure, * indicates the connection point between chemical bonds. [0057] In order to further improve the performance of the additive, according to an embodiment of the present disclosure, each a is independently selected from any integer from 1 to 4. Each a is the same or different, preferably the same; each b is the same or different, preferably the same. . [0058] According to an embodiment of the present disclosure, R 1 ,R 2 ,R 3 ,R 4 ,R 5 and R 6 1, 2, 3 or 4 of them are H. [0059] According to an embodiment of the present disclosure, the polymer contains structural units as shown in Formula 3: [0060] [0061] According to a specific embodiment of the present disclosure, the polymer contains structural units shown in formula 3-1: [0062] [0063] According to an embodiment of the present disclosure, the number average molecular weight of the additive is 1×10 5 -1.6×10 5 , preferably 1.3×10 5 -1.5×10 5 . [0064] A second aspect of the present disclosure provides a method for preparing an additive for a zinc ion battery electrolyte, the method comprising: [0065] In the presence of a catalyst, react the first monomer with the structure shown in Formula 4 and the second monomer with the structure shown in Formula 5; [0066] [0067] Among them, X is selected from Cl; [0068] a is selected from any integer from 1 to 8; [0069] Each b is independently selected from any integer from 1 to 3. [0070] In order to promote the reaction, according to an embodiment of the present disclosure, the reaction conditions include: the time is 6h-12h, the temperature is 40°C-55°C; the reaction can be carried out in a water bath or an oil bath. [0071] According to an embodiment of the present disclosure, the molar ratio of the first monomer and the second monomer is (2-2.5):1. [0072] According to an embodiment of the present disclosure, the molar ratio of the second monomer and the catalyst is 1: (0.08-0.15). [0073] According to an embodiment of the present disclosure, a is selected from any integer from 1 to 4; each b is the same or different, preferably the same. [0074] According to an embodiment of the present disclosure, the first monomer includes one or more of malonyl chloride, succinyl chloride, glutaryl chloride and adipoyl chloride. [0075] According to an embodiment of the present disclosure, the second monomer includes one or more of tetrahydroxymethyl glycoluril, tetrahydroxyethyl glycoluril and tetrahydroxypropyl glycoluril; the second monomer can be Prepared by conventional methods, tetrahydroxymethyl glycoluril is also commercially available. [0076] According to one embodiment of the present disclosure, the catalyst includes pyridine and/or triethylamine. [0077] According to an embodiment of the present disclosure, the method for preparing the additive includes: contacting a solution containing the second monomer and the first organic solvent, the catalyst, the first monomer and the second organic solvent to react; wherein, the third The first organic solvent includes dimethyl sulfoxide and/or dimethylformamide, and the second monomer has good solubility in the first organic solvent, which is beneficial to further promoting the reaction; the second organic solvent includes tetrahydrofuran and/or Or methylene chloride; the amount of the first organic solvent and the second organic solvent is conventional. In order to fully dissolve the first monomer and the second monomer, for example, relative to 1 mol of the second monomer, the amount of the first organic solvent is The dosage is 150mL-280mL, and the dosage of the second organic solvent is 1000mL-1500mL. [0078] According to an embodiment of the present disclosure, the method for preparing additives further includes: performing solid-liquid separation on the mixture obtained by the reaction, and washing and drying the obtained solid; wherein, the detergent used for washing can be cyclohexane and diethyl ether. ; The drying method can be vacuum drying, and the conditions and steps are conventional in the art. [0079] A third aspect of the present disclosure provides additives prepared using the method described in the second aspect of the present disclosure. [0080] The additive described in the third aspect of the disclosure has the same characteristics as the additive described in the second aspect of the disclosure, and will not be described again here. [0081] A fourth aspect of the disclosure provides a zinc ion battery electrolyte, the zinc ion battery electrolyte comprising a zinc source, water and the additive described in the first or third aspect of the disclosure. [0082] In order to make the electrolyte have a good effect on inhibiting zinc corrosion and hydrogen evolution reaction, and at the same time avoid its impact on battery performance, according to an embodiment of the present disclosure, in the zinc ion battery electrolyte, the amount of zinc calculated as zinc element The content of the source is 0.5mol/L-2mol/L, for example, it can be 2mol/L. [0083] According to an embodiment of the present disclosure, the volume ratio of the additive to the water is (1-20):100, preferably (2-12):100, and further preferably (2-5):100. [0084] In order to make the electrolyte have a good effect on inhibiting zinc corrosion and hydrogen evolution reaction, and at the same time avoid its impact on battery performance, according to an embodiment of the present disclosure, a method for preparing the zinc ion battery electrolyte includes: adding the electrolyte containing the The solution of the zinc source is mixed with the additive; in the solution, the concentration of the zinc source in terms of zinc element is 0.5mol/L-2mol/L, for example, it can be 2mol/L; the mixing can be at normal temperature. conduct. [0085] According to an embodiment of the present disclosure, the volume ratio of the additive to the solution is (1-20):100, preferably (2-12):100, and further preferably (2-5):100. [0086] In this disclosure, the type of zinc source is conventional in the art. For example, it may include one or more of zinc sulfate, zinc acetate, zinc chloride and zinc trifluoromethanesulfonate. When the zinc source includes two As mentioned above, the present disclosure does not place specific restrictions on the proportions. [0087] A fifth aspect of the present disclosure provides a zinc ion battery, which includes a positive electrode, a negative electrode and the electrolyte according to the fourth aspect of the present disclosure. [0088] In the present disclosure, the zinc-ion battery may be, for example, a zinc-manganese full battery, a zinc-zinc symmetrical battery, or the like. [0089] In the present disclosure, the types of positive electrode and negative electrode are conventional in the art. The positive electrode can be zinc element, manganese-based material, vanadium-based material, Prussian blue analog, organic polymer, etc., for example, MnO 2 Positive electrode, zinc sheet; negative electrode can be zinc. [0090] In the present disclosure, the zinc ion battery further includes a separator, and the type of separator is conventional in the art, for example, it can be glass fiber. [0091] In this disclosure, the assembly and preparation methods of the positive electrode, negative electrode, and zinc-ion battery are conventional in the art. [0092] The present invention will be described in detail through examples below, but is not limited to the following examples. [0093] In the following examples and comparative examples, unless otherwise specified, all reagents used were commercially available. [0094] Test method for the number average molecular weight of additives: gel permeation chromatography (GPC), the mobile phase is DMSO, and the sample volume is 20 μL. [0095] Preparation Example 1 [0096] Use the following steps to prepare Additive A1: [0097] [0098] A. Preparation of glycoluril: Dissolve 0.1 mol of urea and 0.035 mol of glyoxal in 20 mL of distilled water, add 1 mL of concentrated sulfuric acid, and transfer to a water bath for heating reaction. The time is 7 h and the temperature is 50°C. , wash the obtained white powdery solid with sodium hydroxide solution and distilled water respectively, and finally transfer the solid to a constant temperature drying oven at 80.0°C to dry for later use; [0099] B. Preparation of tetrahydroxymethyl glycoluril (TA): Mix and dissolve 0.04 mol glycoluril, 0.16 mol formaldehyde solution and 15 mL distilled water, then continue to add NaOH solution to adjust the pH to 10, and then transfer to an oil bath. Heat the reaction and continue stirring for 8 hours at a temperature of 55°C. After the reaction, remove the water by vacuum drying, add the obtained light yellow liquid to the beaker containing methanol, stir until the white solid is separated, and finally dry and store in a vacuum oven; [0100] C. Synthesis of polyester polymer additives: After completely dissolving 0.038 mol of TA in 8 mL of solvent dimethyl sulfoxide (DMSO), add 0.084 mol of succinic acid chloride, 40 mL of tetrahydrofuran (THF) and 0.004 mol of pyridine and mix Evenly, then transfer to an oil bath pot for heating reaction, and continue stirring for 8 hours at a temperature of 40°C. After the reaction is completed, the precipitate obtained is filtered, washed with cyclohexane and diethyl ether respectively, and dried under vacuum to obtain Additive A1. [0101] Conducted NMR testing on Additive A1 and the results are as follows: Figure 4 and 5 As shown, the specific data are as follows: [0102] 1 H-NMR(400MHz,D 2 O-d 6 )δ(ppm):6.18(s,N-CH-N),5.73-5.59(m,N-CH 2 -O),2.72(s,-CH 2 -). [0103] 13 C-NMR(125MHz,D 2 O-d 6 )δ(ppm):178.22,147.91,71.74,68.62,67.97,29.95. [0104] Conduct infrared spectrum testing on Additive A1. The specific data are as follows: [0105] FT-IR(cm -1 ):3363.9,2197.7,1709.4,1632.9,1540.9,1485.2,1389.4,1332.3,1238.7,1022.2,794.4,753.1,677.4. [0106] Preparation Example 2 [0107] Additive A2 was prepared using a method similar to Preparation Example 1, with the following differences: [0108] C. Synthesis of polyester polymer additives: After completely dissolving 0.038 mol of TA in 6 mL of solvent dimethyl sulfoxide (DMSO), add 0.092 mol of adipoyl chloride, 50 mL of tetrahydrofuran (THF) and 0.005 mol of pyridine and mix Evenly, then transfer to an oil bath pot for heating reaction, and continue stirring for 12 hours, and the temperature is 55°C. After the reaction is completed, the precipitate obtained is filtered, washed with cyclohexane and diethyl ether respectively, and dried under vacuum to obtain Additive A2. [0109] Conducted NMR testing on Additive A2 and the results are as follows: Figure 6 and 7 As shown, the specific data are as follows: [0110] 1 H-NMR(400MHz,D 2 O-d 6 )δ(ppm):6.36(s,N-CH-N),5.70-5.60(m,N-CH 2 -O),2.36(s,-CH 2 -),1.88(s,-CH 2 -). [0111] 13 C-NMR(125MHz,D 2 O-d 6 )δ(ppm):175.32,156.24,73.84,70.72,36.62,27.05. [0112] Conduct infrared spectrum testing on Additive A2. The specific data are as follows: [0113] FT-IR(cm -1 ):3281.86,1715.24,1609.11,1467.5,1119.03,1016.79,772.61,600.85,517.84,435.86. [0114] In Preparation Examples 1 and 2, the product structures are exemplary and the value of n is such that the additive has the molecular weight shown in Table 1. [0115] test case [0116] Sample preparation and battery assembly are as follows: [0117] A. Preparation of electrolyte: [0118] 1) Use ZnSO 4 ·H 2 Configure 2M ZnSO with O and deionized water 4 solution; [0119] 2) Mix the solution with additives to obtain an electrolyte. The formula is listed in Table 1; [0120] Among them, D1 electrolyte does not contain additives, that is, D1 electrolyte is 2M ZnSO 4 Solution; the additive DB-1 in the D2 electrolyte is tetrahydroxymethyl glycoluril, the additive DB-2 in the D3 electrolyte is ethylene glycol (EG), and the additive DB-3 in the D4 electrolyte is KPF 6 . [0121] Additive KPF in D4 electrolyte 6 The concentration is 10mM. [0122] Table 1 [0123] [0124] B.MnO 2 Preparation: [0125] 1)KMnO 4 Dissolve in ultrapure water and set aside, MnSO 4 ·2H 2 Dissolve O in ultrapure water and add sulfuric acid; mix the two solutions and stir in the dark; [0126] 2) The stirred solution is placed in a Teflon reactor (protected from light) for heating reaction; [0127] 3) Suction filter and then vacuum dry for later use. [0128] C. Preparation of pole pieces and battery assembly [0129] 1)MnO 2 Preparation of positive electrode plate: polyvinylidene fluoride: conductive carbon black: MnO 2 Add it to N-methylpyrrolidone in sequence according to the mass ratio of 7:2:1. After reaction at room temperature, the prepared slurry is evenly coated on the surface of the carbon paper and dried for later use. Active material loading is 2.0 mg cm -2 , cut into discs with a diameter of 1.2 cm and set aside; [0130] 2) Preparation of zinc electrode: Cut the zinc foil (99%) into discs with a diameter of 1.2 cm through a slicer, and polish the metallic zinc with 800, 1200, 2000, and 3000 mesh SiC sandpaper in sequence until it is completely smooth and bright On the zinc surface, soak the ground zinc pieces in ethanol solution, ultrasonic for 3 minutes, dry and set aside; [0131] 3) Battery assembly: Assemble aqueous zinc-ion batteries in the air, with zinc electrode as the negative electrode and MnO 2 Or the zinc electrode is the positive electrode, 100 μL of the electrolyte prepared in the above examples and comparative examples is used as the electrolyte, and the glass fiber filter paper is used as the separator. According to the positive electrode shell, positive electrode sheet, separator, electrolyte, negative electrode sheet, gasket, shrapnel, negative electrode The shells are assembled in sequence. After the assembly is completed, the battery is compacted with a tablet press, and then left to stand at room temperature for 5 hours before subsequent testing. [0132] Example 1 [0133] Using the above method, MnO 2 The positive electrode sheet serves as the positive electrode and is assembled into Zn‖MnO 2 A full battery (model CR2032) was used for long-term battery stability testing. [0134] (1) Use the Xinwei battery testing system to test button batteries. The charging voltage is 0.8V-2V and the current density is 0.2A g. -1 , set the number of cycles to 100, and the results are listed in Table 2. [0135] Table 2 [0136] [0137] [0138] According to the data in Table 2, it can be seen that compared with electrolyte systems that do not use additives and use other types of additives, zinc ion batteries are prepared with electrolytes containing hydrophilic polyester polymer additives with specific structures of the present disclosure, and their cycle performance is better. The greatest improvement shows that the use of additives can effectively inhibit the corrosion reaction and hydrogen evolution reaction of zinc and reduce the growth of zinc dendrites; further, according to the comparison of B1-B3, when the volume ratio of the additive to the solution is at the optimal (2 -5): Within the range of 100, the cycle capacity retention rate can be further improved. [0139] (2) Use the Xinwei battery testing system to test button batteries. The charging voltage is 0.8V-2.0V and the current density is 1.0A g. -1 , set the number of cycles to 2000, and the results are listed in Table 3. [0140] Table 3 [0141] [0142] According to the data in Table 3, it can be seen that the zinc ion battery prepared with the electrolyte containing the hydrophilic polyester polymer additive with a specific structure of the present disclosure still has a high current density and a long cycle number. Capacity retention rate. [0143] Example 2 [0144] Using the above method, using the zinc pole piece as the positive electrode, assemble a Zn‖Zn symmetrical battery (model CR2032), and conduct the following tests: [0145] (1) Tested at current density of 1mA cm -2 and 10mAcm -2 , charge and discharge capacity is 1mAh cm -2 Cyclic stability at , the results are listed in Tables 4 and 5; [0146] Among them, "stable cycle time" refers to the time when the polarization voltage does not fluctuate significantly, and "obviously large fluctuations" refers to the end of charge and discharge voltage being more than 1.5 times the end of charge and discharge voltage of the previous cycle. , or the voltage drops to 0 after charging and discharging. [0147] Table 4 [0148] [0149] According to the data in Table 4, it can be seen that compared with electrolyte systems that do not use additives and use other types of additives, zinc ion batteries are prepared using the electrolyte containing hydrophilic polyester polymer additives with specific structures of the present disclosure, which has better performance. Cycling stability shows that the use of additives can effectively inhibit the growth of zinc dendrites, avoid zinc dendrites from puncturing the separator, and causing battery short circuits caused by direct contact between the positive and negative electrodes; further, according to the comparison of B1-B3, when the additives are in contact with the solution When the volume ratio is within the preferred range of (2-5):100, the cycle stability can be further improved. [0150] Table 5 [0151] [0152] According to the data in Table 5, it can be seen that the zinc ion battery prepared with the electrolyte containing the hydrophilic polyester polymer additive with a specific structure of the present disclosure still has a long stable cycle time at a higher current density, that is, it has Better cycling stability. [0153] (2) Immerse two zinc sheets of the same size in electrolytes D1 and B2 respectively for 7 days, and then use a scanning electron microscope to scan the surface of the zinc sheets to observe the morphology. The results are as follows Figure 1 shown; [0154] Among them, (a) SEM image of an unused Zn negative electrode after polishing with sandpaper; (b) SEM image of a Zn negative electrode after soaking in B2 electrolyte for 7 days; (c) SEM image of a Zn negative electrode after soaking in D1 electrolyte for 7 days picture. [0155] according to Figure 1 It can be seen that compared with the unused Zn electrode piece, the Zn negative electrode soaked in D1 electrolyte has a darker color, no metallic luster, and a rough surface with obvious corrosion traces; the Zn negative electrode soaked in B2 electrolyte has a smooth surface. Only a few nanoparticles are covered. Based on the above, it can be seen that the electrolyte containing the hydrophilic polyester polymer additive with a specific structure of the present disclosure can inhibit the corrosion reaction on the surface of the zinc negative electrode and effectively protect the zinc negative electrode. [0156] (3) After the Zn‖Zn symmetrical battery was cycled 50 times in D1 and B2 electrolytes respectively, the zinc negative electrode was disassembled, soaked in ethanol solution, and the surface glass fiber separator was removed and XRD scanning test was performed. The results are as follows Figure 2 As shown; test conditions: current density is 1mAcm -2 , the deposition capacity is 1mAh cm -2 ; [0157] according to Figure 2It can be seen that after 50 charge and discharge cycles of the zinc anode, in the D1 electrolyte system without additives, characteristic peaks clearly appeared at 2θ = 8.3°C, 16.5°C, and 24.8°C, which are the by-product zinc dendrites ZHS ( Zn 4 SO 4 (OH) 6 ·xH 2 O) corresponds to the characteristic peak, which means that the zinc anode has serious side reactions in the D1 electrolyte. However, in the B2 electrolyte system containing additives, there is no characteristic peak corresponding to the by-product ZHS, which indicates that the addition of additives significantly inhibits the hydrogen evolution reaction of the zinc anode, thereby significantly reducing the formation of zinc dendrites. [0158] (4) The potentiostatic polarization curve was used to measure the Tafel curve of the zinc anode in the D1 and B2 electrolyte systems. The details are as follows: [0159] A three-electrode system is used: the polished zinc foil is used as the working electrode, the Ag/AgCl electrode is used as the reference electrode, and the platinum electrode is used as the counter electrode; [0160] Test device: CHI660E electrochemical workstation; [0161] The specific test method is a traditional three-step method. First, the prepared electrolyte is placed for 30 minutes, and then the frequency range is 0.1HZ to 10 5 HZ, the specific voltage range is -0.8V~-1.1V, and the scanning speed is 1mV s -1 The Tafel curve was measured under the conditions, and the results are as follows Figure 3 shown. [0162] according to Figure 3 It can be seen that with ZnSO 4 Compared with electrolyte D1, after adding the additive, the corrosion potential value changed from -0.899V to -0.892V, an increase of 7mV, which shows that the addition of the additive of the present disclosure reduces the possibility of corrosion of the zinc anode. At the same time, the corrosion current also decreases, which means that the rate of corrosion reaction also decreases. Therefore, the addition of additives effectively reduces the performance of the zinc anode in ZnSO 4 The likelihood and intensity of corrosion reactions in the electrolyte. In addition, inhibiting the occurrence of corrosion reactions can make the surface of the zinc anode flatter and smoother, which in turn inhibits the formation of zinc dendrites on the surface to a certain extent, which is important for improving Zn 2+ The reversibility of deposi | 1. An additive for zinc ion battery electrolyte, It is characterized by: The additives include polymers having a structure shown in Formula 1: R 1 ,R 2 ,R 3 ,R 4 ,R 5 and R 6 Each independently is H, or contains repeating units as shown in Formula 2, and R 1 ,R 2 ,R 3 ,R 4 ,R 5 and R 6 Not H at the same time; Each a is independently selected from any integer from 1 to 8; Each b is independently selected from any integer from 1 to 3. 2. Additive according to claim 1, in, R 1 ,R 2 ,R 3 ,R 4 ,R 5 and R 6 1, 2, 3 or 4 of them are H. 3. Additive according to claim 1, in, The polymer contains structural units as shown in Formula 3: 4. Additive according to claim 1, in, The number average molecular weight of the additive is 1×10 5 -1.6×10 5 . 5. Method for preparing additives for zinc ion battery electrolyte, It is characterized by: The method includes: In the presence of a catalyst, react the first monomer with the structure shown in Formula 4 and the second monomer with the structure shown in Formula 5; Among them, X is selected from Cl; a is selected from any integer from 1 to 8; Each b is independently selected from any integer from 1 to 3. 6. The method of claim 5, in, The reaction conditions include: time is 6h-12h, temperature is 40°C-55°C. 7. The method of claim 5, in, The first monomer includes one or more of malonyl chloride, succinyl chloride, glutaryl chloride and adipoyl chloride; The second monomer includes one or more of tetrahydroxymethyl glycoluril, tetrahydroxyethyl glycoluril and tetrahydroxypropyl glycoluril; The catalyst includes pyridine and/or triethylamine; The molar ratio of the first monomer and the second monomer is (2-2.5):1; The molar ratio of the second monomer and the catalyst is 1: (0.08-0.15). 8. The method of claim 5, in, The method includes: contacting a solution containing the second monomer and the first organic solvent, the catalyst, the first monomer and the second organic solvent to perform the reaction; The first organic solvent includes dimethyl sulfoxide and/or dimethylformamide; The second organic solvent includes tetrahydrofuran and/or methylene chloride. 9. Additive prepared by the method described in any one of claims 5-8. 10.Zinc ion battery electrolyte, It is characterized by: The zinc ion battery electrolyte contains a zinc source, water and the additive described in any one of claims 1-4 and 9. 11. The zinc ion battery electrolyte according to claim 10, in, The volume ratio of the additive to the water is (1-20):100. 12. The zinc ion battery electrolyte according to claim 10, in, The zinc source includes one or more of zinc sulfate, zinc acetate, zinc chloride and zinc trifluoromethanesulfonate. 13. The zinc ion battery electrolyte according to claim 10, in, The method of preparing the zinc ion battery electrolyte includes: mixing a solution containing the zinc source and the additive; In the solution, the concentration of the zinc source calculated as zinc element is 0.5 mol/L-2 mol/L. 14.Zinc ion battery, It is characterized by: The zinc ion battery includes a positive electrode, a negative electrode and the electrolyte solution according to any one of claims 10-13. | 比亚迪股份有限公司
725 | CN118867415A | Examining | BYD CO LTD ¦ TAIZHOU FUDI BATTERY CO LTD | Final product manufacture¦Secondary cells | 2024-06-27 | 2024-10-29 | Battery pole core, preparation method thereof and battery | The invention relates to a battery pole core, a preparation method thereof and a battery. The battery pole core comprises a positive electrode, a negative electrode and an electronic insulating layer, the positive electrode comprises a positive electrode current collector and a positive electrode active material layer covering the positive electrode current collector, the positive electrode active material layer comprises a positive electrode active region, and the positive electrode active region contains a positive electrode active substance, a first conductive agent and a first binder; the negative electrode comprises a negative electrode current collector and a negative electrode active material layer covering the negative electrode current collector, the negative electrode active material layer comprises a negative electrode active region, and the negative electrode active region contains a negative electrode active substance, a second conductive agent and a second binder; wherein the negative electrode active material is an Ag-coated negative electrode active material, the first conductive agent and the second conductive agent are respectively and independently Ag and/or Ag-coated conductive materials, and the orthographic projection of the positive electrode active region on the negative electrode active material layer is completely overlapped with the negative electrode active region. The overhang of the battery pole core is 0, the problem of edge lithium precipitation caused by overhang in a traditional battery is solved, the service life of the battery is effectively prolonged, and the safety performance of the battery is effectively improved. | Technical field [0001] The present disclosure relates to the field of new energy, and specifically, to a battery pole core, a preparation method thereof, and a battery. Background technology [0002] In the design and manufacturing of battery pole cores, the positive electrode sheet and the negative electrode sheet are important components of the pole core. Whether it is a rolled pole core or a laminated pole core, its basic configuration is the positive and negative electrodes of a sheet structure. fit together and separated by electrically insulating layers. [0003] Positive and negative active materials are attached to the positive and negative electrodes of the sheet-like structure. Generally, the active materials, conductive agents and binders together form porous electrodes. Among them, the conductive agent is mostly composed of carbon materials, such as carbon black, carbon nanotubes, flake graphite, graphene, etc. For positive and negative electrode sheets of limited size, it is difficult to achieve the edge of the positive active material and the edge of the negative active material. Alignment. Generally, the edge of the negative active material will exceed the edge of the positive active material. The length of the excess is the overhang. In the battery core, the overhang is generally greater than 0, but during the charge and discharge cycle of the battery core, Lithium ions will diffuse or migrate in the negative active material where the overhang is greater than 0, so that lithium ions are also present in the negative active material that is not facing the positive active material. Over time, the concentration of lithium ions in the positive and negative active materials near the overhang will increase. Changes will eventually lead to edge lithium precipitation, reducing battery performance and life, and even causing safety accidents. [0004] Therefore, how to reduce or even eliminate overhang in batteries to improve battery performance, lifespan, and safety is an issue that needs to be solved urgently. Contents of the invention [0005] The purpose of this disclosure is to provide a battery pole core and a preparation method thereof and a battery. The overhang of the battery pole core is 0, which solves the edge lithium precipitation problem caused by overhang in traditional batteries and effectively improves the service life of the battery. and safety performance. [0006] In order to achieve the above object, a first aspect of the present disclosure provides a battery pole core, which battery pole core includes a positive electrode, a negative electrode and an electronic insulation layer; [0007] The positive electrode includes a positive electrode current collector and a positive electrode active material layer covering the positive electrode current collector. The positive electrode active material layer includes a positive electrode active area, and the positive electrode active area contains a positive electrode active material, a first conductive agent and a first adhesive; [0008] The negative electrode includes a negative electrode current collector and a negative electrode active material layer covering the negative electrode current collector. The negative electrode active material layer includes a negative electrode active area, and the negative electrode active area contains a negative electrode active material, a second conductive agent and a second adhesive; [0009] Wherein, the negative active material is an Ag-coated negative active material, the first conductive agent and the second conductive agent are each independently Ag and/or Ag-coated conductive material, and the positive active region is The orthographic projection on the negative active material layer completely overlaps the negative active area. [0010] Optionally, the positive active material layer further includes a positive inactive region, and/or the negative active material layer includes a negative inactive region; the positive inactive region and the negative inactive region are non-conductive. [0011] Optionally, the positive electrode inactive region and the negative electrode inactive region each independently contain one or more of AgBr, AgI, AgBr-coated conductive material and AgI-coated conductive material. [0012] optionally, [0013] The conductive material in the Ag-coated conductive material is selected from at least one of granular conductive materials, rod-shaped conductive materials and sheet-shaped conductive materials; [0014] The average diameter of the granular conductive material is 50nm-5μm, preferably, the average diameter is 50nm-500nm; [0015] The diameter of the rod-shaped conductive material is 3nm-30nm, and the length is 1μm-50μm. Preferably, the diameter is 7nm-15nm, and the length is 1μm-5μm; [0016] The thickness of the sheet-shaped conductive material is 1nm-50nm, and the length is 1μm-100μm. Preferably, the thickness is 5nm-10nm, and the length is 5μm-50μm; [0017] The particles of the Ag-coated conductive material include a core and an outer shell layer covering the outer surface of the inner core, and the thickness of the outer shell layer is 1 nm-1 μm; [0018] The average particle diameter of Ag is 20 nm-5 μm, preferably 30 nm-500 nm. [0019] Optionally, the negative active material is selected from the group consisting of Ag-coated negative active materials, and the negative active material is selected from the group consisting of carbon materials, transition metal oxides, lithium, aluminum, gallium, indium, silicon, germanium, tin, and lithium alloys. , aluminum alloy, gallium alloy, indium alloy, silicon alloy, germanium alloy, tin alloy, aluminum oxide, gallium oxide, indium oxide, silicon oxide, germanium oxide and tin oxide One or several. [0020] Optionally, based on the total weight of the positive active material layer, the content of the first conductive agent is 0.2-30% by weight, preferably 0.5-5% by weight; based on the total weight of the negative active material layer As a basis, the content of the second conductive agent is 0.2-30% by weight, preferably 0.5-5% by weight. [0021] Optionally, the conductive material is one or more of a metal conductor, a non-metal conductor, a carbon material, a conductive polymer material, a conductive semiconductor material, a piezoelectric material and a thermoelectric material, more preferably carbon black, carbon nanomaterials. One or more of tubes, flake graphite and graphene. [0022] A second aspect of the present disclosure provides a method of preparing a battery pole core, the method comprising: [0023] S1. Assemble the positive electrode, negative electrode and electronic insulation layer into a pole core to be dried. The positive electrode includes a positive electrode current collector and a positive electrode active material slurry layer coated on the positive electrode current collector. The negative electrode includes a negative electrode current collector and a negative active material slurry layer coated on the negative current collector; [0024] Wherein, the positive active material slurry layer contains a positive active material, a first conductive agent precursor and a first binder; the negative active material slurry layer contains a negative active material precursor and a second conductive agent precursor. and a second binder; the precursor of the negative active material is an AgBr-coated negative active material and/or an AgI-coated negative active material; the first conductive agent precursor and the second conductive agent precursor The bodies are each independently one or more of AgBr, AgI, AgBr-coated conductive material and AgI-coated conductive material; [0025] S2. Under optional negative pressure or vacuum conditions, use high-energy electromagnetic waves to irradiate the main surface of the pole core to be dried, so that the positive active material slurry layer forms a positive active area, and the negative active material slurry The layers form the negative electrode active area and are dried to obtain the dried electrode core; [0026] Wherein, the positive active area contains a positive active material, a first conductive agent and a first binder, and the negative active area contains a negative active material, a second conductive agent and a second binder; the negative active material is Ag-coated negative active material, the first conductive agent and the second conductive agent are each independently Ag and/or Ag-coated conductive material; the positive active region is on the negative active material layer The orthographic projection completely overlaps with the negative active area; [0027] S3. The dried pole core is filled with liquid, formed, aged and divided into volumes. [0028] Optionally, step S2 includes: using high-energy electromagnetic waves to vertically illuminate the main surface of the pole core to be dried; the frequency of the high-energy electromagnetic waves is 3×10 16 Hz-3×10 22 Hz, the wavelength is below 10nm, the ray power is 1kW-1000kW; preferably, the frequency is 3×10 16 Hz-3×10 20 Hz, the wavelength is 0.001nm-10nm, and the ray power is 10kW-100kW. [0029] Optionally, the precursor of the negative active material is one or more of Ag-coated negative active material, AgBr-coated negative active material and AgI-coated negative active material; the negative active material is selected from the group consisting of: Carbon materials, transition metal oxides, lithium, aluminum, gallium, indium, silicon, germanium, tin, lithium alloys, aluminum alloys, gallium alloys, indium alloys, silicon alloys, germanium alloys, tin alloys, aluminum oxides, gallium One or more of oxides, indium oxides, silicon oxides, germanium oxides and tin oxides. [0030] A third aspect of the disclosure provides a battery. The battery includes the battery pole core provided by the first aspect of the disclosure or the battery pole core prepared by the method provided by the second aspect of the disclosure. [0031] Through the above technical solution, the overhang in the battery pole core of the present disclosure is 0, which solves the problem of lithium deposition at the edge of the negative electrode caused by overhang in traditional batteries, and effectively improves the service life and safety performance of the battery. The disclosed method is simple and easy to implement. By using high-energy electromagnetic waves to irradiate the pole core to be aged, a pole core with the same shape and consistent position of the positive active area and the negative active area can be prepared, so that the overhang in the battery pole core is 0. [0032] Other features and advantages of the disclosure will be described in detail in the detailed description that follows. Detailed implementation [0033] Specific embodiments of the present disclosure will be described in detail below. It should be understood that the specific embodiments described here are only used to illustrate and explain the present disclosure, and are not intended to limit the present disclosure. [0034] A first aspect of the present disclosure provides a battery pole core, which battery pole core includes a positive electrode, a negative electrode and an electronic insulation layer; the positive electrode includes a positive electrode current collector and a positive electrode active material layer covering the positive electrode current collector, and the The positive active material layer includes a positive active area, which contains a positive active material, a first conductive agent, and a first binder; the negative electrode includes a negative current collector and a negative active material covering the negative current collector. layer, the negative active material layer includes a negative active area, the negative active area contains a negative active material, a second conductive agent and a second binder; wherein the negative active material is an Ag-coated negative active material, The first conductive agent and the second conductive agent are each independently Ag and/or Ag-coated conductive materials; the orthogonal projection of the positive active region on the negative active material layer is consistent with the negative active region. Total overlap. [0035] In the battery core of the present disclosure, the orthographic projection of the positive active region on the negative active material layer completely overlaps with the negative active region. This means that the edge of the orthographic projection of the positive active region on the negative active material layer corresponds to the edge of the negative active region. The distance between them is 0-100μm, that is, the difference in shape and position of the corresponding positive active area and negative active area is negligible and can be considered to be exactly the same, thus making the overhang 0, effectively solving the negative electrode problem caused by the overhang. The problem of edge lithium precipitation makes the battery have better service life and safety performance. In the present disclosure, the distance between the edge of the forward projection of the positive active area and the corresponding edge of the negative active area can be determined by cutting the electrode core along the thickness direction and using the elemental analysis function of SEM on the cross section to determine the Br and/or I elements of the positive electrode. edge position, and determine the edge position of the Br and/or I elements of the negative electrode. [0036]In a specific embodiment of the present disclosure, the positive active material layer further includes a positive inactive region, and/or the negative active material layer includes a negative inactive region; the positive inactive region and the negative The inactive area does not conduct electricity. In this embodiment, the positive electrode inactive region and the negative electrode inactive region are transmission networks without electron conductivity, which do not participate in the electrochemical reaction of the lithium ion battery, while the positive electrode active region and the negative electrode active region are transmission networks with electron conductivity. network. Through this structure, the positive electrode active area and the negative electrode active area can be aligned in an absolute sense, so that the overhang in the lithium-ion battery is 0. [0037] In a specific embodiment of the present disclosure, the positive electrode inactive region and the negative electrode inactive region each independently contain one of AgBr, AgI, AgBr-coated conductive material and AgI-coated conductive material, or Several kinds. By using the technical solution of the present disclosure, creating absolutely aligned positive and negative electrode active areas in the positive and negative electrode inactive areas is achieved by using high-energy electromagnetic waves to irradiate light-sensitive coating materials such as AgBr and/or AgI. During the photosensitive reaction, AgBr and/or AgI decompose, producing Ag particles that can conduct the electronic conductivity network, activating the electronic conductivity of the entire pole core, truly achieving a lithium-ion battery overhang of 0. [0038] In a specific embodiment of the present disclosure, the Ag-coated conductive material particles include an inner core and an outer shell layer covering the outer surface of the inner core, and the thickness of the outer shell layer is 1 nm-1 μm. [0039] In one embodiment, the conductive material in the Ag-coated conductive material is selected from at least one of granular conductive materials, rod-shaped conductive materials, and sheet-shaped conductive materials. In a specific embodiment, the granular conductive material includes but is not limited to carbon black and graphite. The average diameter of the granular conductive material is 50 nm-5 μm. Preferably, the average diameter is 50 nm-500 nm. In another specific embodiment, the rod-shaped conductive material includes but is not limited to carbon nanotubes. The diameter of the rod-shaped conductive material is 3 nm-30 nm and the length is 1 μm-50 μm. Preferably, the diameter is 7 nm-15 nm and the length is 1 μm. -5μm. In another specific embodiment, the sheet-shaped conductive material includes but is not limited to graphene. The thickness of the sheet-shaped conductive material is 1 nm-50 nm and the length is 1 μm-100 μm. Preferably, the thickness is 5 nm-10 nm and the length is 5 μm-5 nm. 50μm. In this embodiment, the particles of the Ag-coated conductive material include an inner core and an outer shell layer covering the outer surface of the inner core, and the thickness of the outer shell layer is 1 nm-1 μm. [0040] In one embodiment, the average particle diameter of Ag is 20 nm-5 μm, preferably 30-500 nm. [0041] Specifically, the size of the Ag and/or Ag-coated conductive material of the above size is appropriate, so the conductive network formed therefrom has good conductive properties, so that the battery including the battery pole core of the present disclosure has a longer service life and better performance. safety performance. In the present disclosure, the diameter, thickness, and length of the Ag-coated conductive material are detected using the SEM morphology detection method. The average particle diameter of the granular conductive material is obtained by using the SEM morphology detection method to detect the diameter of 50 granular conductive materials within the field of view and calculating the average value. The thickness of the outer shell layer is detected by using the cross-section of the FIB-made particles combined with the SEM morphology detection method. The average particle diameter of Ag was detected using SEM morphology detection method. [0042] According to the present disclosure, the negative active material can be a negative active material commonly used by those skilled in the art, and can be directly purchased from the market or prepared by methods well known to those skilled in the art. In a preferred embodiment of the present disclosure, the negative active material is selected from the group consisting of carbon materials, transition metal oxides, lithium, aluminum, gallium, indium, silicon, germanium, tin, lithium alloys, aluminum alloys, and gallium alloys. , one or more of indium alloy, silicon alloy, germanium alloy, tin alloy, aluminum oxide, gallium oxide, indium oxide, silicon oxide, germanium oxide and tin oxide. [0043] In a specific embodiment of the present disclosure, the Ag-coated negative active material also has a core-shell structure. The core-shell structure includes an inner core and an outer shell covering the outer surface of the inner core. The thickness of the outer shell layer is 20 nm-1 μm. Ag The average particle diameter of the coated negative active material is 50 nm-100 μm. [0044] In the present disclosure, the thickness of the outer shell layer of the Ag-coated conductive material can be detected by using FIB manufacturing particle cross-section combined with SEM morphology detection, and the average particle diameter of the Ag-coated negative active material can be detected by using SEM morphology detection. , detect the diameter of 50 Ag-coated negative active material particles within the field of view and calculate the average value. Detected. [0045] According to the present disclosure, the contents of the first conductive agent and the second conductive agent can vary within a wide range. In a specific embodiment, based on the total weight of the negative active material layer, the second conductive agent The content of the first conductive agent is 0.2-30% by weight, preferably 0.5-5% by weight; based on the total weight of the positive active material layer, the content of the first conductive agent is 0.2-30% by weight, preferably 0.5-5 weight%. Within the above content range, the content of the first conductive agent and the second conductive agent is appropriate, and the battery has better service life and safety performance. [0046] According to the present disclosure, the thickness of the active material layer is not specifically limited and can be selected according to actual needs. In a specific embodiment, the thickness of the positive electrode active material layer and the thickness of the negative electrode active material layer may independently range from 50 to 500 μm, preferably from 100 to 300 μm. [0047] According to the present disclosure, the positive active material may be well known to those skilled in the art. In a specific embodiment of the present disclosure, the positive active material may be selected from but not limited to LiCoO 2 ,LiNiO 2 ,LiCo x Ni 1-x O 2 (0≤x≤1), LiCo x Ni 1-x-y Al y O 2 (0≤x≤1,0≤y≤1), LiMn 2 O 4 ,LiFe x Mn y M z O 4 (M is at least one of Al, Mg, Ga, Cr, Co, Ni, Cu, Zn and Mo, 0≤x≤1, 0≤y≤1, 0≤z≤1, x+y+z=1 ), Li 1+x L 1-y-z M y N z O 2 (L, M, N are at least one of Li, Co, Mn, Ni, Fe, Al, Mg, Ga, Ti, Cr, Cu, Zn, Mo, F, I, S and B, -0.1≤x ≤0.2, 0≤y≤1, 0≤z≤1, 0≤y+z≤1), LiFePO 4 , Li 3 V 2 (PO 4 ) 3 , Li 3 V 3 (PO 4 ) 3 , LiVPO 4 F. Li 2 CuO 2 , Li 5 FeO 4 , as well as metal sulfides and oxides such as TiS 2 ,V 2 S 3 , FeS, FeS 2 , LiMS x (M is at least one transition metal element such as Ti, Fe, Ni, Cu, Mo, etc., 1≤x≤2.5), TiO 2 ,Cr 3 O 8 ,V 2 O 5 ,MnO 2 wait. [0048] According to the present disclosure, the first adhesive and the second adhesive may also be well known to those skilled in the art. In a specific embodiment of the present disclosure, the first adhesive and the second adhesive are The binders are each independently selected from polythiophene, polypyrrole, polytetrafluoroethylene, polyvinylidene fluoride, polyethylene, polypropylene, polystyrene, polyacrylamide, ethylene-propylene-diene copolymer resin, styrene butadiene Diene rubber, polybutadiene, fluorine rubber, polyethylene oxide, polyvinylpyrrolidone, polyester resin, acrylic resin, phenolic resin, epoxy resin, polyvinyl alcohol, carboxypropyl cellulose, ethyl cellulose, One or more of sodium carboxymethylcellulose (CMC) and styrene-butadiene latex (SBR). [0049] According to the present disclosure, the conductive material in the Ag-coated conductive material may be a material that uses electrons as conductors of carriers; preferably, the conductive material may include but is not limited to metal conductors, non-metal conductors, carbon materials , one or more of conductive polymer materials, conductive semiconductor materials, piezoelectric materials and thermoelectric materials, more preferably one or more of carbon black, carbon nanotubes, flake graphite and graphene. [0050] The present disclosure does not place specific restrictions on the type of current collector, and the current collector is selected from metal foil materials or alloy foil materials. In a specific embodiment of the present disclosure, the positive electrode current collector and the negative electrode current collector are each independently selected from metal foil, metal/polymer layer composite current collector, alloy foil, etc. Preferably, the metal foil material includes copper, titanium, aluminum, platinum, iridium, ruthenium, nickel, tungsten, tantalum, gold or silver foil material, and the alloy foil material includes stainless steel, or contains copper, titanium, aluminum, platinum Alloys of at least one element from , iridium, ruthenium, nickel, tungsten, tantalum, gold and silver. Optionally, the alloy foil material has the above elements as its main component. The metal foil may further include doping elements including, but not limited to, one of platinum, ruthenium, iron, cobalt, gold, copper, zinc, aluminum, magnesium, palladium, rhodium, silver, and tungsten or more. [0051] In one embodiment of the present disclosure, the electronic insulating layer includes an electrolyte and a separator. The electrolyte may contain lithium salt, organic solvent and additives. The lithium salt is LiBF. 4 ,LiPF 6 ,LiClO 4 , LiTFSI, LiFSI, LiBOB, LiODFB and other common lithium salts, the organic solvent is carbonate, carboxylate/ether, sulfur-containing organic solvent, nitrile, phosphorus and silicon series and other organic solvents One or more of them, one or more of the additives carbonates, sulfur series, silyl lipids and lithium salts. The separator can be one well known to those skilled in the art. In a specific embodiment, the separator can be selected from, but not limited to, PP, PE, PI, PET, PVdF, PPTA, MPIA and various composite membranes. [0052] In another specific embodiment of the present disclosure, the electronic insulating layer includes a solid electrolyte. The solid electrolyte is an oxide solid electrolyte, a sulfide solid electrolyte, a chloride solid electrolyte, a solid polymer electrolyte, and a lithium salt with lithium ion transport capability. one or more of them. [0053]A second aspect of the present disclosure provides a method for preparing a battery pole core. The method includes: S1. Assembling a positive electrode, a negative electrode and an electronic insulating layer into a pole core to be dried. The positive electrode includes a positive electrode current collector and is coated on the positive electrode. A positive electrode active material slurry layer on the current collector, the negative electrode includes a negative electrode current collector and a negative electrode active material slurry layer coated on the negative electrode current collector; wherein the precursor of the negative electrode active material is AgBr coating negative active material and/or AgI-coated negative active material; the positive active material slurry layer contains a positive active material, a first conductive agent precursor and a first binder; the negative active material slurry layer contains The precursor of the negative active material, the second conductive agent precursor and the second binder; the first conductive agent precursor and the second conductive agent precursor are each independently AgBr, AgI, AgBr-coated conductive One or more of the materials and AgI-coated conductive materials; S2. Under optional negative pressure or vacuum conditions, use high-energy electromagnetic waves to irradiate the main surface of the dry pole core to make the positive active material slurry The material layer forms a positive active area, and the negative active material slurry layer forms a negative active area and is dried to obtain a dried electrode core; wherein the positive active area contains a positive active material, a first conductive agent and a first Binder, the negative active area contains a negative active material, a second conductive agent and a second binder; the negative active material is an Ag-coated negative active material, the first conductive agent and the second The conductive agents are each independently Ag and/or Ag-coated conductive materials; the orthographic projection of the positive electrode active region on the negative electrode active material layer completely overlaps with the negative electrode active region; S3, the dried The pole core undergoes liquid injection, formation, aging and volume separation. [0054] According to the present disclosure, the main surface of the pole core to be dried refers to the opposite surface of the positive electrode and the negative electrode. In the disclosed method, the pole core to be dried is irradiated with high-energy electromagnetic waves to decompose AgBr into Ag element and Br element, AgI into Ag element and I element, and the AgBr-coated conductive material is decomposed into Br element and Ag-coated conductive material. , after the AgI-coated conductive material is decomposed into I element and Ag-coated conductive material, the Ag-coated conductive material and Ag element serve as conductive agents and form the positive projection of the positive active region on the negative active material layer and the negative electrode The structure in which the active areas completely overlap means that the shape and position of the positive active area and the negative active area are exactly the same, so that a battery core with an overhang of 0 can be prepared. The disclosed method is simple and easy to implement, solves the problem of lithium precipitation at the edge of the negative electrode due to overhang in batteries prepared by traditional methods, and effectively improves the service life and safety performance of the battery. [0055] In a preferred embodiment of the present disclosure, step S2 includes: vertically irradiating the main surface of the pole core to be dried with high-energy electromagnetic waves. In this preferred embodiment, by cleverly vertically irradiating high-energy electromagnetic waves onto the main surface of the pole core to be dried, the electronic pathways in the required areas are activated. The activated positive and negative active regions are affected by vertical angles. Photoactivation, so the overhang in the absolute sense is 0, that is, the positive projection of the positive active area on the negative active material layer absolutely completely overlaps with the negative active area, and there is no offset error. The edge of the positive projection of the positive active area is consistent with The direct distance between the corresponding edges of the negative active area is 0. This method is simple and easy to implement, and the prepared battery core overhang is 0. [0056] In a specific implementation of the present disclosure, the frequency of the high-energy electromagnetic wave is 3×10 16 Hz-3×10 22 Hz, the wavelength is below 10nm, the ray power is 1kW-1000kW; preferably, the frequency is 3×10 16 Hz-3×10 20 Hz, the wavelength is 0.001nm-10nm, and the ray power is 10kW-100kW. Under the above conditions, the parameters of high-energy electromagnetic waves are suitable, and AgBr can be decomposed into Ag element and Br element, AgI can be decomposed into Ag element and I element, and AgBr-coated conductive materials can be decomposed relatively quickly with low energy consumption. The material is decomposed into Br element and Ag-coated conductive material, and the AgI-coated conductive material is decomposed into I element and Ag-coated conductive material to efficiently prepare a battery pole core with an overhang of 0. [0057] According to the present disclosure, when the first conductive agent precursor and/or the second conductive agent precursor is AgBr and/or AgBr-coated conductive material, high-energy electromagnetic waves are vertically irradiated onto the main surface of the dry pole core , to directly pump away the liquid Br element formed by decomposing AgBr. When the first conductive agent precursor and/or the second conductive agent precursor is AgI and/or AgI-coated conductive material, high-energy electromagnetic waves are vertically irradiated to the dry pole core under negative pressure or vacuum. The main surface is used to draw away the gaseous I element formed by the decomposition of AgI. In a preferred embodiment, the gaseous I element formed by the decomposition of AgI is extracted under conditions of negative pressure or vacuum and a temperature of 25-110°C. In step S2, the negative pressure is in a gas pressure state lower than normal pressure (that is, often referred to as one atmospheric pressure). In this disclosure, the pressure of the negative pressure is 0.1-60kPa, and the vacuum degree of the vacuum is 40-101kPa. [0058] According to the present disclosure, the negative active material can be a negative active material commonly used by those skilled in the art, and can be directly purchased from the market or prepared by methods well known to those skilled in the art. In a preferred embodiment of the present disclosure, the negative active material is selected from carbon materials, transition metal oxides, lithium and alloys thereof, aluminum, gallium, indium, silicon, germanium, tin and alloys and oxides thereof one or several kinds. [0059] According to the present disclosure, AgBr-coated negative electrode conductive materials, AgI-coated negative electrode cond | 1. A battery core, It is characterized by, The battery pole core includes a positive electrode, a negative electrode and an electronic insulation layer; The positive electrode includes a positive electrode current collector and a positive electrode active material layer covering the positive electrode current collector. The positive electrode active material layer includes a positive electrode active area, and the positive electrode active area contains a positive electrode active material, a first conductive agent and a first adhesive; The negative electrode includes a negative electrode current collector and a negative electrode active material layer covering the negative electrode current collector. The negative electrode active material layer includes a negative electrode active area, and the negative electrode active area contains a negative electrode active material, a second conductive agent and a second adhesive; Wherein, the negative active material is an Ag-coated negative active material, the first conductive agent and the second conductive agent are each independently Ag and/or Ag-coated conductive material, and the positive active region is The orthographic projection on the negative active material layer completely overlaps the negative active area. 2. The battery pole core according to claim 1, in, The positive active material layer further includes a positive inactive region, and/or the negative active material layer includes a negative inactive region; the positive inactive region and the negative inactive region are non-conductive. 3. The battery pole core according to claim 2, in, The positive electrode inactive region and the negative electrode inactive region each independently contain one or more of AgBr, AgI, AgBr-coated conductive material and AgI-coated conductive material. 4. The battery pole core according to claim 1, in, The conductive material in the Ag-coated conductive material is selected from at least one of granular conductive materials, rod-shaped conductive materials and sheet-shaped conductive materials; The average diameter of the granular conductive material is 50nm-5μm, preferably, the average diameter is 50nm-500nm; The diameter of the rod-shaped conductive material is 3nm-30nm, and the length is 1μm-50μm. Preferably, the diameter is 7nm-15nm, and the length is 1μm-5μm; The thickness of the sheet-shaped conductive material is 1nm-50nm, and the length is 1μm-100μm. Preferably, the thickness is 5nm-10nm, and the length is 5μm-50μm; The particles of the Ag-coated conductive material include a core and an outer shell layer covering the outer surface of the inner core, and the thickness of the outer shell layer is 1 nm-1 μm; The average particle diameter of Ag is 20 nm-5 μm, preferably 30 nm-500 nm. 5. The battery pole core according to claim 1, in, The negative active material is selected from the group consisting of carbon materials, transition metal oxides, lithium, aluminum, gallium, indium, silicon, germanium, tin, lithium alloys, aluminum alloys, gallium alloys, indium alloys, silicon alloys, germanium alloys, tin alloys, One or more of aluminum oxide, gallium oxide, indium oxide, silicon oxide, germanium oxide and tin oxide. 6. The battery pole core according to claim 1, in, Based on the total weight of the positive active material layer, the content of the first conductive agent is 0.2-30% by weight, preferably 0.5-5% by weight; based on the total weight of the negative active material layer, the content of the first conductive agent is 0.2-30% by weight, preferably 0.5-5% by weight. The content of the second conductive agent is 0.2-30% by weight, preferably 0.5-5% by weight. 7. The battery pole core according to claim 1, in, The conductive material is one or more of metal conductors, non-metal conductors, carbon materials, conductive polymer materials, conductive semiconductor materials, piezoelectric materials and thermoelectric materials, and is more preferably carbon black, carbon nanotubes, graphite and One or more types of graphene. 8. A method of preparing battery core, It is characterized by, The method includes: S1. Assemble the positive electrode, negative electrode and electronic insulation layer into a pole core to be dried. The positive electrode includes a positive electrode current collector and a positive electrode active material slurry layer coated on the positive electrode current collector. The negative electrode includes a negative electrode current collector and a negative active material slurry layer coated on the negative current collector; Wherein, the positive active material slurry layer contains a positive active material, a first conductive agent precursor and a first binder; the negative active material slurry layer contains a negative active material precursor and a second conductive agent precursor. and a second binder; the precursor of the negative active material is an AgBr-coated negative active material and/or an AgI-coated negative active material; the first conductive agent precursor and the second conductive agent precursor The bodies are each independently one or more of AgBr, AgI, AgBr-coated conductive material and AgI-coated conductive material; S2. Under optional negative pressure or vacuum conditions, use high-energy electromagnetic waves to irradiate the surface of the pole core to be dried, so that the positive active material slurry layer forms a positive active area, and the negative active material slurry layer Form the negative electrode active area and dry it to obtain the dried electrode core; Wherein, the positive active area contains a positive active material, a first conductive agent and a first binder, and the negative active area contains a negative active material, a second conductive agent and a second binder; the negative active material is Ag-coated negative active material, the first conductive agent and the second conductive agent are each independently Ag and/or Ag-coated conductive material; the positive active region is on the negative active material layer The orthographic projection completely overlaps the negative active area; S3. The dried pole core is filled with liquid, formed, aged and divided into volumes. 9. The method of claim 8, in, Step S2 includes: using high-energy electromagnetic waves to vertically illuminate the main surface of the pole core to be dried; the frequency of the high-energy electromagnetic waves is 3×10 16 Hz-3×10 22 Hz, the wavelength is below 10nm, the ray power is 1kW-1000kW; preferably, the frequency is 3×10 16 Hz-3×10 20 Hz, the wavelength is 0.001nm-10nm, and the ray power is 10kW-100kW. 10. The method of claim 8, in, The negative active material is selected from the group consisting of carbon materials, transition metal oxides, lithium, aluminum, gallium, indium, silicon, germanium, tin, lithium alloys, aluminum alloys, gallium alloys, indium alloys, silicon alloys, germanium alloys, tin alloys, One or more of aluminum oxide, gallium oxide, indium oxide, silicon oxide, germanium oxide and tin oxide. 11. A battery, It is characterized by, The battery includes the battery pole core described in any one of claims 1-7 or the battery pole core prepared by the method in any one of claims 8-10. | 比亚迪股份有限公司 ¦ 台州弗迪电池有限公司
726 | CN118867375A | Published | BYD CO LTD | Secondary cells | 2023-04-28 | 2024-10-29 | Electrolyte, lithium ion battery and electric equipment | The invention relates to a lithium ion battery, in particular to an electrolyte, a lithium ion battery and electric equipment. The electrolyte provided by the invention contains dissolved oxygen, lithium salt and an organic solvent, wherein the dissolved oxygen comprises oxygen. The electrolyte is injected into the lithium ion battery, and in the formation process of the lithium ion battery, the lithium ion battery has relatively high low-temperature capacity retention rate and cycle capacity retention rate by optimizing an SEI structure on the surface of a negative electrode and reducing the impedance of the battery. | Technical field [0001] The present invention relates to lithium ion batteries, and specifically to an electrolyte, a lithium ion battery containing the electrolyte, and an electrical equipment containing the lithium ion battery. Background technology [0002] Lithium iron phosphate (LiFePO 4 ) as the cathode active material is widely used in electric vehicles and energy storage systems. However, the discharge capacity of lithium iron phosphate batteries is significantly reduced at low temperatures, that is, the low-temperature discharge capability is poor, which reduces the cruising range of electric vehicles under low-temperature conditions and affects user experience. There are many factors that affect the low-temperature performance of lithium iron phosphate batteries, such as the structure of the cathode material, the migration rate of lithium ions inside the battery, the chemical composition of the SEI film, and the selection of lithium salts and solvents in the electrolyte. Among them, the introduction of functional additives into the electrolyte of the battery is considered to be one of the effective ways to improve the low-temperature performance of lithium iron phosphate batteries. However, there are many types of additives, and it is difficult for additives with a single function to solve the problem; additives with complex formula combinations will have system compatibility issues, resulting in insufficient other battery performance and failing to achieve the purpose of use. [0003] Therefore, there is an urgent need to develop a new electrolyte that can effectively improve the low-temperature performance of lithium iron phosphate lithium-ion batteries. Contents of the invention [0004] The purpose of the present invention is to overcome the low-temperature discharge performance of existing lithium iron phosphate batteries and provide an electrolyte, a lithium-ion battery containing the electrolyte, and an electrical equipment containing the lithium-ion battery. [0005] In order to achieve the above object, a first aspect of the present invention provides an electrolyte solution containing dissolved oxygen, a lithium salt and an organic solvent; wherein the dissolved oxygen includes oxygen. [0006] Preferably, the concentration of dissolved oxygen in the electrolyte is 0.001-0.1 mol/L, preferably 0.005-0.05 mol/L. [0007] Preferably, the dissolved oxygen also includes ozone. [0008] Preferably, the ozone in the dissolved oxygen is obtained from the dissolved oxygen through ultraviolet radiation. [0009] Preferably, in the dissolved oxygen, the molar ratio of oxygen and ozone is 1:0.001-1, preferably 1:0.005-0.1, more preferably 1:0.01-0.1. [0010] Preferably, the conditions of the ultraviolet radiation include: ultraviolet wavelength is 10-400nm, preferably 100-400nm; ultraviolet generator power is 10-3000W, preferably 60-600W; ultraviolet radiation time is 0.1-1000min, preferably 1-100min. [0011] A second aspect of the present invention provides a lithium ion battery, which contains a positive electrode sheet, a negative electrode sheet, a separator, and the electrolyte provided in the first aspect. [0012] Preferably, the lithium ion battery is chemically formed to form an SEI film on the surface of the negative electrode piece. [0013] Preferably, the temperature of the chemical formation is 20-40°C, preferably 20-30°C. [0014] Preferably, the SEI film contains Li 2 O; based on the total weight of the SEI film, Li 2 The content of O is 10-40wt%, preferably 15-35wt%. [0015] Preferably, the SEI film also contains Li 2 CO 3 ; Based on the total weight of the SEI film, Li 2 CO 3 The content is 40-80wt%, preferably 50-70wt%. [0016] Preferably, the thickness of the SEI film is 2-200 nm, preferably 10-100 nm. [0017] A fourth aspect of the present invention provides an electrical device, which includes the lithium-ion battery provided in the third aspect. [0018] Through the above technical solution, the electrolyte provided by the present invention contains dissolved oxygen. The dissolved oxygen in the electrolyte can optimize the SEI structure and composition of the negative electrode side, thereby reducing the battery impedance, especially the impedance of the battery at low temperatures; thereby improving the low-temperature discharge of the battery. ability. Description of drawings [0019] Figure 1 It is the photoelectron spectrum (XPS) spectrum of the SEI film of the finished lithium ion battery Q1 containing the electrolyte S1 of Example 1; [0020] Figure 2 This is a photoelectron spectrum (XPS) spectrum of the SEI film of the finished lithium ion battery DQ1 containing the electrolyte DS1 of Comparative Example 1. Detailed implementation [0021] The endpoints of ranges and any values ​​disclosed herein are not limited to the precise range or value, but these ranges or values ​​are to be understood to include values ​​approaching such ranges or values. For numerical ranges, the endpoint values ​​of each range, the endpoint values ​​of each range and individual point values, and the individual point values ​​can be combined with each other to obtain one or more new numerical ranges. These values The scope shall be deemed to be specifically disclosed herein. [0022] A first aspect of the present invention provides an electrolyte solution containing dissolved oxygen, a lithium salt and an organic solvent; wherein the dissolved oxygen includes oxygen. [0023] The inventor of the present invention has found that by pre-dissolving a certain proportion of oxygen in the electrolyte, the proportion of oxygen in the electrolyte is much higher than that of the normal electrolyte without pre-dissolving oxygen, and the resulting lithium-ion battery has a lower impedance. Especially under low temperature conditions, the impedance increase ratio is reduced, and it has better low temperature discharge capability. [0024] In some embodiments of the present invention, preferably, the dissolved oxygen further includes ozone. [0025] In the present invention, unless otherwise specified, the ozone in the dissolved oxygen can be introduced separately, or it can be converted from the own oxygen in the electrolyte. That is to say, the electrolyte provided by the present invention is in an oxygen-rich environment, and the oxygen in the electrolyte is in a saturated state. When part of the oxygen is converted into ozone, a corresponding part of the oxygen will be dissolved, so that the oxygen and ozone in the dissolved oxygen are in a dynamic state. equilibrium state. [0026] In the present invention, unless otherwise specified, the term dissolved oxygen includes oxygen and ozone means that the dissolved oxygen is a mixed gas of oxygen and ozone, and oxygen and ozone are in a state of dynamic equilibrium. Preferably, the dissolved oxygen consists of oxygen and ozone. [0027] In some embodiments of the present invention, preferably, the concentration of dissolved oxygen in the electrolyte is 0.001-0.1 mol/L, for example, 0.001 mol/L, 0.005 mol/L, 0.01 mol/L, 0.015 mol /L, 0.02mol/L, 0.03mol/L, 0.04mol/L, 0.05mol/L, 0.08mol/L, 0.1mol/L, and any value in the range of any two numerical values, preferably 0.005- 0.05mol/L. Dissolved oxygen is within the above range. When the battery is formed, the dissolved oxygen can be completely consumed and will not affect the subsequent use of the battery. [0028] In some embodiments of the present invention, preferably, the ozone in the dissolved oxygen is obtained by ultraviolet radiation from the dissolved oxygen. In the present invention, part of the dissolved oxygen is converted into ozone through ultraviolet irradiation, and the molar ratio of ozone and oxygen in the dissolved oxygen is adjusted so that the ratio of oxygen or ozone in the electrolyte is much higher than that of the normal electrolyte without pre-dissolution. [0029] In some embodiments of the present invention, preferably, the molar ratio of oxygen and ozone in the dissolved oxygen is 1:0.001-1, for example, 1:0.001, 1:0.005, 1:0.01, 1:0.012, 1 :0.015, 1:0.03, 1:0.05, 1:0.08, 1:0.1, 1:0.5, 1:1, and any value in the range of any two numerical values, preferably 1:0.005-0.1, more preferably is 1:0.01-0.1. When the molar ratio of oxygen to ozone in the dissolved oxygen is less than 1:0.001, the ozone concentration is too low, and the low-temperature impedance reduction effect of the battery is not obvious; when the molar ratio of oxygen to ozone in the dissolved oxygen is greater than 1:1, ozone If the concentration is too high, electrolyte side reactions will increase and battery performance will deteriorate. [0030] In the present invention, unless otherwise specified, the concentration of oxygen in the electrolyte is measured using the static phase equilibrium method, and the concentration of ozone is measured using CJ/T 3028.2-94; the test temperature is room temperature (i.e., 25-25 30℃). [0031] In some embodiments of the present invention, preferably, the conditions of the ultraviolet radiation include: ultraviolet wavelength is 10-400 nm; ultraviolet generator power is 10-3000W; ultraviolet radiation time is 0.1-1000 min. [0032] In some embodiments of the present invention, it is further preferred that the conditions of the ultraviolet radiation include: the ultraviolet wavelength is 100-400 nm; the power of the ultraviolet generator is 60-600W; and the ultraviolet radiation time is 1-100 min. [0033] In some embodiments of the present invention, preferably, the concentration of lithium salt in the electrolyte is 5-30wt%, for example, 5wt%, 6wt%, 7wt%, 8wt%, 9wt%, 10wt%, 15wt%, 20wt%, 25wt%, 30wt%, and any value in the range of any two numerical values, preferably 7-20wt%. [0034] In the present invention, there is a wide selection range for the type of lithium salt. Preferably, the lithium salt is selected from LiPF 6 ,LiAsF 6 , at least one of lithium bisfluorosulfonyl imide and lithium bis(trifluoromethanesulfonyl)imide and their derivatives; further preferably, the lithium bis(trifluoromethanesulfonyl)imide is derived The material is selected from at least one of lithium bis(pentafluoroethylsulfonyl)imide, lithium trifluoromethylsulfonyl-pentafluoroethylsulfonimide and lithium fluorosulfonyl trifluoromethylsulfonimide. kind. [0035] In some embodiments of the present invention, preferably, the organic solvent is selected from at least one of ether compounds, ester compounds, amide compounds, nitrile compounds and aromatic compounds, preferably selected from ether compounds and /or ester compounds. [0036]In some embodiments of the present invention, preferably, the ether compound is selected from at least one of cyclic ethers, linear ethers and fluorinated ethers; further preferably, the cyclic ether is selected from 1,3 -At least one of dioxane, 1,4-dioxane, tetrahydrofuran, tetrahydropyran and propylene oxide; the linear ether is selected from ethylene glycol dimethyl ether and ethylene glycol diethyl ether , ethylene glycol dimethyl ether (DME), ethylene glycol diethyl ether, ethylene glycol methyl ethyl ether, tert-butyl methyl ether, tert-butyl ethyl ether, diethylene glycol dimethyl ether, triethylene glycol dimethyl ether, tetraethyl At least one of glycol dimethyl ether and dipropylene glycol dimethyl ether; the fluorinated ether is selected from bis-2,2-trifluoroethyl ether (BTFE), 1,1,1,2,3,3-hexane Fluoropropyl-2,2,2-trifluoroethyl ether, 1,1,2,2-tetrafluoroethyl-2,2,3,3-tetrafluoropropyl ether, 1,1,2,2 -Tetrafluoroethyl-2,2,2-trifluoroethyl ether, nonafluorobutyl methyl ether, nonafluorobutyl ethyl ether, nonafluorobutyl propyl ether, n-butyl-1,1,2,2-tetrafluoroethyl ether , 2,2,3,3,3-pentafluoropropyl methyl ether, 2,1,2,2-tetrafluoroethyl ether, 1,1,2,2-tetrafluoroethyl methyl ether, 1,1,2 , at least one of 2-tetrafluoroethyl ethyl ether and trifluoroethyl dodecafluorohexyl ether. [0037] According to a preferred embodiment of the present invention, the organic solvent is a linear ether and a cyclic ether, wherein the weight ratio of the linear ether and the cyclic ether is 10-50:50-90, preferably 25- 50:50-75. Using a mixture of a preferred proportion of cyclic ether compounds and linear ethers with lower reduction potential can prepare an electrolyte with higher stability to lithium and prevent the reduction reaction of the electrolyte at the negative electrode. [0038] In some embodiments of the present invention, preferably, the ester compound is selected from inorganic acid esters and/or organic acid esters, the inorganic acid esters are preferably selected from carbonate esters and/or phosphate esters, and the carbonate esters are selected from From cyclic carbonates and/or linear carbonates. [0039] In some embodiments of the present invention, it is further preferred that the organic acid ester is selected from the group consisting of methyl acetate, ethyl acetate, propyl acetate, ethyl propionate, propyl propionate, methyl propionate, γ-butyrate At least one of lactone, γ-valerolactone, γ-caprolactone, δ-valerolactone and ε-caprolactone; more preferably, the organic acid ester is selected from ethyl propionate, propionic acid At least one of propyl ester and methyl propionate. Using optimal conditions is more conducive to reducing the viscosity of the electrolyte. [0040] In some embodiments of the present invention, further preferably, the cyclic carbonate is selected from the group consisting of ethylene carbonate, propylene carbonate, 1,2-butylene carbonate, 2,3-butylene carbonate, carbonic acid -At least one of 1,2-pentylene, 2,3-pentylene carbonate and vinylene carbonate, and their halides; the linear carbonate is selected from dimethyl carbonate, dicarbonate At least one of ethyl ester, dipropyl carbonate, methyl ethyl carbonate and methyl propyl carbonate. [0041] According to a preferred embodiment of the present invention, the organic solvent is cyclic carbonate and linear carbonate, wherein the weight ratio of the cyclic carbonate and linear carbonate is 10-50:50-90, preferably For 25-50:50-75. Using optimal conditions, the combination of high dielectric constant cyclic carbonate and low viscosity linear carbonate is more conducive to improving the ionic conductivity of the electrolyte and preventing the reduction reaction of the electrolyte at the negative electrode. [0042] In some embodiments of the present invention, it is further preferred that the phosphate ester is selected from the group consisting of trimethylphosphine oxide, triethylphosphine oxide, tripropylphosphine oxide, triphenylphosphine oxide, and diethyl methylphosphine oxide. , dimethyl methyl phosphonate, diphenyl methyl phosphonate, bis (2,2,2-trifluoroethyl) methyl phosphonate, trimethyl phosphate, triethyl phosphate, tripropyl phosphate and at least one of ethylmethylphenyl phosphate. [0043] In some embodiments of the present invention, preferably, the nitrile compound is selected from the group consisting of acetonitrile, propionitrile, butyronitrile, valeronitrile, capronitrile, heptonitrile, cyclopentanecarbonitrile, cyclohexanecarbonitrile, and 2-fluorobenzene At least one of nitrile, 4-fluorobenzonitrile, difluorobenzonitrile, trifluorobenzonitrile, phenylacetonitrile, 2-fluorobenzenitrile and 4-fluorobenzonitrile. [0044] In the present invention, the amide compounds and aromatic compounds have a wide selection range, and they are all conventional specific compounds in this field, and the present invention is not limited thereto. [0045] In some embodiments of the present invention, preferably, the electrolyte also includes additives; further preferably, the content of additives in the electrolyte is 0.05-10wt%, for example, 0.05wt%, 0.1wt%, 0.5wt %, 1wt%, 1.5wt%, 2wt%, 3wt%, 5wt%, 8wt%, 10wt%, and any value in the range of any two numerical values, preferably 0.1-5wt%. [0046] In the present invention, there is a wide selection range for the types of additives. Preferably, the additive is selected from the group consisting of vinylene carbonate, ethylene carbonate, fluoroethylene carbonate, lithium difluorophosphate, lithium dioxaloborate, lithium difluoroxaloborate, 1,3-propane sultone, and trifluoroethylene carbonate. At least one of allyl isocyanurate, methylene methane disulfonate, vinyl sulfate, triallyl phosphate and tripynyl phosphate. [0047] In the present invention, the preparation method of the electrolyte solution has a wide range of choices, as long as the electrolyte solution contains dissolved oxygen, lithium salt and organic solvent. Preferably, the preparation method of the electrolyte solution includes the following steps: (1) Mix lithium salt, additives and organic solvents to obtain a mixed solution; (2) In a non-oxidizing atmosphere, mix the mixed solution and oxygen at 1 Contact and dissolve at a volume ratio of -100:1 to obtain an electrolyte precursor with an oxygen solubility of 0.001-0.09mol/L; (3) In a non-oxidizing atmosphere, subject the electrolyte precursor to ultraviolet radiation to dissolve The oxygen is converted into ozone to obtain an electrolyte with a dissolved oxygen of 0.001-0.1 mol/L, wherein the dissolved oxygen includes oxygen and ozone, and the molar ratio of oxygen and ozone is 1:0.001-1, preferably 1:0.005 -0.1, more preferably 1:0.01-0.1. [0048] In the present invention, unless otherwise specified, the types of lithium salts, additives and organic solvents, as well as the conditions of ultraviolet radiation are all in accordance with the above limitations, and will not be described in detail here. [0049] In some embodiments of the present invention, preferably, in step (1), the weight ratio of the lithium salt, additive and organic solvent is 1-20:0.1-10:20-100. [0050] In some embodiments of the present invention, preferably, in step (2), the dissolution conditions include: temperature is 15-40°C, preferably 20-30°C; time is 10-40h, preferably 20-30h . [0051] In the present invention, in step (2), oxygen solubility refers to the solubility when the dissolved amount of oxygen in the electrolyte precursor reaches a saturated state. [0052] A second aspect of the present invention provides a lithium ion battery, which contains a positive electrode sheet, a negative electrode sheet, a separator, and the electrolyte provided in the first aspect. [0053] In some embodiments of the present invention, preferably, the lithium ion battery is chemically formed to form an SEI film on the surface of the negative electrode sheet. At the same time, when the electrolyte is formed, the dissolved oxygen is completely consumed and will not affect the subsequent use of the battery. [0054] In some embodiments of the present invention, preferably, the temperature of the formation is 20-40°C, for example, 20°C, 25°C, 30°C, 35°C, 40°C, and any two numerical values ​​in the range. Any value, preferably 20-30°C. [0055] In some embodiments of the invention, preferably, the SEI film contains Li 2 O; based on the total weight of the SEI film, Li 2 The content of O is 10-40wt%, for example, 10wt%, 15wt%, 25wt%, 35wt%, 40wt%, and any value in the range of any two values, preferably 15-35wt%. [0056] In some embodiments of the present invention, preferably, the SEI film further contains Li 2 CO 3 ; Based on the total weight of the SEI film, Li 2 CO 3 The content is 40-80wt%, for example, 40wt%, 50wt%, 55wt%, 60wt%, 65wt%, 70wt%, 80wt%, and any value in the range of any two numerical values, preferably 50-70wt% . [0057] In the SEI film, Li 2 CO 3 The content is 40-80wt%, preferably 50-70wt%; Li 2 The content of O is 10-40wt%, preferably 15-35wt%. [0058] In the present invention, unless otherwise specified, in the SEI film, Li 2 CO 3 Content parameters and Li 2 The O content parameters were all measured by XPS (X-ray photoelectron spectroscopy) peak fitting. [0059] In the present invention, unless otherwise specified, the SEI film except Li 2 CO 3 and Li 2 In addition to O, it also includes organic lithium salts. [0060] In some embodiments of the present invention, preferably, the thickness of the SEI film is 2-200nm, for example, 2nm, 10nm, 30nm, 50nm, 80nm, 100nm, 150nm, 200nm, and any two numerical ranges. any value, preferably 10-100nm. [0061] In the present invention, unless otherwise specified, the SEI film thickness parameter is obtained through TEM (transmission electron microscope) testing. [0062] In some embodiments of the present invention, preferably, the operating temperature of the lithium ion battery is -20°C to 65°C, for example, -20°C, -10°C, 0°C, 10°C, 20°C, 25°C, 30°C, 50°C, 65°C, and any value in the range consisting of any two values, preferably 20-30°C. [0063] In some embodiments of the present invention, preferably, the charge transfer resistance of the lithium ion battery at -20°C is ≤1.2Ω·Ah, for example, 0.1Ω·Ah, 0.2Ω·Ah, 0.3Ω·Ah, 0.4 Ω·Ah, 0.5Ω·Ah, 0.8Ω·Ah, 1Ω·Ah and 1.2Ω·Ah, and any value in the range of any two numerical values, preferably 0.1-0.5Ω·Ah. In the present invention, the charge transfer impedance of the lithium ion battery at -20°C was tested using an electrochemical workstation. [0064] In some embodiments of the present invention, preferably, the capacity retention rate of the lithium ion battery at -20°C is ≥65%, preferably 65-80%; the capacity retention rate after 500 cycles at 25°C is ≥91%, preferably is 93.5-97.5%. [0065] In the present invention, unless otherwise specified, the capacity retention rate is measured using a lithium-ion battery charge and discharge test cabinet. [0066]In the present invention, the capacity retention rate test method at different temperatures is: (1) At 25±5°C, charge at a constant current and constant voltage of 1/3C (C is the rated capacity of the battery) to the upper limit voltage of the battery (current cutoff at 0.05C), Let it stand for 10 minutes, then discharge it to the lower limit voltage of the battery at 1/3C constant current, and the resulting capacity is C0; (2) Charge to the upper limit voltage of the battery at 1/3C constant current and constant voltage (current cutoff at 0.05C), and transfer the battery to a constant temperature box, the temperature of the thermostatic box is set to the temperature to be measured, and left for 12 hours to allow the battery temperature to reach the temperature to be measured; (3) Discharge at a constant current of 1/3C to the lower limit voltage of the battery, the resulting capacity is C1, and C1/C0 is at this temperature Capacity retention rate. Repeat the above steps (1)-(3) to obtain the battery capacity retention rate under different temperatures. [0067] In the present invention, the capacity retention rate test method for 500 cycles at 25°C: (1) At 25±5°C, charge with a constant current and constant voltage of 0.5C (C is the rated capacity of the battery) to the upper limit voltage of the battery (current cutoff at 0.05C ), let it stand for 10 minutes; (2) Discharge to the lower limit voltage of the battery at a constant current of 0.5C, the capacity is C0, let it stand for 10 minutes; repeat the above steps (1)-(2) 500 times, the discharge capacity of the 500th cycle That is C500, and C500/C0 is the capacity retention rate after 500 cycles at 25°C. [0068] A fourth aspect of the present invention provides an electrical device, which includes the lithium-ion battery provided in the third aspect. [0069] In the present invention, unless there are any special circumstances, the electrical equipment includes but is not limited to mobile phones, automobiles, etc. [0070] According to a particularly preferred embodiment of the present invention, an electrolyte contains dissolved oxygen, lithium salts, additives and organic solvents; wherein the dissolved oxygen includes oxygen and ozone, and ozone in the dissolved oxygen is composed of Dissolved oxygen is obtained by UV radiation; [0071] Wherein, in the dissolved oxygen, the molar ratio of oxygen and ozone is 1:0.01-0.1; [0072] Wherein, the concentration of dissolved oxygen in the electrolyte is 0.005-0.05mol/L; [0073] Wherein, the conditions of the ultraviolet radiation include: ultraviolet wavelength is 100-400nm; ultraviolet generator power is 60-600W; ultraviolet radiation time is 1-100 minutes. [0074] The present invention will be described in detail below through examples. [0075] Preparation of lithium ion battery P1: uniformly mix lithium iron phosphate: PVDF: carbon nanotubes: graphene: NMP = 100:2.5:1:0.5:60 in a weight ratio to prepare positive electrode slurry, and coat it on the aluminum foil current collector. Control the single surface density of the positive electrode coating to 200g/m 2 , the positive electrode piece is obtained after baking; at the same time, graphite: CMC: SBR: carbon black: H 2 O=100:3:2:1:100 weight ratio, prepare negative electrode slurry, coat it on the copper foil current collector, control the single surface density of the negative electrode to 100g/m 2 , the negative electrode sheet is obtained after baking; the above-mentioned positive electrode sheet and negative electrode sheet are rolled, slit, die-cut, stacked, and assembled to form a lithium-ion battery. [0076] Example 1 [0077] (1) Put LiPF 6 , ethylene carbonate, diethyl carbonate, dimethyl carbonate, ethyl methyl carbonate, and vinylene carbonate were mixed in a weight ratio of 13:30:11:12:34:5 to obtain a mixed liquid; [0078] (2) Put the above mixed liquid into a stainless steel sealed container with a volume of 100L, and the filling ratio is 90%. Then, pass 10L oxygen into the stainless steel sealed container, and let it stand at 25°C for 24 hours to increase the concentration of oxygen in the above mixed liquid. tends to saturation; [0079] (3) Install an ultraviolet lamp in a stainless steel sealed container, control the ultraviolet wavelength to 150nm, and radiate for 1 hour at 200W power, so that the remaining dissolved oxygen can obtain ozone through ultraviolet radiation, and regulate the molar ratio of oxygen and ozone in the dissolved oxygen to 1 :0.012, obtain electrolyte S1; [0080] Among them, the concentration of dissolved oxygen in the above-mentioned electrolyte solution S1 is 0.012 mol/L; [0081] (4) Inject the above-mentioned electrolyte S1 into the above-mentioned lithium-ion battery P1, fully infiltrate it, and then conduct the formation at 25±5°C, then seal it after exhausting, replenishing the solution, charging, aging, volume division, and self-discharge detection to obtain The finished lithium-ion battery Q1 was tested for discharge capacity at different temperatures. The test results are listed in Table 1. [0082] Example 2 [0083] According to the method of Example 1, the difference is that, [0084] In step (3), control the ultraviolet wavelength to 200nm and radiate for 1 hour at 400W power, so that the remaining dissolved oxygen can obtain ozone through ultraviolet radiation, and adjust the molar ratio of oxygen and ozone in the dissolved oxygen to 1:0.015. The other conditions are the same. Obtain electrolyte S2; [0085] Among them, the concentration of dissolved oxygen in the above-mentioned electrolyte solution S2 is 0.018 mol/L; [0086] In step (4), the above-mentioned electrolyte S2 is injected into the above-mentioned lithium-ion battery P1, and after sufficient infiltration, the electrolyte S2 is chemically formed at 25±5°C, and after exhaust, liquid replenishment, charging, aging, volume division, and self-discharge detection After sealing, the obtained finished lithium-ion battery Q2 was tested for discharge capacity at different temperatures. The test results are listed in Table 1. [0087] Example 3 [0088] According to the method of Example 1, the difference is that, [0089] In step (3), control the ultraviolet wavelength to 100nm and radiate for 1 hour at 600W power, so that the remaining dissolved oxygen can obtain ozone through ultraviolet radiation, and adjust the molar ratio of oxygen and ozone in the dissolved oxygen to 1:0.03. The other conditions are the same. Obtain electrolyte S3; [0090] Among them, the concentration of dissolved oxygen in the above-mentioned electrolyte solution S3 is 0.024 mol/L; [0091] In step (4), the above-mentioned electrolyte S3 is injected into the above-mentioned lithium-ion battery P1, and after sufficient infiltration, the electrolyte S3 is chemically formed at 25±5°C, and after exhaust, liquid replenishment, charging, aging, volume division, and self-discharge detection After sealing, the finished lithium-ion battery Q3 was tested for discharge capacity at different temperatures. The test results are listed in Table 1. [0092] Example 4 [0093] According to the method of Example 1, the difference is that, [0094] In step (3), control the ultraviolet wavelength to 180nm and radiate for 0.5h at 800W power, so that the remaining dissolved oxygen can obtain ozone through ultraviolet radiation, and adjust the molar ratio of oxygen and ozone in the dissolved oxygen to 1:0.05. The other conditions are the same. , obtain electrolyte S4; [0095] Among them, the concentration of dissolved oxygen in the above-mentioned electrolyte solution S4 is 0.03 mol/L; [0096] In step (4), the above-mentioned electrolyte S4 is injected into the above-mentioned lithium-ion battery P1, and after sufficient infiltration, the electrolyte S4 is chemically formed at 25±5°C, and after exhaust, liquid replenishment, charging, aging, volume division, and self-discharge detection After sealing, the finished lithium-ion battery Q4 was tested for discharge capability at different temperatures. The test results are listed in Table 1. [0097] Example 5 [0098] According to the method of Example 1, the difference is that, [0099] In step (3), control the ultraviolet wavelength to 320nm and radiate for 0.5h at 300W power, so that the remaining dissolved oxygen can obtain ozone through ultraviolet radiation, and adjust the molar ratio of oxygen and ozone in the dissolved oxygen to 1:0.008. The other conditions are the same. , to obtain electrolyte S5. [0100] Among them, the concentration of dissolved oxygen in the above-mentioned electrolyte solution S5 is 0.01 mol/L; [0101] In step (4), the above-mentioned electrolyte S5 is injected into the above-mentioned lithium-ion battery P1, and after sufficient infiltration, the electrolyte S5 is chemically formed at 25±5°C, and after exhaust, liquid replenishment, charging, aging, volume division, and self-discharge detection After sealing, the finished lithium-ion battery Q5 was tested for discharge capacity at different temperatures. The test results are listed in Table 1. [0102] Example 6 [0103] According to the method of Example 1, the difference is that, [0104] In step (3), control the ultraviolet wavelength to 160nm and radiate for 6 hours at 400W power, so that the remaining dissolved oxygen can obtain ozone through ultraviolet radiation, and adjust the molar ratio of oxygen and ozone in the dissolved oxygen to 1:0.8. The other conditions are the same, and we get Electrolyte S6. [0105] Among them, the concentration of dissolved oxygen in the above-mentioned electrolyte solution S6 is 0.052 mol/L; [0106] In step (4), the above-mentioned electrolyte S6 is injected into the above-mentioned lithium-ion battery P1, and after sufficient infiltration, the electrolyte S6 is chemically formed at 25±5°C, and after exhaust, liquid replenishment, charging, aging, volume division, and self-discharge detection After sealing, the finished lithium-ion battery Q6 was tested for discharge capacity at different temperatures. The test results are listed in Table 1. [0107] Example 7 [0108] According to the method of Example 1, the difference is that, [0109] In step (3), control the ultraviolet wavelength to 160nm and radiate for 12 hours at 800W power, so that the remaining dissolved oxygen can obtain ozone through ultraviolet radiation, and adjust the molar ratio of oxygen and ozone in the dissolved oxygen to 1:2. The other conditions are the same. Electrolyte S7 was obtained. | 1. An electrolyte, It is characterized by: The electrolyte contains dissolved oxygen, lithium salt and organic solvent; wherein the dissolved oxygen includes oxygen. 2. The electrolyte according to claim 1, It is characterized by: The concentration of dissolved oxygen in the electrolyte is 0.001-0.1 mol/L, preferably 0.005-0.05 mol/L. 3. The electrolyte solution according to claim 1 or 2, It is characterized by: The dissolved oxygen also includes ozone; Preferably, the ozone in the dissolved oxygen is obtained from the dissolved oxygen through ultraviolet radiation. 4. The electrolyte according to claim 3, It is characterized by: In the dissolved oxygen, the molar ratio of oxygen and ozone is 1:0.001-1, preferably 1:0.005-0.1, and more preferably 1:0.01-0.1. 5. The electrolyte according to claim 3, It is characterized by: The conditions of the ultraviolet radiation include: the ultraviolet wavelength is 10-400nm, preferably 100-400nm; the power of the ultraviolet generator is 10-3000W, preferably 60-600W; the ultraviolet radiation time is 0.1-1000min, preferably 1-100min . 6. The electrolyte solution according to any one of claims 1-5, It is characterized by: The concentration of the lithium salt in the electrolyte is 5-30wt%, preferably 7-20wt%; and/or, the lithium salt is selected from LiPF 6 ,LiAsF 6 , at least one of lithium bisfluorosulfonyl imide, lithium bis(trifluoromethanesulfonyl)imide and their derivatives; And/or, the organic solvent is selected from at least one of ether compounds, ester compounds, amide compounds, nitrile compounds and aromatic compounds, preferably selected from ether compounds and/or ester compounds. 7. The electrolyte solution according to any one of claims 1-6, It is characterized by: The electrolyte also includes additives; Preferably, the content of additives in the electrolyte is 0.05-10wt%, preferably 0.1-5wt%; Preferably, the additive is selected from the group consisting of vinylene carbonate, fluoroethylene carbonate, lithium difluorophosphate, lithium dioxaloborate, lithium difluoroxaloborate, 1,3-propane sultone, and triallyl isoacetate. At least one of cyanurate, methylene methane disulfonate, vinyl sulfate, triallyl phosphate and trippropynyl phosphate. 8. A lithium-ion battery, It is characterized by: The lithium ion battery includes: a positive electrode sheet, a negative electrode sheet, a separator, and the electrolyte solution according to any one of claims 1-7. 9. The lithium-ion battery according to claim 8, It is characterized by: Chemically forming the lithium-ion battery to form an SEI film on the surface of the negative electrode piece; Preferably, the temperature of the chemical formation is 20-40°C, preferably 20-30°C. 10. The lithium-ion battery according to claim 9, It is characterized by: The SEI film contains Li 2 O; based on the total weight of the SEI film, Li 2 The content of O is 10-40wt%, preferably 15-35wt%; Preferably, the SEI film also contains Li 2 CO 3 ; Based on the total weight of the SEI film, Li 2 CO 3 The content is 40-80wt%, preferably 50-70wt%; Preferably, the thickness of the SEI film is 2-200 nm, preferably 10-100 nm. 11. The lithium-ion battery according to any one of claims 8-10, It is characterized by: The charge transfer resistance of the lithium-ion battery at -20°C is ≤1.2Ω·Ah, preferably 0.1-0.5Ω·Ah; And/or, the capacity retention rate of the lithium ion battery at -20°C is ≥65%, preferably 65-80%; the capacity retention rate after 500 cycles at 25°C is ≥91%, preferably 93.5-97.5%. 12. An electrical equipment, It is characterized by: The electrical equipment includes the lithium-ion battery according to any one of claims 8-11. | 比亚迪股份有限公司
727 | CN118867365A | Examining | BYD CO LTD | Solid electrolytes¦Organic chemistry¦Non-aqueous electrolyte accumulators | 2023-04-27 | 2024-10-29 | Solid electrolyte, plasticizer for solid electrolyte and application | According to the solid electrolyte, the plasticizer for the solid electrolyte and the application, the plasticizer is added into the solid electrolyte, and the plasticizer can remarkably reduce the crystallinity of a polymer matrix and can provide overcharge protection for a battery, so that the rate capability and the safety performance of the battery can be improved at the same time; and the cycle service life of the battery is prolonged. | Technical field [0001] This application relates to the field of battery technology, specifically to solid electrolytes, plasticizers for solid electrolytes, and applications. Background technology [0002] Currently, solid-state batteries have received widespread attention due to their higher safety performance, lighter weight, and smaller size. Especially for bipolar batteries, bipolar batteries include multiple battery cells stacked in series. The production of bipolar core batteries using electrolyte requires an extremely complex packaging process, which will also significantly increase the cost of the battery. Therefore, bipolar batteries using solid electrolytes have gradually become the focus of various battery manufacturers. [0003] Among them, polymer solid electrolytes have good film-forming properties and have been widely used. However, polymer solid electrolytes often have high crystallinity, which is not conducive to active ion transmission and affects their rate performance. Plasticizers need to be used to adjust the crystallinity of polymer solid electrolytes. However, even if the crystallinity of the polymer solid electrolyte is reduced and the rate performance of the battery is improved, bipolar batteries using solid electrolytes still have the problem of "prone to overcharge due to the consistency difference between multiple battery cells." This causes the battery's cycle performance to deteriorate and also poses greater safety risks. The above problems further limit the development of solid-state bipolar batteries. Therefore, there is an urgent need to provide a new solid electrolyte. Contents of the invention [0004] In view of this, embodiments of the present application provide a solid electrolyte in which a plasticizer is added. The plasticizer can not only significantly reduce the crystallinity of the polymer matrix, but also provide overcharge protection for the battery, thereby enabling At the same time, the rate performance and safety performance of the battery are improved, and the cycle life of the battery is extended. [0005] The first aspect of the application provides a solid electrolyte, including a polymer matrix, an electrolyte salt and at least one plasticizer represented by formula (I), [0006] [0007] Among them, R 1 ,R 2 ,R 3 ,R 4 ,R 5 ,R 6 Each is independently selected from a hydrogen atom, a halogen atom, a substituted or unsubstituted chain alkyl group, a substituted or unsubstituted cycloalkyl group, and -OR 7 at least one of; [0008] where, the R 1 ~R 6 Contains one or both of the -OR 7 ; [0009] where, the R 7 for *The marked position is connected to the oxygen atom, R 8 ,R 9 ,R 10 ,R 11 Each is independently selected from at least one type of hydrogen atom, halogen atom and chain alkyl group; n is any integer from 1 to 10. [0010] The maximum molecular weight that can be achieved by the above-mentioned plasticizer molecules (structure shown in formula (I)) is also much smaller than the polymer matrix commonly used in solid electrolytes, so it can be inserted between the polymer matrices and destroy the orderly arrangement of the polymer matrix. Therefore, It can reduce the crystallinity of the polymer matrix, thereby improving the ionic conductivity of the solid electrolyte, which is beneficial to the rate performance of the battery. More importantly, the -OR in the above plasticizers 7 The chain segment and the benzene ring form a redox shuttle, so that the above-mentioned plasticizer molecules can effectively prevent the battery cells from overcharging, thereby improving the safety performance and cycle life of the battery. Therefore, the above-mentioned solid electrolyte can simultaneously improve the rate performance and safety performance of the battery, and extend the cycle life of the battery. [0011] The second aspect of this application provides a plasticizer for solid electrolytes, the structure of the plasticizer is as shown in formula (I), [0012] [0013] Among them, R 1 ,R 2 ,R 3 ,R 4 ,R 5 ,R 6 Each is independently selected from a hydrogen atom, a halogen atom, a substituted or unsubstituted chain alkyl group, a substituted or unsubstituted cycloalkyl group, and -OR 7 at least one of; [0014] where, the R 1 ~R 6 Contains one or both of the -OR 7 ; [0015] where, the R 7 for *The marked position is connected to the oxygen atom, R 8 ,R 9 ,R 10 ,R 11 Each is independently selected from at least one type of hydrogen atom, halogen atom and chain alkyl group; n is any integer from 1 to 10. [0016] A third aspect of the present application provides a secondary battery, including a positive electrode, a negative electrode, and a solid electrolyte disposed between the positive electrode and the negative electrode. Due to the use of the solid electrolyte provided in the first aspect of the application, the secondary battery has overcharge protection performance, high safety performance, good rate performance and a long cycle life. [0017] The fourth aspect of this application provides an electrical device, including the battery provided in the third aspect of this application. The above-mentioned secondary battery is used to power electrical equipment, so the electrical equipment has good market competitiveness. Detailed implementation [0018] In order to solve the above problems, embodiments of the present application provide a solid electrolyte, including a polymer matrix, an electrolyte salt, and at least one plasticizer represented by formula (I), [0019] [0020] Among them, R 1 ,R 2 ,R 3 ,R 4 ,R 5 ,R 6 Each is independently selected from a hydrogen atom, a halogen atom, a substituted or unsubstituted chain alkyl group, a substituted or unsubstituted cycloalkyl group, and -OR 7 at least one of; [0021] where, the R 1 ~R 6 Contains one or both of the -OR 7 ; [0022] where, the R 7 for *The marked position is connected to the oxygen atom, R 8 ,R 9 ,R 10 ,R 11 Each is independently selected from at least one type of hydrogen atom, halogen atom and chain alkyl group; n is any integer from 1 to 10. [0023] The above-mentioned plasticizer can be inserted between polymer matrices commonly used in solid electrolytes (for example, polyethylene oxide, abbreviated as PEO) to destroy the orderly arrangement of the polymer matrix, so it can significantly reduce the crystallinity of the polymer matrix; at the same time , the plasticizer with the above structure can also promote the dissociation of the electrolyte salt, thereby increasing the ionic conductivity of the solid electrolyte, thereby improving the rate performance of the battery core, so that the rate performance of the battery core can reach that of a solid-state electrolytic cell. The general plasticizer used in the battery core is quite good. Furthermore, -OR in the above plasticizer 7 The redox shuttle formed by the chain segment and the benzene ring can lose electrons and be oxidized at a specific voltage higher than the cut-off voltage of the cell. The benzene ring loses electrons and rearranges electrons, and -OR 7 The chain segment can stabilize the structure, so that the above-mentioned plasticizer molecules can form a stable shuttle cationic radical structure after losing electrons (for a bipolar battery containing m battery cells in series at the same time, the cut-off voltage of the bipolar battery is U, then the cut-off voltage of each cell unit is U/m, and the specific voltage higher than the cut-off voltage is U/m+ΔU); and the above-mentioned shuttle cationic radicals can diffuse to the negative terminal during the battery charging process and Reduced to a redox shuttle (that is, a plasticizer molecule as shown in formula (I)), it will then diffuse back to the positive terminal and be oxidized, continuously consuming overcharged power and significantly improving the safety performance of the battery. and cycle life. Therefore, the above-mentioned solid electrolyte can simultaneously improve the rate performance and safety performance of the battery, and extend the cycle life of the battery. [0024] In this application, in the above formula (I), the value of n can be 1, 2, 3, 4, 5, 6, 7, 8, 9, or 10. In some embodiments of the present application, the above n is any positive integer from 1 to 5, that is, n is 1, 2, 3, 4 or 5. In this way, the -OR7 chain segment in the plasticizer molecule is shorter, and the steric hindrance of the plasticizer molecule is smaller, which further ensures that the plasticizer molecules can quickly and freely diffuse between the solid electrolyte, the positive electrode, and the negative electrode, thereby enabling This ensures that the plasticizer molecules can fully exert their overcharge protection properties, so the cycle performance of the battery can be further improved. In addition, it also helps the plasticizer molecules to be inserted between the polymer matrices, reducing the crystallinity of the solid electrolyte, which is beneficial to the rate performance of the battery. [0025] In this application, formula (Ⅰ)R 1 ,R 2 ,R 3 ,R 4 ,R 5 ,R 6 Each is independently selected from a hydrogen atom, a halogen atom, a substituted or unsubstituted chain alkyl group, and -OR 7 At least one of them, and it contains the OR of one or two 7 Connected to the benzene ring. It can be understood that the structure of formula (I) is that one H atom or two H atoms on the benzene ring are -OR 7 If the group is substituted, other positions on the benzene ring remain hydrogen atoms, or the H atoms at other positions are independently substituted by halogen atoms, substituted or unsubstituted chain alkyl groups or substituted or unsubstituted cycloalkyl groups. When containing both -OR 7 When , their structures can be exactly the same or different. In other words, two -OR connected to the same benzene ring 7 in R in 8 ,R 9 ,R 10 ,R 11 Each is independently selected from hydrogen atoms, halogen atoms and chain alkyl groups. [0026] In some embodiments of this application, R 7 ~R 10 , the above-mentioned chain alkyl group is C 1 -C 4 Chain alkyl. For example, the above C 1 -C 4 The chain alkyl group is selected from methyl, ethyl, propyl, isopropyl, butyl or tert-butyl. In this way, it is beneficial to control the molecular volume of the plasticizer molecules to be smaller, so that the plasticizer molecules and the subsequently formed shuttle cationic radicals can diffuse more quickly between the solid electrolyte, the positive electrode, and the negative electrode, thereby ensuring that the plasticizer molecules Able to give full play to its overcharge protection performance. In some embodiments of this application, R 7 ~R 10 , the halogen atom is selected from at least one of fluorine atom, chlorine atom and bromine atom. The above three kinds of atoms can further improve the structural stability of shuttle cationic radicals, thereby helping to extend the service life of redox shuttles. [0027]In some embodiments of the present application, formula (I) contains two -OR at the same time 7 , that is, the structure of formula (I) is And both -OR 7 Located in the ortho or para position on the benzene ring. -OR 7 Being in the ortho or para position on the benzene ring can improve the stability of the above structure. Contains both -OR 7 When used, it is more conducive to improving the structural stability of the shuttle cation and reducing side reactions between the shuttle cation and other substances in the battery core (for example, the combination of two shuttle cations leads to the deactivation of the shuttle cation, and the reaction between the shuttle cation and the polymer matrix causes the shuttle cation to be inactivated. cation deactivation, etc.), thus extending the service life of the redox shuttle. [0028] In some embodiments of the present application, the solid electrolyte includes at least one plasticizer as shown in formula (A) to formula (C): [0029] [0030] In some embodiments of the present application, formula (I) contains only one -OR 7 . At this time, it is helpful to reduce the steric hindrance of the redox shuttle (plasticizer molecule)/shuttle cation radicals, so it is beneficial to enhance the reciprocating motion of the redox shuttle/shuttle cation radicals between the positive electrode and the negative electrode, so there is It is beneficial to improve the cycle life of the battery. Understandably, not all plasticizer molecules can be compared using the above principles. Other functional groups on the benzene ring and -OR need to be taken into consideration. 7 The size of steric hindrance and the interaction between functional groups are a comprehensive effect and are more suitable for comparisons between plasticizer molecules with a single variable. [0031] In some embodiments of the present application, the solid electrolyte includes at least one plasticizer as shown in formula (D) to formula (G): [0032] [0033] For convenience of description, let R 1 ~R 6 Divide-OR 7 Other groups are recorded as other substituents. In some embodiments of the present application, other substituents include substituted or unsubstituted C 1 -C 6 Chain alkyl, in some specific embodiments, the above C 1 -C 6 The chain alkyl group is selected from methyl, ethyl, propyl, isopropyl, butyl or tert-butyl. The above-mentioned chain alkyl group serves as an electron donor and can stabilize the freedom of the above-mentioned shuttle cation. In some embodiments of the present application, the above substituted C 1 -C 6 Substituent groups in chain alkyl groups include, but are not limited to, halogen atoms, carbonyl groups, cyano groups, sulfonic acid groups, C 1 -C 6 Alkoxy, C 6 -C 12 Aryl, C 5 -C 12 Cycloalkyl. In some specific embodiments, the above-mentioned halogen atoms are selected from fluorine atoms, chlorine atoms, and bromine atoms. The above three kinds of atoms can be further improved -OR 7 Structural stability of the shuttle cation radical formed. In some specific embodiments, the above C 1 -C 6 Alkoxy is selected from methoxy or ethoxy. In some specific embodiments, the above C 6 -C 12 The aryl group is selected from phenyl, naphthyl, and biphenyl. C above 5 -C 12 The cycloalkyl group is selected from cyclopentyl, cyclohexyl, and bicyclohexyl. [0034] In this application, when the other substituent groups mentioned above are selected from hydrogen atoms, R 8 ,R 9 ,R 10 ,R 11 Each is independently selected from at least one of a hydrogen atom, a halogen atom, and a chain alkyl group; when the above substituent group is selected from a halogen atom, R 8 ,R 9 ,R 10 ,R 11 Each is independently selected from at least one of hydrogen atoms, halogen atoms, and chain alkyl groups; when the other substituent groups mentioned above are selected from C 1 -C 6 In the case of chain alkyl, the above R 8 ,R 9 ,R 10 ,R 11 Each is independently selected from at least one selected from a hydrogen atom, a halogen atom, and a chain alkyl group. [0035] In some specific embodiments, the above-mentioned substituted or unsubstituted cycloalkyl is substituted or unsubstituted C 5 -C 6 Cycloalkyl, for example, can be cyclopentyl, cycloalkyl, etc., C 5 -C 6 Cycloalkyl groups are more stable. In some embodiments of the present application, the substituent groups in the above-mentioned substituted cycloalkyl group include but are not limited to halogen atoms, cyano groups, sulfonic acid groups, C 1 -C 6 Alkoxy, C 1 -C 6 Chain alkyl, C 6 -C 12 Aryl, C 5 -C 12 Cycloalkyl. In some specific embodiments of the present application, the above-mentioned halogen atoms are selected from fluorine atoms, chlorine atoms, and bromine atoms. In some specific embodiments, the above C 1 -C 6 Alkoxy is selected from methoxy or ethoxy. In some specific embodiments, the above C 6 -C 12 The aryl group is selected from phenyl, naphthyl, and biphenyl. C above 6 -C 12 The cycloalkyl group is selected from cyclopentyl, cyclohexyl, and bicyclohexyl. In some specific embodiments, C of the above-mentioned substituted cycloalkyl group 1 -C 6 The chain alkyl group may be methyl, ethyl, propyl, isopropyl, butyl or tert-butyl. C of the above substituted cycloalkyl group 5 -C 12 The cycloalkyl group is selected from cyclopentyl, cyclohexyl, and bicyclohexyl. [0036] In some embodiments of the present application, in the solid electrolyte, the mass ratio of the polymer matrix, plasticizer and electrolyte salt is (30-94): (1-35): (5-35). In some specific embodiments of the present application, in the solid electrolyte, the mass ratio of the polymer matrix, plasticizer and electrolyte salt is (30-80): (10-35): (10-35). By controlling the mass ratio of the three within the above range, there will be a sufficient amount of plasticizer molecules to provide overcharge protection for the battery core, and an appropriate amount of plasticizer molecules can fully promote the dissociation of the electrolyte salt, making the solid The higher content of active ions in the electrolyte can also make the solid electrolyte have a more appropriate crystallinity, which is beneficial to the transmission of active ions, which is beneficial to the rate performance of the battery; at the same time, the solid electrolyte has appropriate crystallinity, which can make the mechanical strength of the solid electrolyte higher. Good, the internal structure of the battery cell has high stability. For example, the mass ratio of the above-mentioned polymer matrix, plasticizer and electrolyte salt can be (35-90): (5-35): (8-35), (40-75): (10-35): (10-35), (45-70): (15-35): (15-35), (50-60): (20-35): (20-35) etc. [0037] The embodiments of the present application also provide a plasticizer for solid electrolytes, the structure of the plasticizer is as shown in formula (I), [0038] [0039] Among them, R 1 ,R 2 ,R 3 ,R 4 ,R 5 ,R 6 Each is independently selected from a hydrogen atom, a halogen atom, a substituted or unsubstituted chain alkyl group, a substituted or unsubstituted cycloalkyl group, and -OR 7 at least one of; [0040] where, the R 1 ~R 6 Contains one or both of the -OR 7 ; [0041] where, the R 7 for *The marked position is connected to the oxygen atom, R 8 ,R 9 ,R 10 ,R 11 Each is independently selected from at least one type of hydrogen atom, halogen atom and chain alkyl group; n is any integer from 1 to 10. [0042] The above-mentioned plasticizer can reduce the crystallinity of the polymer matrix, thereby increasing the ionic conductivity of the solid electrolyte, which is beneficial to the rate performance of the battery. More importantly, the -OR in the above plasticizers 7 The chain segment and the benzene ring form a redox shuttle, so that the above plasticizer can effectively prevent overcharging of battery cells, thereby improving the safety performance and cycle life of the battery. [0043] In some embodiments of the present application, the benzene ring has an -OR 7 Taking the group as an example, the above-mentioned plasticizers include but are not limited to being synthesized according to the following route: [0044] [0045] In some embodiments of the present application, the above-mentioned catalysts include but are not limited to sodium carbonate, sodium bicarbonate, potassium carbonate, potassium bicarbonate, triethylamine, etc. Embodiments of the present application also provide a secondary battery, including a positive electrode, a negative electrode, and the aforementioned solid electrolyte disposed between the positive electrode and the negative electrode. Due to the use of the solid electrolyte provided by the embodiments of the present application, the above-mentioned secondary battery itself has an overcharge protection function, so the secondary battery itself has higher safety performance and longer cycle life; at the same time, the above-mentioned secondary battery It also has better rate performance. Wherein, the above-mentioned secondary battery itself has an overcharge protection function, which means that the secondary battery has an overcharge protection function without relying on the charging protection program set by the battery management system. [0046] In some embodiments of the present application, the above-mentioned secondary battery is a bipolar battery. Specifically, the above-mentioned secondary battery includes a plurality of battery cell units stacked in series. Each of the battery cell units includes a positive electrode, a negative electrode, and a positive electrode and a negative electrode. The solid electrolyte between the negative electrodes. [0047] In some embodiments of the present application, the above-mentioned solid electrolyte is sandwiched between the positive electrode and the negative electrode. [0048] In some embodiments of the present application, the above-mentioned secondary battery is a bipolar battery, and a plurality of battery cells are stacked along the thickness direction of the battery cells, and the multiple battery cells are connected in series; In the stacking direction of the units, the battery core unit at the first end and the battery core unit at the second end respectively lead out electrode tabs, and the electrode tabs at the first end and the second end have opposite electrical properties. In this application, the above-mentioned positive electrode includes any well-known positive electrode in the field of solid-state batteries. [0049] In some embodiments, the above-mentioned positive electrode includes a positive electrode current collector and a positive electrode active material layer disposed on the surface of the positive electrode current collector; the positive electrode active material layer includes a positive electrode active material, a conductive agent, a polymer matrix, a lithium salt, and additives. In some embodiments, the mass ratio of the cathode active material, conductive agent, polymer matrix, electrolyte salt and additive is (50-90): (1-10): (9-20): (0-10): ( 0-10). [0050] In some embodiments of the present application, the above-mentioned positive electrode active material includes lithium cobalt oxide (LiCoO2 ), lithium nickelate (LiNiO 2 ), lithium iron phosphate (LiFePO 4 ), lithium cobalt phosphate (LiCoPO 4 ), lithium manganese phosphate (LiMnPO 4 ), lithium nickel phosphate (LiNiPO 4 ), lithium manganate (LiMnO 2 ), binary material LiNi x A (1-x) O 2 (where A is selected from Co and Mn, 0<x<1), ternary material LiNi m M n E (1-y-z) O 2 (wherein, M and E are independently selected from at least one of Co, Al, Mn, and M and E are different, 0<y<1, 0<z<1). [0051] In this application, the negative electrode of the secondary battery may be any negative electrode known in the art. In the embodiment of the present application, the negative electrode may include one or more of a carbon-based negative electrode, a silicon-based negative electrode, a tin-based negative electrode, and a lithium negative electrode. The carbon-based negative electrode can include graphite, hard carbon, soft carbon, graphene, etc.; the silicon-based negative electrode can include silicon, silicon carbon (a mixture of silicon materials and carbon materials), silicon oxygen (SiO x ), silicon metal compounds, etc.; the tin-based negative electrode can include tin, tin carbon (a mixture of tin metal and carbon materials), tin oxide compounds, tin metal compounds; the lithium negative electrode can include metallic lithium or lithium alloys. The lithium alloy may specifically be at least one of lithium silicon alloy, lithium sodium alloy, lithium potassium alloy, lithium aluminum alloy, lithium tin alloy and lithium indium alloy. [0052] In some embodiments of the present application, the above-mentioned negative electrode includes a negative electrode current collector and a negative electrode active material layer disposed on at least one side surface of the negative electrode current collector. Among them, the composition of the negative active material includes negative active material, conductive agent, polymer matrix, electrolyte salt and additives. In this application, the above-mentioned negative active material, conductive agent and plasticizer can all be materials well known to those skilled in the art. In some embodiments of the present application, the above-mentioned negative active material includes but is not limited to lithium metal, lithium metal alloy, graphite, silicon, silicon oxide, silicon carbon composite, and silicon alloy. When the negative active material is selected from lithium metal and lithium metal alloy When , the negative electrode material layer does not contain conductive agent, polymer matrix, lithium salt and additives. In some embodiments, the mass ratio of the negative active material, conductive agent, polymer matrix, electrolyte salt and additive is (50-90): (1-10): (9-20): (0-10): ( 0-10). [0053] In this application, the additives in the above-mentioned positive electrode active material layer and negative electrode active material layer may be materials well known to those of ordinary skill in the art, such as, but are not limited to, succinonitrile, ethylene glycol dimethyl ether, diethylene glycol dimethyl ether, etc. Glyme, triglyme, tetraglyme, ethylene carbonate, propylene carbonate, dimethyl carbonate, diethyl carbonate, ethyl methyl carbonate, lithium lanthanum zirconium oxide, lithium At least one of lanthanum, zirconium and tantalum oxide. In some specific embodiments, the additives in the above-mentioned positive electrode active material and negative electrode active material layer include the aforementioned plasticizer provided in the embodiments of the present application. [0054] In some embodiments of the present application, the conductive agent in the positive electrode and the negative electrode can be independently selected from at least one of acetylene black, Super P, Super S, graphene, carbon fiber, carbon nanotubes and Ketjen black. [0055] In this application, the above-mentioned polymer matrix may be a material well known to those of ordinary skill in the art. Illustratively, the above-mentioned polymer matrix can be, but is not limited to, polyvinylidene fluoride (PVDF), vinylidene fluoride-hexafluoropropylene copolymer (PVDF-HFP), polytetrafluoroethylene (PTFE), polyacrylonitrile (PAN) , polypropylene carbonate (PPC), styrene-butadiene rubber (SBR), nitrile rubber (NBR), lithium carboxymethyl cellulose (CMC-Li), polymethyl methacrylate (PMMA), polyethylene oxide (PEO), ethylene oxide-propylene oxide copolymer (PEO-PO), styrene-ethylene oxide block polymer (PEO-b-PS). [0056] In this application, taking lithium salt as an example, the electrolyte salt can be selected from at least one of organic lithium salts and inorganic lithium salts, such as LiPF 6 ,LiBF 4 , LiTFSI, LiFSI, LiClO 4 ,LiAsF 6 , LiBOB, LiDFOB, and at least one of LiTFOP. [0057] An embodiment of the present application also provides an electrical device, including the secondary battery provided by the present application. [0058] In some embodiments of the present application, the above-mentioned electrical equipment includes but is not limited to power vehicles, 3C electronic products, etc. [0059] The technical solution of the present application will be further described below in multiple embodiments. [0060] Example 1 [0061] (1) Preparation of solid electrolyte: combine a polymer matrix with a molecular weight of 600,000 (specifically polyethylene oxide PEO), an electrolyte salt (specifically LiTFSI) with a mass ratio of 50:25:25 and formula (A) The plasticizer shown is dissolved in the solvent (specifically acetonitrile) to obtain a solution; then use a scraper to apply the solution on the release surface of the release film, first dry at room temperature for 10 minutes, and then heat to 60°C for 30 minutes and dry. Finally, it was peeled off from the release film to obtain a solid electrolyte with a thickness of 50 μm. [0062] [0063] (2) Preparation of the positive electrode sheet: mix the positive active material (specifically lithium iron phosphate), conductive agent (specifically super p), polymer matrix (molecular weight 60) with a mass ratio of 78:2:10:5:5 PEO), electrolyte salt (specifically LiTFSI) and the plasticizer represented by formula (A) are evenly mixed in a solvent (specifically N,N-dimethylformamide) to obtain a positive electrode slurry, and then the above The positive electrode slurry is coated on the surface of the positive electrode current collector (specifically aluminum foil), and then dried at 60°C for 1 hour and then at 80°C for 2 hours to obtain a positive electrode sheet, in which the surface loading of lithium iron phosphate is 8 mg/cm 2 . [0064] (3) Assembly of a single battery cell: in a glove box filled with argon (O 2 Content ≤0.5ppm, H 2 O content ≤ 0.5ppm) Cut the positive electrode piece prepared in the above step (2) into a rectangular piece of 4.5cm×6cm, and use a lithium-copper composite tape with a size of 4.7cm×6.2cm×15μm as the negative electrode piece, Cut the solid electrolyte prepared in step (1) into a size of 4.8 cm × 6.3 cm × 50 μm, and stack the positive electrode piece, solid electrolyte, and negative electrode piece in order to obtain a dry battery core. [0065] (4) Preparation of bipolar batteries: Connect the above four identical battery cells in series, and lead out the tabs from the outermost aluminum current collector and negative electrode piece respectively, and use aluminum plastic film to encapsulate them into a bipolar battery. Soft pack battery. [0066] Example 2 [0067] The only difference from Example 1 is that the plasticizer in the solid electrolyte and cathode slurry is replaced with a plasticizer having a structure shown in formula (B): [0068] [0069] Example 3 [0070] The only difference from Example 1 is that the plasticizer in the solid electrolyte and cathode slurry is replaced with a plasticizer having a structure shown in formula (C): [0071] [0072] Example 4 [0073] The only difference from Example 1 is that the plasticizer in the solid electrolyte and the positive electrode slurry is replaced with a plasticizer having a structure shown in formula (D): [0074] [0075] Example 5 [0076] The only difference from Example 1 is that the plasticizer in the solid electrolyte and the positive electrode slurry is replaced with a plasticizer having a structure shown in formula (F): [0077] [0078] Example 6 [0079] The difference from Example 1 is that the plasticizer in the solid electrolyte and the positive electrode slurry is replaced with a plasticizer having a structure shown in formula (E): [0080] [0081] Example 7 [0082] The only difference from Example 1 is that the plasticizer in the solid electrolyte and cathode slurry is replaced with a plasticizer having a structure shown in formula (E): [0083] [0084] Example 8 [0085] The only difference from Example 4 is that in step (1), the mass ratio of polymer matrix (PEO), electrolyte salt (LiTFSI) and plasticizer is 80:10:10. [0086] Example 9 [0087] The only difference from Example 4 is that in step (1), the mass ratio of polymer matrix (PEO), electrolyte salt (LiTFSI) and plasticizer is 30:35:35. [0088] Example 10 [0089] The only difference from Example 4 is that in step (1), the mass ratio of polymer matrix (PEO), electrolyte salt (LiTFSI) and plasticizer is 20:40:40. [0090] Example 11 [0091] The only difference from Example 4 is that in step (1), the mass ratio of polymer matrix (PEO), electrolyte salt (LiTFSI) and plasticizer is 96:1:4. [0092] In order to highlight the beneficial effects of the embodiments of the present application, the following comparative examples are set. [0093] Comparative example 1 [0094] The only difference from Example 1 is that the solid electrolyte and the plasticizer in the positive electrode slurry of Example 1 are replaced by [0095] Comparative example 2 [0096] The only difference from Example 1 is that the composition of the solid electrolyte is polymer matrix (PEO) and lithium salt | 1. A solid electrolyte, It is characterized by: Comprising a polymer matrix, an electrolyte salt and at least one plasticizer represented by formula (I), Among them, R 1 ,R 2 ,R 3 ,R 4 ,R 5 ,R 6 Each is independently selected from a hydrogen atom, a halogen atom, a substituted or unsubstituted chain alkyl group, a substituted or unsubstituted cycloalkyl group, and -OR 7 at least one of; where, the R 1 ~R 6 Contains one or both of the -OR 7 ; where, the R 7 for *The marked position is connected to the oxygen atom, R 8 ,R 9 ,R 10 ,R 11 Each is independently selected from at least one type of hydrogen atom, halogen atom and chain alkyl group; n is any integer from 1 to 10. 2. The solid electrolyte according to claim 1, It is characterized by: The n is any integer from 1 to 5. 3. The solid electrolyte according to claim 1, It is characterized by: The formula (I) contains two of the -OR at the same time 7 , the two-OR 7 Located in the ortho or para position on the benzene ring. 4. The solid electrolyte according to claim 3, It is characterized by: The solid electrolyte includes at least one plasticizer as shown in formulas (A) to (C): 5. The solid electrolyte according to claim 1, It is characterized by: The formula (I) contains a -OR 7 . 6. The solid electrolyte according to claim 5, It is characterized by: The solid electrolyte includes at least one plasticizer as shown in formula (D) to formula (G): 7. The solid electrolyte according to claim 1, It is characterized by: The R 8 ~R 11 , the chain alkyl group is C 1 -C 4 Chain alkyl. 8. The solid electrolyte according to claim 7, It is characterized by: The C 1 -C 4 The chain alkyl group is selected from at least one kind selected from methyl, ethyl, propyl, isopropyl, butyl and tert-butyl. 9. The solid electrolyte according to claim 1, It is characterized by: The halogen atom is selected from at least one of a fluorine atom, a chlorine atom and a bromine atom. 10. The solid electrolyte according to claim 1, It is characterized by: The R 1 ~R 6 Except as stated in -OR 7 Except for other substituent groups, among the other substituent groups, the substituted or unsubstituted chain alkyl group is a substituted or unsubstituted C 1 -C 6 Chain alkyl; the substituted or unsubstituted cycloalkyl is the substituted or unsubstituted C 3 -C 6 Cycloalkyl. 11. The solid electrolyte according to any one of claims 1-10, It is characterized by: The mass ratio of the polymer matrix, the plasticizer and the electrolyte salt is (30-94): (1-35): (5-35). 12. A plasticizer for solid electrolytes, It is characterized by: The structure of the plasticizer is shown in formula (I), Among them, R 1 ,R 2 ,R 3 ,R 4 ,R 5 ,R 6 Each is independently selected from a hydrogen atom, a halogen atom, a substituted or unsubstituted chain alkyl group, a substituted or unsubstituted cycloalkyl group, and -OR 7 at least one of; where, the R 1 ~R 6 Contains one or both of the -OR 7 ; where, the R 7 for *The marked position is connected to the oxygen atom, R 8 ,R 9 ,R 10 ,R 11 Each is independently selected from at least one type of hydrogen atom, halogen atom and chain alkyl group; n is any integer from 1 to 10. 13. A secondary battery, It is characterized by: The secondary battery includes a positive electrode, a negative electrode, and the solid electrolyte according to any one of claims 1 to 11 disposed between the positive electrode and the negative electrode. 14. The secondary battery according to claim 13, It is characterized by: The secondary battery includes a plurality of battery cells stacked in series, each of the battery cells including the positive electrode, the negative electrode, and the solid electrolyte disposed between the positive electrode and the negative electrode. 15. An electrical equipment, It is characterized by: The electrical equipment includes the secondary battery according to claim 14. | 比亚迪股份有限公司
728 | CN118867348A | Published | BYD CO LTD | Cell electrodes¦Li-accumulators | 2024-06-26 | 2024-10-29 | Battery, preparation method thereof and electric equipment | The invention relates to the technical field of batteries, and discloses a battery, a preparation method thereof and electric equipment. The battery comprises a negative electrode and a positive electrode, and is characterized in that the negative electrode comprises a negative electrode active material layer, in the negative electrode active material layer, the ratio of the volume sum of pores with the size larger than or equal to 1 micron to the pore volume of all the pores is X, the ratio of the lithium supplementing capacity of the battery to the capacity except the lithium supplementing capacity of the battery is Y, and X and Y meet 0.2 Xlt; ylt; and 1.33 X is obtained. The lithium supplementing amount and the pore characteristics of the negative electrode are matched with each other, the loss of active lithium in the working process of the battery is made up, the lithium supplementing state under different pore distributions is optimized, and the battery has excellent power performance, fast charging performance and high and low temperature performance. | Technical field [0001] The present invention relates to the technical field of batteries, in particular to the technical field of battery lithium replenishment, and specifically to a battery, its preparation method and electrical equipment. Background technology [0002] Lithium replenishment technology for the positive or negative electrode is a battery technology currently being developed by most battery companies to improve energy density, cycle and other performance. The amount of lithium replenishment is usually set based on actual product needs. For example, to increase energy density, only the first cycle efficiency is required. Capacity is lost, and if you want to achieve the purpose of long cycle, additional lithium needs to be pre-stored, and the amount of lithium supplement is greatly increased. [0003] However, lithium supplementation will affect the SEI impedance of the negative electrode side, and the different amounts of lithium supplementation will lead to large differences in the SEI impedance of the negative electrode side. Different amounts of lithium supplement will cause great differences in power performance. Contents of the invention [0004] The purpose of the present invention is to overcome the problem that the existing lithium supplementation technology affects the battery power performance and the negative electrode, and provides a battery, its preparation method and electrical equipment. [0005] In order to achieve the above object, one aspect of the present invention provides a battery, which includes a negative electrode, and the negative electrode includes a negative active material layer; in the negative active material layer, the sum of the volume of pores with a size ≥ 1 μm and the total volume of all pores The volume ratio is [0006] Optionally, 0.2X<Y<0.9X. [0007] Optionally, X is 0.1% to 30%. [0008] Optionally, X is 14% to 28%. [0009] Optionally, X satisfies 16%≤X≤26%. [0010] Alternatively, 3%<Y<19.95%. [0011] Optionally, Y is 5%-17%. [0012] Optionally, the battery further includes a positive electrode, and the positive electrode and/or the negative electrode includes a self-supporting electrode membrane. [0013] A second aspect of the present invention provides a method for preparing the aforementioned battery, which method includes: [0014] Prepare the negative electrode so that the battery satisfies 0.2X<Y<1.33X; [0015] Wherein, the negative electrode includes a negative active material layer, and the The ratio of lithium capacity to the capacity of the battery excluding lithium replenishment capacity. [0016] Alternatively, 0.2X<Y<0.9X, X is 16% to 26%. [0017] Optionally, the method of preparing the negative electrode includes mixing a negative electrode lithium replenishing agent and a negative electrode active material, and/or [0018] A negative electrode lithium supplement layer is provided, and the negative electrode lithium supplement layer includes a negative electrode lithium supplement agent. [0019] Optionally, the method of preparing the negative electrode includes: mixing and rolling the negative active material, the binder and the conductive agent to obtain a self-supporting negative electrode membrane, and then compounding the negative electrode membrane with the negative electrode current collector; Add negative electrode lithium replenishing agent to replenish lithium. [0020] Optionally, based on the amount of the negative active material, the amount of the binder is 0.5wt%-3wt%, and the amount of the conductive agent is 0.2wt%-3wt%. [0021] Optionally, the method further includes preparing a positive electrode, and the preparation method of the positive electrode includes mixing a positive electrode lithium replenishing agent and a positive electrode active material, and/or [0022] A positive electrode lithium supplement layer is provided, and the positive electrode lithium supplement layer includes a positive electrode lithium supplement agent. [0023] Optionally, the method further includes preparing a positive electrode. The method of preparing the positive electrode includes: grinding, mixing and rolling the positive electrode active material, positive electrode lithium replenishing agent, binder and conductive agent to obtain a self-supporting positive electrode membrane, Then, the positive electrode membrane and the positive electrode current collector are combined. [0024] Optionally, based on the amount of the cathode active material, the amount of the binder is 0.5wt%-3wt%, and the amount of the conductive agent is 0.2wt%-3wt%. [0025] Optionally, the negative electrode lithium replenishing agent includes at least one of lithium powder, lithium silicide powder, lithium foil and lithium belt. [0026] Optionally, the negative active materials include carbon-based negative electrode materials, silicon-based negative electrode materials, tin-based negative electrode materials, titanium-based negative electrode materials, iron-based negative electrode materials, lithium negative electrode materials, sodium negative electrode materials, potassium negative electrode materials, and magnesium negative electrode materials. , at least one of zinc anode material, aluminum anode material and antimony anode material. [0027] Optionally, the positive electrode lithium replenishing agent includes lithium oxalate, Li 2 O. Li 2 O 2 , Li 2 S.Li 3 N, LiF, Li 5 FeO 4 , Li 2 CO 3 , Li 2 MoO 4 , Li 6 COO 4 and Li 2 NiO 2 at least one of them. [0028] Optionally, the cathode active material includes at least one of a metal oxide cathode active material, a phosphate cathode active material, and a metal sulfide cathode active material. [0029] A third aspect of the present invention provides an electrical device, which includes the battery as described above or the battery prepared by the method as described above. [0030] Compared with the prior art, the present invention at least has the following beneficial effects: [0031] The inventor found through research that when a specific relationship is met between the lithium replenishment amount of the battery and the pore size of the negative electrode, the lithium replenishment state under different pore distributions can be optimized while compensating for the loss of active lithium during battery operation, so that the battery has Excellent power performance, fast charging performance and high and low temperature performance. Detailed implementation [0032] Specific embodiments of the present invention will be described in detail below. It should be understood that the specific embodiments described here are only used to illustrate and explain the present invention, and are not intended to limit the present invention. [0033] The endpoints of ranges and any values ​​disclosed herein are not limited to the precise range or value, but these ranges or values ​​are to be understood to include values ​​approaching such ranges or values. For numerical ranges, the endpoint values ​​of each range, the endpoint values ​​of each range and individual point values, and the individual point values ​​can be combined with each other to obtain one or more new numerical ranges. These values The scope shall be deemed to be specifically disclosed herein. [0034] A first aspect of the present invention provides a battery. The battery includes a negative electrode. The negative electrode includes a negative active material layer. In the negative active material layer, the ratio of the sum of the volumes of pores with a size ≥1 μm to the pore volume of all pores. is The lithium replenishing capacity of the battery can be understood as the capacity contributed by the lithium replenishing agent during the normal use cycle of the battery (capacity attenuation is less than 20%). The capacity of the battery other than the lithium replenishing capacity refers to the capacity during the normal use cycle of the battery (capacity attenuation is less than 20%). The rest of the capacity except the capacity contributed by lithium supplements. [0035] In the negative active material layer, the ratio of the sum of the volumes of pores with a size ≥1 μm to the pore volume of all pores is X. That is to say, for the negative active material layer, the pore volume is V 0 , the sum of the volumes of pores with size ≥1μm is V 1 ,X=V 1 /V 0 . [0036] The battery of the present invention can be any type of battery common in the art, and its composition can be the same as or different from that of a common battery in the art. In addition to the negative electrode, it can also include a positive electrode, a separator, an electrolyte and/or a solid electrolyte. wait. In some embodiments, in addition to the negative active material layer, the negative electrode may also include a negative electrode current collector. The negative electrode current collector may be, for example, a carbon-coated copper foil or an uncoated copper foil. The negative electrode active material layer may be disposed in the thickness direction of the negative electrode current collector. one or both sides of the surface. The negative active material layer includes a negative active material; in some embodiments, the negative active material layer includes a negative active material, a binder, and a conductive agent; in some embodiments, the negative active material layer also includes a lithium replenishing agent, and the negative active material The lithium replenishing agent in the layer may be present in the form of being mixed with the negative electrode active material, and/or the lithium replenishing agent in the negative electrode active material layer may be present in the form of a separate negative electrode lithium replenishing layer. [0037] The inventor of the present invention unexpectedly discovered through research that a battery with X and Y satisfying the above relationship can enable batteries with negative electrodes with different pore distributions to take into account power performance, fast charging performance, and high and low temperature performance. For the negative electrode, X and Y can satisfy: Y=0.25X, Y=0.3X, Y=0.4X, Y=0.5X, Y=0.6X, Y=0.7X, Y=0.8X, Y=0.9X , Y=X, Y=1.1X, Y=1.2X or Y=1.25X, etc. [0038] In a specific implementation, lithium can be replenished at the positive electrode and the negative electrode at the same time, or lithium can be replenished only at the positive electrode or the negative electrode. When the positive electrode is not supplemented with lithium, Y is the proportion of the negative electrode's lithium supplement capacity; when the negative electrode is not supplemented with lithium, Y is the proportion of the positive electrode's lithium supplement capacity; when both the positive electrode and the negative electrode are supplemented with lithium, Y is the proportion of the negative electrode's lithium supplement capacity The sum of the lithium replenishment capacity ratio and the lithium replenishment capacity ratio of the positive electrode. [0039] In some embodiments, 0.2X<Y<0.9X, thus further improving the power performance, fast charging performance and high and low temperature performance of the battery. For example, X and Y can satisfy: Y=0.25X, Y=0.3X, Y=0.35X, Y=0.4X, Y=0.45X, Y=0.5X, Y=0.55X, Y=0.6X, Y=0.65X, Y=0.7X, Y=0.75X, Y=0.8X or Y=0.85X, etc. [0040] In some embodiments, X can range from 0.1% to 30%. When X is in the range of 0.1% to 30%, the negative electrode can have better structural stability, energy density and rate performance. In a more specific embodiment, when 3%<Y<19.95%. In some embodiments, X ranges from 14% to 28%. Specifically, for example, , 24%, 25%, 26%, 27% or 28%. In some more preferred embodiments, X satisfies 16%≤X≤26%. [0041] In some embodiments, the battery further includes a positive electrode, the positive electrode and/or the negative electrode including a self-supporting electrode membrane. A self-supporting electrode diaphragm refers to an electrode diaphragm that can be formed independently without relying on current collector support. [0042]In the present invention, the ratio of the sum of the volumes of pores with a size of ≥1 μm in the negative active material layer to the pore volume of all pores is X, which is measured and calculated by mercury porosimetry. [0043] In the present invention, the detection method of lithium replenishment capacity ratio is as follows: [0044] (1) When the end product is a battery: [0045] The detection method of the proportion of positive electrode lithium replenishing capacity is as follows: first adjust the SOC state of the battery to 0%, then disassemble the battery and take out the complete positive electrode A1, negative electrode B1 and electrolyte. [0046] Assemble the battery with the positive electrode A1 and the negative electrode B1, place the battery in an environment of 25°C for 10 hours, and perform an electrochemical test on the battery at full charge (100% SOC)/full discharge (0% SOC) at a current of 0.1C. The discharge specific capacity of the first cycle is C1. Assemble the battery with the positive electrode A1 and the negative electrode B2 that has not been replenished with lithium and has not been converted into a negative electrode (except that the negative electrode B2 does not use a lithium replenishing agent, it uses the same material composition and electrode structure as the negative electrode B1), and place the battery in an environment of 25°C for 10 hours. Charge the battery to a fully charged state (100% SOC) with a current of 0.1C, store it in a 45°C oven at high temperature for 24 hours, and then transfer it to a 25°C environment to cool for 10 hours. After the internal and external temperature of the battery returns to room temperature, charge it with 0.1C The current will completely discharge the battery (0% SOC), and the obtained first-cycle discharge specific capacity is C2. The positive electrode lithium replenishing capacity ratio Y=(C1-C2)/C2. [0047] The detection method of the proportion of negative electrode lithium replenishment capacity is as follows: adjust the SOC state of the lithium replenishment battery to 0%, then disassemble the battery and take out the complete positive electrode A3 and negative electrode B3; [0048] Adjust the SOC state of the un-replenished lithium battery (the un-replenished lithium battery uses the same material composition and structure as the lithium-replenished battery except for the use of lithium replenishing agent) to 0%, then disassemble the battery and take out the complete positive electrode A4. Negative electrode B4. Assemble the battery with negative electrode B3 and lithium metal, and then place the battery in an environment of 25°C for 10 hours. Conduct a complete delithiation test with a current of 0.1C. The obtained specific capacity is C3. Put the negative electrode B4 with lithium metal into the battery. After assembly, the battery is placed in an environment of 25°C for 10 hours, and the current is completely delithiated at a current of 0.1C. The obtained specific capacity is C4, and the proportion of additional pre-stored lithium is Y. 额外 =(C3-C4)/C2; [0049] Assemble the battery with positive electrode A3 and negative electrode B3, and then place the battery in an environment of 25°C for 10 hours. Conduct a full charge (100% SOC)/full discharge (0% SOC) electrochemical test on the battery with a current of 0.1C. The obtained discharge specific capacity is C5. Assemble the battery with the positive electrode A3 and the negative electrode B5 that has not been replenished with lithium and has not been converted into a negative electrode (except that the negative electrode B5 does not use a lithium replenishing agent, it uses the same material composition and electrode structure as the negative electrode B3) and is fully charged. (100% SOC)/full discharge (0% SOC) electrochemical test, the first cycle discharge specific capacity obtained is C6, then the consumed negative electrode lithium replenishing capacity accounts for Y 消耗 =(C5-C6)/C6. Therefore, the total lithium supplement proportion Y=Y 额外 +Y 消耗 . [0050] A second aspect of the present invention provides a method for preparing the aforementioned battery. The method includes: preparing a negative electrode so that the battery satisfies 0.2X<Y<1.33X; [0051] Wherein, the negative electrode includes a negative active material layer, and the The ratio of lithium capacity to the capacity of the battery excluding lithium replenishment capacity. [0052] In a specific implementation, the negative electrode can be prepared first, so that the ratio of the sum of the volumes of pores with a size of ≥1 μm in the negative electrode to the pore volume of all pores is X, and the total lithium supplement of the battery is adjusted and controlled according to the relationship of 0.2X<Y<1.33X Capacity ratio Y, thereby controlling the dosage of lithium supplement. In a preferred embodiment, 0.2X<Y<0.9X, and X is 16% to 26%. [0053] In the method of the present invention, controlling the dosage of the lithium supplement specifically refers to controlling the dosage of the lithium supplement based on the amount of active lithium that can actually be exerted in the lithium supplement. Under normal circumstances, the theoretical active lithium of the lithium supplement is The amount of available active lithium that can actually be exerted is not the same. Different lithium supplement materials have different proportions of the available active lithium. The amount of active lithium available for each lithium supplement material is based on what is known to those skilled in the art or Just calculate the amount given by the lithium supplement supplier. [0054] In practical applications, the dosage of lithium supplement is calculated by the lithium supplement capacity. For the same lithium supplement capacity, if different lithium supplement agents are used, the dosage of lithium supplement will be different. It needs to be calculated according to the chemical formula of lithium supplement, so only It is necessary to emphasize that the lithium supplement dosage can be controlled by the lithium supplement capacity (there are many types of lithium supplements). [0055] In a specific embodiment, the preparation method of the negative electrode includes mixing a negative electrode lithium replenishing agent and a negative electrode active material. [0056] In another specific embodiment, the preparation method of the negative electrode includes providing a negative electrode lithium supplement layer, and the negative electrode lithium supplement layer includes a negative electrode lithium supplement agent. For example, a negative electrode active material layer and a negative electrode lithium replenishing layer are stacked on the negative electrode current collector. In some embodiments, the negative active material layer may include the negative active material but not the negative lithium replenishing agent, and the negative lithium replenishing layer may include the negative lithium replenishing agent but not the negative active material; in some embodiments, the negative active material layer It may contain a negative electrode active material and a negative electrode lithium replenishing agent. The content of the negative electrode active material in the negative electrode active material layer is greater than the content of the negative electrode lithium replenishing agent, and/or the negative electrode lithium replenishing layer may include a negative electrode lithium replenishing agent and a negative electrode active material. The negative electrode lithium replenishing layer may The content of the negative electrode lithium replenishing agent is greater than the content of the negative electrode active material. [0057] In a specific embodiment, the negative electrode is prepared by a dry process. Specifically, the method of preparing the negative electrode by a dry process includes mixing and rolling the negative active material, the binder and the conductive agent to obtain from Support the negative electrode diaphragm; then combine the self-supporting negative electrode diaphragm with the negative electrode current collector; add a negative electrode lithium replenishing agent to replenish lithium. In some embodiments, lamination may include heat press lamination and rolling. In a more specific embodiment, the method for preparing the negative electrode includes: grinding, mixing, rolling and calendering the negative active material, the binder and the conductive agent in sequence to obtain a self-supporting negative electrode film, and then the The self-supporting negative electrode diaphragm and the negative electrode current collector are hot-pressed and rolled, and then a negative electrode lithium replenishing agent is added to replenish lithium. In a specific embodiment, based on the amount of the negative active material, the amount of the binder is 0.5wt%-3wt%, and the amount of the conductive agent is 0.2wt%-3wt%. [0058] In a preferred embodiment, the method for preparing the negative electrode includes: premixing the negative active material, the binder and the conductive agent, then grinding and mixing the mixture, and rolling the resulting ground mixture through a hot roller press to obtain Self-supporting negative electrode diaphragm. The self-supporting negative electrode diaphragm is rolled by a calendering roller to obtain a negative electrode diaphragm. The negative electrode diaphragm and the negative electrode current collector are hot-pressed and rolled, and then lithium is sprayed for lithium replenishment. Wherein, the pre-mixing can be carried out in a mixer; the grinding and mixing can be carried out in an airflow mill. Wherein, the rolling conditions of the hot roller press include: the rolling line pressure is 0.1-1t/cm, the differential speed ratio is 1:1-3, and the temperature is 100-250°C. Wherein, the calendering conditions of the calendering roller include: the calendering line pressure is 0.1-5t/cm, the differential speed ratio is 1:1-3, and the temperature is 60-180°C. [0059] In a specific embodiment, a wet process is used to prepare the negative electrode. Specifically, the method of preparing the negative electrode includes: mixing a binder, a conductive agent, a solvent and a negative active material, and then mixing the resulting slurry Coat it on the negative electrode current collector, roll it, and then add the negative electrode lithium replenishing agent to replenish lithium. The amounts of the binder and conductive agent can be determined in accordance with conventional methods in the art. In a specific embodiment, based on the amount of the negative active material, the amount of the binder is 0.5-3wt%, and the amount of the conductive agent is 0.2-3wt%. [0060] In a preferred embodiment, the method for preparing the negative electrode includes: mixing a binder, a conductive agent and a solvent, then adding the negative active material and continuing to mix to obtain a slurry, and then sieving the slurry and spraying it on both sides of the negative electrode On the current collector, dry it and roll it, and then add the negative electrode lithium replenishing agent to replenish lithium. Among them, mixing can be carried out in a mixer. [0061] In a specific embodiment, the method of preparing the aforementioned battery further includes preparing a positive electrode. The method of preparing the positive electrode includes mixing a positive electrode lithium replenishing agent and a positive electrode active material. [0062] In another specific embodiment, the method of preparing the aforementioned battery further includes preparing a positive electrode. The method of preparing the positive electrode includes providing a positive electrode lithium supplement layer, and the positive electrode lithium supplement layer includes a positive electrode lithium supplement agent. For example, a positive electrode active material layer and a positive electrode lithium replenishing layer are stacked on the positive electrode current collector. In some embodiments, the cathode active material layer may include a cathode active material but not a cathode lithium replenishing agent, and the cathode lithium replenishing layer may include a cathode lithium replenishing agent but not a cathode active material; in some embodiments, the cathode active material layer It may contain a positive electrode active material and a positive electrode lithium replenishing agent. The content of the positive electrode active material in the positive electrode active material layer is greater than the content of the positive electrode lithium replenishing agent, and/or the positive electrode lithium replenishing layer may include a positive electrode lithium replenishing agent and a positive electrode active material. The positive electrode lithium replenishing layer may The content of the positive electrode lithium replenishing agent is greater than the content of the positive electrode active material. [0063] In a specific embodiment, the positive electrode is prepared using a dry process. Specifically, the method of preparing the positive electrode includes: mixing and rolling the positive electrode active material, positive electrode lithium replenishing agent, binder and conductive agent, A self-supporting positive electrode membrane is obtained, and the self-supporting positive electrode membrane is combined with the positive electrode current collector. In some embodiments, lamination may include heat press lamination and rolling. In a more specific embodiment, the method for preparing the positive electrode includes: sequentially grinding, mixing, rolling and calendering the positive electrode active material, the positive electrode lithium replenishing agent, the binder and the conductive agent to obtain a self-supporting positive electrode film The self-supporting cathode membrane sheet and the cathode current collector are then hot-pressed, bonded, and rolled. The amounts of the binder and conductive agent can be determined in accordance with conventional methods in the art. In a specific embodiment, based on the amount of the cathode active material, the amount of the binder is 0.5-3wt%, and the amount of the conductive agent is 0.2-3wt%. [0064] In a preferred embodiment, the method for preparing the positive electrode includes: premixing the positive electrode active material, the positive electrode lithium replenishing agent, the binder, and the conductive agent, and then grinding and mixing the mixture, and the resulting ground mixture is heated and rolled The self-supporting positive electrode diaphragm is obtained by rolling with a calendering roller to obtain a self-supporting positive electrode diaphragm. The positive electrode diaphragm is obtained after the self-supporting positive electrode diaphragm is rolled by a calendering roller press. The positive electrode diaphragm and the positive electrode current collector are hot-pressed, bonded and rolled. Wherein, the pre-mixing can be carried out in a mixer; the grinding and mixing can be carried out in an airflow mill. Wherein, the rolling conditions of the hot roller press include: the rolling line pressure is 0.1-1t/cm, the differential speed ratio is 1:1-3, and the temperature is 100-250°C. Wherein, the calendering conditions of the calendering roller include: the calendering line pressure is 0.1-5t/cm, the differential speed ratio is 1:1-3, and the temperature is 60-180°C. [0065] In a specific embodiment, a wet process is used to prepare the positive electrode. Specifically, the method of preparing the positive electrode includes: mixing a binder, a conductive agent, a solvent, a positive electrode active material and a positive electrode lithium replenishing agent, and then The obtained slurry is applied to the positive electrode current collector and rolled. The amounts of the binder and conductive agent can be determined in accordance with conventional methods in the art. In a specific embodiment, based on the amount of the cathode active material, the amount of the binder is 0.5-3wt%, and the amount of the conductive agent is 0.2-3wt%. [0066]In a preferred embodiment, the method for preparing the positive electrode includes: mixing a binder, a conductive agent and a solvent, then adding the positive electrode active material and the positive electrode lithium replenishing agent and continuing to mix to obtain a slurry, and then sieving the slurry, and Spray on both sides of the positive electrode current collector, dry and roll. Among them, mixing can be carried out in a mixer. [0067] In the aforementioned process of preparing the negative electrode and the positive electrode, the solvent can be a conventional choice in this field. In specific embodiments, the solvent can be N-methylpyrrolidone (NMP), deionized water (H 2 One or more of O). The amount of the solvent is not particularly limited, as long as the materials can be mixed uniformly to obtain a slurry. In specific embodiments, the viscosity of the slurry may be 2500-4300 mPa·s. [0068] In the present invention, the positive electrode lithium replenishing agent and the negative electrode lithium replenishing agent can be selected from various options well known in the art, as long as they can replenish lithium to the battery. In a specific embodiment, the negative electrode lithium replenishing agent may be selected from one or more of lithium powder, lithium silicide powder, lithium foil and lithium belt. The positive electrode lithium supplement can be selected from lithium oxalate, Li 2 O. Li 2 O 2 , Li 2 S.Li 3 N, LiF, Li 5 FeO 4 , Li 2 CO 3 , Li 2 MoO 4 , Li 6 COO 4 and Li 2 NiO 2 one or more than two of them. [0069] In the present invention, the negative active material can be selected from various choices well known in the art. For example, the negative active material can be selected from carbon-based negative electrode materials, silicon-based negative electrode materials, tin-based negative electrode materials, titanium-based negative electrode materials, One or more of iron-based anode materials, lithium anode materials, sodium anode materials, potassium anode materials, magnesium anode materials, zinc anode materials, aluminum anode materials and antimony anode materials. In specific embodiments, the carbon-based negative electrode material may be one or more of graphite, hard carbon, soft carbon and graphene. In a specific embodiment, the silicon-based negative electrode material is selected from one or more of silicon, silicon carbon, silicon oxygen and silicon metal compounds. In a specific embodiment, the tin-based negative electrode material is selected from one or more of tin, tin carbon, tin oxide and tin metal compounds. In specific embodiments, the lithium anode material, the sodium anode material, the potassium anode material, the magnesium anode material, the zinc anode material, the aluminum anode material and the antimony anode material can be lithium metal, Sodium metal, potassium metal, magnesium metal, zinc metal, aluminum metal and antimony metal. In a more specific embodiment, the negative active material is selected from natural graphite, artificial graphite, hard carbon, soft carbon, lithium titanate, iron oxide, lithium titanium phosphate, titanium dioxide, silicon, silicon oxide, aluminum, tin and One or more than two kinds of antimony. [0070] In the present invention, the cathode active material is selected from one or more than one or two or more types of metal oxide cathode active materials, phosphate cathode active materials and metal sulfide cathode active materials. The metal oxide cathode active material, phosphate cathode active material and metal sulfide cathode active material can be conventional choices in this field. In some embodiments, the metal oxide cathode active material is selected from LiCoO 2 ,LiNiO 2 ,LiCo x Ni 1-x O 2 (0≤x≤1), LiCo x Ni 1-x-y Mn y O 2 (0≤x≤1,0≤y≤1), LiCo x Ni 1-x-y Al y O 2 (0≤x≤1, 0≤y≤1), LiMn 2 O 4 ,L | 1. A battery, the battery includes a negative electrode, It is characterized by, The negative electrode includes a negative active material layer; in the negative active material layer, the ratio of the sum of the volumes of pores with a size ≥1 μm to the pore volume of all pores is The ratio of capacities other than lithium capacity is Y, and X and Y satisfy: 0.2X<Y<1.33X. 2. The battery according to claim 1, It is characterized by, 0.2X<Y<0.9X. 3. The battery according to claim 1 or 2, It is characterized by, X satisfies 0.1%≤X≤30%; preferably, X satisfies 14%≤X≤28%; further preferably, X satisfies 16%≤X≤26%. 4. The battery according to any one of claims 1-3, It is characterized by, Y satisfies 3%<Y<19.95%; preferably, Y satisfies 5%≤Y≤17%. 5. The battery according to any one of claims 1-4, It is characterized by, The battery further includes a positive electrode, the positive electrode and/or the negative electrode including a self-supporting electrode membrane. 6. A method for preparing the battery according to any one of claims 1-5, It is characterized by, The method includes: preparing a negative electrode so that the battery satisfies 0.2X<Y<1.33X; Wherein, the negative electrode includes a negative active material layer; the The ratio of lithium capacity to the capacity of the battery excluding lithium replenishment capacity. 7. The method of claim 6, It is characterized by, 0.2X<Y<0.9X, X satisfies 16%≤X≤26%. 8. The method according to claim 6 or 7, It is characterized by, The method of preparing the negative electrode includes mixing a negative electrode lithium replenishing agent and a negative electrode active material, and/or A negative electrode lithium supplement layer is provided, and the negative electrode lithium supplement layer includes a negative electrode lithium supplement agent. 9. The method according to claim 6 or 7, It is characterized by, The method of preparing the negative electrode includes: mixing and rolling the negative active material, the binder and the conductive agent to obtain a self-supporting negative electrode membrane; then compounding the self-supporting negative electrode membrane with the negative electrode current collector; adding the negative electrode Lithium supplementation for lithium replacement; Optionally, based on the amount of the negative active material, the amount of the binder is 0.5wt%-3wt%, and the amount of the conductive agent is 0.2wt%-3wt%. 10. The method according to claim 6 or 7, It is characterized by, The method also includes preparing a positive electrode. The preparation method of the positive electrode includes mixing a positive electrode lithium replenishing agent and a positive electrode active material, and/or A positive electrode lithium supplement layer is provided, and the positive electrode lithium supplement layer includes a positive electrode lithium supplement agent. 11. The method according to claim 6 or 7, It is characterized by, The method also includes preparing a positive electrode. The method of preparing the positive electrode includes: mixing and rolling a positive electrode active material, a positive electrode lithium replenishing agent, a binder and a conductive agent to obtain a self-supporting positive electrode membrane, and converting the positive electrode film into The sheet is compounded with the positive electrode current collector; Optionally, based on the amount of the cathode active material, the amount of the binder is 0.5wt%-3wt%, and the amount of the conductive agent is 0.2wt%-3wt%. 12. A method according to claim 8 or 9, It is characterized by, The negative electrode lithium replenishing agent includes at least one of lithium powder, lithium silicide powder, lithium foil and lithium belt; Optionally, the negative active materials include carbon-based negative electrode materials, silicon-based negative electrode materials, tin-based negative electrode materials, titanium-based negative electrode materials, iron-based negative electrode materials, lithium negative electrode materials, sodium negative electrode materials, potassium negative electrode materials, and magnesium negative electrode materials. , at least one of zinc anode material, aluminum anode material and antimony anode material. 13. The method according to claim 10 or 11, It is characterized by, The positive electrode lithium supplement includes lithium oxalate, Li 2 O. Li 2 O 2 , Li 2 S.Li 3 N, LiF, Li 5 FeO 4 , Li 2 CO 3 , Li 2 MoO 4 , Li 6 COO 4 and Li 2 NiO 2 at least one of; Optionally, the cathode active material includes at least one of a metal oxide cathode active material, a phosphate cathode active material, and a metal sulfide cathode active material. 14. An electrical equipment, It is characterized by, The electrical equipment includes the battery according to any one of claims 1-5 or the battery prepared by the method according to any one of claims 6-13. | 比亚迪股份有限公司
729 | CN118867244A | Examining | BYD CO LTD | Secondary cells¦Non-aqueous electrolyte accumulator electrodes | 2024-06-27 | 2024-10-29 | Electrode plate and battery | The invention provides an electrode plate and a battery, the electrode plate comprises a current collector and a functional layer, the functional layer comprises an organic/inorganic hybrid coating and an electrode active material layer, and the organic/inorganic hybrid coating comprises an inorganic component A, a conductive agent component B and an organic component C; the inorganic component A comprises an inorganic compound A1 and an inorganic compound A2, the inorganic compound A1 comprises an inorganic lithium-containing compound, and the range of the ionic conductivity of the inorganic lithium-containing compound is 10 <-9 >-10 <-3 > S/cm; the inorganic compound A2 comprises an inorganic carbon-coated compound; the inorganic lithium-containing compound disclosed by the invention has relatively high lithium ion conductivity; the problem of large interface impedance between the organic/inorganic hybrid coating and the electrode active material layer is solved; the inorganic carbon-coated compound has certain electronic conductivity, ionic conductivity and surface affinity, and the problems that the electronic/ionic conductivity of an organic/inorganic hybrid coating is poor and the positive electrode coating is not uniform are solved. | Technical field [0001] The present invention relates to the field of battery technology, and in particular to an electrode pole piece and a battery. Background technology [0002] In order to meet the popularity of portable electronic devices, the rapid development of electric vehicles and the need for large-scale energy storage, the market and consumers have increasingly higher requirements for the performance of lithium batteries. Batteries with high energy density, strong fast charging capabilities, long cycle life and high safety performance are becoming more and more popular. In order to improve the safety performance of lithium batteries, coating safety coatings on current collectors of counter electrode pole pieces has been reported many times. The improvement of the safety performance of lithium batteries by safety coatings depends on the thickness and composition of the safety coating. Increasing the thickness of the safety coating will reduce the contact resistance between the positive current collector and the negative electrode when acupuncture or mechanical abuse occurs, making it less likely to cause a short circuit in the lithium battery. However, increasing the thickness of the safety coating will also increase the internal resistance of the electrode poles and reduce the energy density of lithium batteries. The materials and components of safety coatings are mostly two or more mixtures of binders, conductive agents and insulating materials. The most commonly used binder is non-electrochemically active polyvinylidene fluoride, and the most commonly used insulating material is oxidized polyvinylidene fluoride. Aluminum, both have relatively high thermal stability, but do not have the ability to conduct electrons and lithium ions. [0003] The electrode plates in the prior art are coated with a composite coating of a binder, an insulating compound and a conductive agent. Although the safety performance of the battery will be improved, the insulating compound and binder in the coating are difficult to Evenly mixed, the slurry is prone to agglomeration. [0004] The existing technology also records the use of active material materials, polymer materials and conductive agents to coat the positive electrode current collector aluminum foil, which not only improves the safety performance of the battery, but also ensures a certain energy density. However, how to maximize the safety performance of lithium batteries and pass acupuncture tests while ensuring battery energy density and fast charging capabilities is still an unresolved problem in the industry; therefore, how to overcome the above-mentioned technical problems and defects has become a key issue that needs to be solved problem. Contents of the invention [0005] Aiming at the problems of poor electronic/ion conductivity and uneven coating of organic/inorganic hybrid coatings, the present invention provides an electrode pole piece and a battery. [0006] The technical solutions adopted by the present invention to solve the above technical problems are as follows: [0007] One aspect of the present invention provides an electrode plate, which includes a current collector and a functional layer located on the surface of the current collector. The functional layer includes an organic/inorganic hybrid coating and an electrode active material layer. The organic/inorganic hybrid coating The layer includes an inorganic component A, a conductive agent component B and an organic component C; the inorganic component A includes an inorganic compound A1 and an inorganic compound A2, the inorganic compound A1 includes an inorganic lithium-containing compound, and the inorganic lithium-containing compound The range of ionic conductivity is: 10 -9 ~10 - 3 S/cm; the inorganic compound A2 includes an inorganic carbon coating compound. [0008] Optionally, the range of ionic conductivity of the inorganic carbon coating compound is: 10 -11 ~10 -8 S/cm. [0009] Optionally, the organic/inorganic hybrid coating is disposed between the current collector and the electrode active material layer. [0010] Optionally, the electrode active material layer is disposed between the current collector and the organic/inorganic hybrid coating. [0011] Optionally, the organic/inorganic hybrid coating and the electrode active material layer are mixed to form a functional layer. [0012] Optionally, the thickness of the organic/inorganic hybrid coating is 0.2-20 μm. [0013] Optionally, the inorganic lithium-containing compound includes Li 3 PO 4 , LiPO 3 , LiF, LiCl, LiBr, Li 2 SO 4 , Li 3 BO 3 , Li 2 B 4 O 7 , LiBO 2 , Li 3 OF, Li 2 CO 3 , Li 3 P.S. 4 , Li 7 P.S. 6 , Li 10 SiP 2 S 12 , Li 10 SN 2 S 12 , Li 6 P.S. 5 Cl, Li 6 P.S. 5 Br.Li 7 P.S. 5 I.Li 3 N. Li 7 PN 4 ,LiSi 2 N 3 one or more of them. [0014] Optionally, the inorganic carbon coating compound includes one of carbon-coated lithium iron phosphate, carbon-coated sodium ferric pyrophosphate, carbon-coated silica, carbon-coated silicon oxide, and carbon-coated silicon. or more. [0015] Optionally, the inorganic component A also includes an inorganic compound A3, and the inorganic compound A3 includes Al 2 O 3 , γ-AlOOH, α-AlOOH, ZrO 2 ,NASICON,Mg(OH) 2 ,Ca(OH) 2 ,MgO,CaO,BeO,ThO 2 one or more of them. [0016] Optionally, the inorganic component A also includes an inorganic compound A4, and the inorganic compound A4 includes a first active material. [0017] Optionally, the first active material includes one or more of lithium cobalt oxide, nickel cobalt manganese material, nickel cobalt aluminum material, lithium iron phosphate, and lithium-rich manganese base. [0018] Optionally, the conductive agent component B includes conductive carbon black-Li, carbon nanotubes, carbon black, graphite, iron metal particles, aluminum metal particles, copper metal particles, manganese metal particles, carbon fiber, poly 3,4- One or more of ethylenedioxythiophene, sodium polystyrene sulfonate, and polyaniline. [0019] Optionally, the organic component C includes polyvinylidene fluoride, polymethyl methacrylate, polyacrylonitrile, carboxymethyl cellulose, sodium carboxymethyl cellulose, styrene-butadiene rubber, polyvinyl alcohol, poly Tetrafluoroethylene, polyolefins, fluorinated rubber, polyacrylamide, polymethyl methacrylate-butyl acrylate, polyvinylpyrrolidone, polyvinyl alcohol, polyethylene oxide, acrylic water-soluble glue, styrene-butadiene latex, poly Vinyl acetate, polyurethane, lithium cellulose acetate, lithium cellulose acetate butyrate, lithium cellulose acetate propionate, lithium cyanoethyl pullulan, lithium cyanoethyl polyvinyl alcohol, lithium cyanoethyl cellulose , one or more of lithium cyanoethyl sucrose and lithium carboxymethylcellulose. [0020] Optionally, based on the total mass of the organic/inorganic hybrid coating being 100%, the weight proportion of the inorganic component A is 50% to 98%, and the weight proportion of the conductive agent component B is 0.1% to 20%, and the weight proportion of the organic component C is 0.5% to 20%. [0021] Optionally, the total mass of the inorganic component A is 100%, the total mass of the inorganic component A is 100%, and the weight proportion of the inorganic component A1 is 4 to 85%, The weight proportion of the inorganic component A2 is 4-80%, the weight proportion of the inorganic component A3 is 0%-90%, and the weight proportion of the inorganic component A4 is 0%-80%. [0022] Optionally, the electrode active material layer includes a second active material, a conductive material and a binder; the second active material includes a positive active material or a negative active material. [0023] Optionally, the positive active material includes at least one of lithium cobalt oxide, nickel cobalt manganese material, nickel cobalt aluminum material, lithium iron phosphate, lithium-rich manganese base, and sulfide, or at least one of the modified materials of the above materials. A sort of. [0024] Optionally, the negative active material includes at least one of graphite, hard carbon, silicon-based negative electrode, lithium metal, lithium alloy negative electrode, lithium titanate, or at least one of modified materials of the above materials. [0025] Another aspect of the present invention provides a battery, including the above-mentioned electrode pole piece and separator. [0026] Optionally, a protective layer is formed on the surface of the separator, and the protective layer includes one or more of the inorganic components A and one or more of the organic components C. [0027] According to the electrode plate provided by the present invention, an electrode active material layer and an organic/inorganic hybrid coating are provided on the surface of the current collector. The organic/inorganic hybrid coating includes an inorganic compound A1 and an inorganic compound A2; the inorganic compound A1 includes an inorganic The lithium-containing compound has high lithium ion conductivity; solves the problem of large interface resistance between the organic/inorganic hybrid coating and the electrode active material layer; the inorganic carbon coating compound included in the inorganic component A2; the inorganic carbon coating The coating compound has certain electronic conductivity, ionic conductivity and surface affinity, which solves the problems of poor electronic/ion conductivity and uneven coating of organic/inorganic hybrid coatings. Detailed implementation [0028] In order to make the technical problems, technical solutions and beneficial effects solved by the present invention clearer, the present invention will be further described in detail below with reference to examples. It should be understood that the specific embodiments described here are only used to explain the present invention and are not intended to limit the present invention. Based on the embodiments of the present invention, all other embodiments obtained by those of ordinary skill in the art without creative efforts fall within the scope of protection of the present invention. [0029] The test methods used in the following examples are conventional methods unless otherwise stated; the materials and reagents used, unless otherwise stated, are commercially available reagents and materials. [0030] In one aspect, the present invention provides an electrode plate, which includes a current collector and a functional layer located on the surface of the current collector. The functional layer includes an organic/inorganic hybrid coating and an electrode active material layer. The organic/inorganic hybrid coating includes an inorganic group. Part A, conductive agent component B and organic component C; inorganic component A includes inorganic compound A1 and inorganic compound A2, inorganic compound A1 includes inorganic lithium-containing compounds, and the range of ion conductivity of inorganic lithium-containing compounds is: 10 -9 ~10 -3 S/cm; the inorganic compound A2 includes an inorganic carbon coating compound. [0031] Specifically, the inorganic lithium-containing compound included in the inorganic compound A1 has high lithium ion conductivity; it solves the problem of large interface resistance between the organic/inorganic hybrid coating and the electrode active material layer; the inorganic component A2 includes Inorganic carbon coating compounds, inorganic carbon coating compounds have certain electronic conductivity, ionic conductivity and surface affinity, solving the problems of poor electronic / ionic conductivity and uneven coating of organic / inorganic hybrid coatings . [0032]Further, the electrode piece is a positive electrode piece or a negative electrode piece. The positive electrode piece includes a positive current collector. The positive current collector can be a metal foil or a composite current collector. As an example of a metal foil, aluminum foil can be used; the composite current collector can include a polymer material base layer and a metal material layer formed on at least one surface of the polymer material base layer. As examples, the metallic material may include one or more of aluminum, aluminum alloys, nickel, nickel alloys, titanium, titanium alloys, silver, and silver alloys. As examples, the polymer material base layer may include, but is not limited to, polypropylene (PP), polyethylene terephthalate (PET), polybutylene terephthalate (PBT), polystyrene (PS) and one or more of polyethylene (PE). [0033] The negative electrode sheet includes a negative electrode current collector, and the negative electrode current collector can be a metal foil or a composite current collector. As an example of the metal foil, a copper foil, a copper alloy foil, an aluminum foil, or an aluminum alloy foil can be used. The composite current collector may include a polymer material base layer and a metal material layer formed on at least one side of the polymer material base layer. By way of example, the metallic material may include, but is not limited to, one or more of copper, copper alloys, nickel, nickel alloys, titanium, titanium alloys, silver, and silver alloys. As examples, the polymer material base layer may include, but is not limited to, polypropylene (PP), polyethylene terephthalate (PET), polybutylene terephthalate (PBT), polystyrene (PS) and one or more of polyethylene (PE). [0034] In one embodiment, the ionic conductivity of the inorganic carbon coating compound ranges from: 10 -11 ~10 -8 S/cm. [0035] The ionic conductivity of inorganic carbon coating compounds ranges from 10 -11 ~10 -8 S/cm, the inorganic carbon coating compound has certain electronic conductivity, ionic conductivity and surface affinity, which solves the problems of poor electronic/ion conductivity and uneven coating of organic/inorganic hybrid coatings. question. [0036] In one embodiment, an organic/inorganic hybrid coating is disposed between the current collector and the electrode active material layer. [0037] Specifically, the organic/inorganic hybrid coating can be attached to the surface of the current collector by coating, spraying, etc. [0038] The preparation method of organic/inorganic hybrid coating includes the following steps: add inorganic component A, conductive agent component B, and organic component C into a solvent in a certain proportion, stir and disperse to obtain a mixed slurry, and use a coating machine to , a spraying machine or an infiltration device is used to coat or spray the mixed slurry on the surface of the current collector, and finally dry it at 60-120°C to obtain a current collector with an organic/inorganic hybrid coating. [0039] The surface of the current collector of the organic/inorganic hybrid coating is continued to be covered with the positive electrode slurry or the negative electrode slurry, and after drying, the positive electrode piece or the negative electrode piece is obtained by pressing and cutting; the solvent includes water, ethanol, and N-methyl Pyrrolidone (NMP), acetone, N,N-dimethylformamide (DMF), phenyl solvent, ethylene glycol, furan and other inorganic solvents and/or organic solvents. [0040] In another embodiment, the electrode active material layer is disposed between the current collector and the organic/inorganic hybrid coating. [0041] Specifically, first apply the positive electrode slurry or negative electrode slurry on the surface of the current collector, dry it to obtain the positive electrode piece or the negative electrode piece, and then mix the inorganic component A, the conductive agent component B, and the organic component C in a certain proportion. Add to the solvent and stir and disperse to obtain a mixed slurry. Use a coating machine, sprayer or infiltration device to coat or spray the mixed slurry on the surface of the positive electrode piece or negative electrode piece, and finally dry it at 60-120°C. Press and cut to obtain positive electrode pieces or negative electrode pieces. [0042] In one embodiment, the organic/inorganic hybrid coating and the electrode active material layer are mixed to form a functional layer. [0043] Specifically, the inorganic component A, the conductive agent component B, the organic component C, the positive electrode material or the negative electrode material are added to the solvent in a certain proportion, and stirred and dispersed to obtain a mixed slurry, which is then slurried and coated on aluminum foil or copper. On the foil current collector; dry, press and cut to obtain positive electrode pieces or negative electrode pieces. [0044] In one embodiment, the thickness of the organic/inorganic hybrid coating is 0.2-20 μm. [0045] In a preferred embodiment, the thickness of the organic/inorganic hybrid coating is 2-10 μm; specifically, the thickness of the organic/inorganic hybrid coating is 0.2 μm, 1 μm, 2 μm, 4 μm, 6 μm, 8 μm, 10 μm, 12 μm. , 14μm, 16μm, 18μm or 20μm, any point value or a range value composed of any two point values. [0046] In one embodiment, the inorganic lithium-containing compound includes Li 3 PO 4 , LiPO 3 , LiF, LiCl, LiBr, Li 2 SO 4 , Li 3 BO 3 , Li 2 B 4 O 7 , LiBO 2 , Li 3 OF, Li 2 CO 3 , Li 3 P.S. 4 , Li 7 P.S. 6 , Li 10 SiP 2 S 12 , Li 10 SN 2 S 12 , Li 6 P.S. 5 Cl, Li 6 P.S. 5 Br.Li 7 P.S. 5 I. Li 3 N. Li 7 PN 4 ,LiSi 2 N 3 one or more of them. [0047] Specifically, the inorganic lithium-containing compound of the present application is low in price and has strong chemical stability. At the same time, the inorganic lithium-containing compound has good thermal stability in the temperature range of -40°C to 400°C, and has good ionic conductivity (ionic conductivity). Conductivity 10 -9 ~10 -3 S/cm), has good interfacial compatibility with active material coatings, solves the problem of poor interfacial compatibility between organic/inorganic hybrid coatings and active material layers, and uses inorganic lithium-containing compounds and electrode active material layers or inorganic-containing The affinity between the lithium compound and the current collector solves the problem of pole piece leakage, reduces the internal resistance of the pole piece, and ensures that the battery has a smaller impedance; the inorganic lithium-containing compound component in inorganic component A can avoid During acupuncture, the aluminum foil is in direct contact with the negative electrode sheet, which not only ensures the safety of the battery, but also ensures a low impedance of the battery. [0048] Furthermore, the structure of the inorganic lithium-containing compound may be one or a combination of spherical particles, irregular particles, porous particles, filaments or fibers. [0049] In one embodiment, the inorganic carbon coating compound includes one of carbon-coated lithium iron phosphate, carbon-coated sodium ferric pyrophosphate, carbon-coated silica, carbon-coated silicon oxide, and carbon-coated silicon. or more. [0050] Specifically, the affinity between the inorganic carbon coating compound of the present application and the electrode active material layer or the inorganic carbon coating compound and the current collector solves the problem of electrode foil leakage, reduces the internal resistance of the electrode piece, and ensures that the battery It has smaller impedance; by adding inorganic carbon coating compound to the organic/inorganic hybrid coating, the inorganic carbon coating compound helps to improve the electrical performance of the battery and improve the safety of acupuncture. [0051] In one embodiment, inorganic component A also includes inorganic compound A3, and inorganic compound A3 includes Al. 2 O 3 , γ-AlOOH, α-AlOOH, ZrO 2 ,NASICON,Mg(OH) 2 ,Ca(OH) 2 ,MgO,CaO,BeO,ThO 2 one or more of them. [0052] Specifically, the inorganic component A3 as a filler can effectively prevent short circuit behavior caused by current collector burrs. [0053] In one embodiment, the inorganic component A further includes an inorganic compound A4, and the inorganic compound A4 includes the first active material. [0054] Specifically, the first active material includes one or more of lithium cobalt oxide, nickel cobalt manganese material, nickel cobalt aluminum material, lithium iron phosphate, and lithium-rich manganese base; [0055] Further, the inorganic compound A4 also includes insulating ceramic materials. Insulating ceramic materials include beautiful porcelain, alumina porcelain, mullite porcelain, modified silicon carbide ceramics, silicon nitride ceramics, aluminum nitride ceramics, lead borate glass ceramics, One or more of barium tin borate ceramics and beryllium oxide ceramics; the average particle size of the insulating ceramic material is 1 nm to 10 μm. [0056] The particle size of the insulating ceramic material added in the present invention is too large, which hinders the transmission of ions in the electrolyte; if the particle size of the insulating ceramic material is too small, it is not conducive to film preparation and the technical effect of obtaining excellent mechanical properties and electrical properties cannot be achieved. [0057] In one embodiment, the conductive agent component B includes conductive carbon black-Li, carbon nanotubes, carbon black, graphite, iron metal particles, aluminum metal particles, copper metal particles, manganese metal particles, carbon fiber, poly3,4- One or more of ethylenedioxythiophene, sodium polystyrene sulfonate, and polyaniline. [0058] The conductivity range of conductive agent component B is: 5 ~ 20S/cm; the conductive network formed by conductive agent component B further provides a fast channel for electron transmission, reduces interface impedance, improves rapid charge and discharge capabilities, and improves electrical properties. . [0059] In one embodiment, the organic component C includes polyvinylidene fluoride, polymethyl methacrylate, polyacrylonitrile, carboxymethyl cellulose, sodium carboxymethyl cellulose, styrene-butadiene rubber, polyvinyl alcohol, poly Tetrafluoroethylene, polyolefins, fluorinated rubber, polyacrylamide, polymethyl methacrylate-butyl acrylate, polyvinylpyrrolidone, polyvinyl alcohol, polyethylene oxide, acrylic water-soluble glue, styrene-butadiene latex, poly Vinyl acetate, polyurethane, lithium cellulose acetate, lithium cellulose acetate butyrate, lithium cellulose acetate propionate, lithium cyanoethyl pullulan, lithium cyanoethyl polyvinyl alcohol, lithium cyanoethyl cellulose , one or more of lithium cyanoethyl sucrose and lithium carboxymethyl cellulose. [0060] The hybridization between the inorganic component A and the organic component C can improve the stability of the organic/inorganic hybrid coating and reduce the interface resistance. [0061] In one embodiment, based on the total mass of the organic/inorganic hybrid coating being 100%, the weight proportion of the inorganic component A is 50% to 98%, and the weight proportion of the conductive agent component B is 0.1% to 20%. %, and the weight proportion of organic component C is 0.5% to 20%. [0062] In a preferred embodiment, the weight proportion of inorganic component A is 60%-80%. Specifically, the weight proportion of inorganic component A is 50%, 52%, 54%, 56%, 58%, 60%. %, 62%, 64%, 66%, 68%, 70%, 72%, 74%, 76%, 78%, 80%, 82%, 84%, 86%, 88%, 90%, 92%, A range of values ​​consisting of any one or two points of 94%, 96%, or 98%. [0063] In a preferred embodiment, the weight proportion of conductive agent component B is 2%-15%. Specifically, the weight proportion of conductive agent component B is 0.1%, 0.5%, 1%, 2%, 3%. , 4%, 5%, 6%, 7%, 8%, 9%, 10%, 11%, 12%, 13%, 14%, 15%, 16%, 17%, 18%, 19% or 20 Any point value in % or a range value composed of any two point values. [0064] In a preferred embodiment, the weight proportion of the organic component C is 5%-15%. Specifically, the weight proportion of the organic component C is 0.5%, 1%, 2%, 3%, 4%, Any of 5%, 6%, 7%, 8%, 9%, 10%, 11%, 12%, 13%, 14%, 15%, 16%, 17%, 18%, 19% or 20% A point value or a range of values ​​consisting of any two point values. [0065] In one embodiment, the total mass of the inorganic component A is 100%, the weight proportion of the inorganic component A1 is 4% to 85%, the weight proportion of the inorganic component A2 is 4% to 80%, and there is no The weight proportion of the mechanical component A3 is 0% to 90%; the weight proportion of the inorganic component A4 is 0% to 80%. [0066] In a preferred embodiment, the mass percentage of inorganic component A1 is 20%-60%. Specifically, the mass percentage of inorganic component A1 is 4%, 8%, 12%, 16%, and 20%. , 24%, 28%, 32%, 36%, 40%, 44%, 48%, 52%, 56%, 60%, 64%, 68%, 72%, 76%, 80% or 85% Any point value or a range of values ​​consisting of any two point values. [0067] In a preferred embodiment, the mass percentage of the inorganic component A2 is 20%-60%. Specifically, the mass percentage of the inorganic component A2 is 4%, 8%, 12%, 16%. %, 20%, 24%, 28%, 32%, 36%, 40%, 44%, 48%, 52%, 56%, 60%, 64%, 68%, 72%, 76% or 80% any point value or a range value composed of any two point values. [0068] In a preferred embodiment, the mass percentage of the inorganic component A3 is 30%-60%. Specifically, the mass percentage of the inorganic component A3 is 0%, 4%, 8%, 12 %, 16%, 20%, 24%, 28%, 32%, 36%, 40%, 44%, 48%, 52%, 56%, 60%, 64%, 68%, 72%, 76%, A range value consisting of any one point value or any two point values ​​of 80%, 84%, 88% or 90%. [0069] In a preferred embodiment, the mass percentage of the inorganic component A4 is 30%-50%. Specifically, the mass percentage of the inorganic component A4 is 0%, 4%, 8%, 12 %, 16%, 20%, 24%, 28%, 32%, 36%, 40%, 44%, 48%, 52%, 56%, 60%, 64%, 68%, 72%, 76% or Any point value within 80% or a range value consisting of any two point values. [0070] In one embodiment, the electrode active material layer includes a second active material, a conductive material and a binder; the second active material includes a positive active material or a negative active material. [0071] Specifically, the conductive material includes a positive conductive material and a negative conductive material. The positive conductive material includes one or more selected from carbon nanotubes, graphene, carbon black and carbon fiber; the negative conductive material includes conductive carbon balls, acetylene black, One or more of conductive carbon black, Ketjen black, single-walled carbon nanotubes, multi-walled carbon nanotubes, nanocarbon fibers, graphene or conductive graphite sheets. [0072] Specifically, the binder includes a positive electrode binder and a negative electrode binder. The positive electrode binder includes polytetrafluoroethylene, styrene-butadiene rubber, nitrile rubber, polystyrene block-polyethylene-arylene block- One or more of polystyrene, poly(tert-butyl acrylate)-b-poly(1,4-butadiene); negative electrode binder includes polyacrylate, polyimide, polyamide, poly Amide-imide, polyvinylidene fluoride, styrene-butadiene rubber, sodium alginate, polyvinyl alcohol, polytetrafluoroethylene, polyacrylonitrile, sodium carboxymethylcellulose, potassium carboxymethylcellulose, hydroxymethyl fiber One or more of sodium bicarbonate or potassium carboxymethylcellulose. [0073] In one embodiment, the positive electrode active material includes at least one of lithium cobalt oxide, nickel cobalt manganese material, nickel cobalt aluminum material, lithium iron phosphate, lithium-rich manganese base, and sulfide, or at least one of the modified materials of the above materials. A sort of. [0074] In one embodiment, the negative active material includes at least one of graphite, hard carbon, silicon-based negative electrode, lithium metal, lithium alloy negative electrode, lithium titanate, or at least one of modified materials of more than one material. [0075] Another aspect of the present invention provides a battery, including the above-mentioned electrode pole piece and separator. [0076] Specifically, the electrode piece includes a positive electrode piece and a negative electrode piece. The positive electrode piece includes a positive electrode active material, a positive electrode conductive material, a positive electrode binder and a positive electrode current collector; the negative electrode piece includes a negative electrode active material, a negative electrode conductive material, a negative electrode adhesive. junction and negative electrode current collector; the battery also includes a separator and electrolyte. [0077] Furthermore, in one embodiment, the electrolyte of the present application is not limited to traditional liquid electrolyte, and can be any one of ionic liquid electrolyte, solid electrolyte, gelled electrolyte or lithium salt water-in-water electrolyte. . [0078] The ionic liquid electrolyte includes lithium salts and ionic liquids. The lithium salts are lithium hexafluorophosphate, lithium tetrafluoroborate, lithium perchlorate, lithium hexafluoroarsenate, lithium trifluoromethanesulfonate, lithium perfluorobutanesulfonate, chlorine Lithium aluminate, lithium fluorosulfonyl imide, lithium perfluoroalkyl trifluoroborate, lithium perfluoroalkyl pentafluorophosphate, lithium bisoxaloborate, lithium difluoroxaloborate, lithium bis(fluorosulfonyl)imide , at least one of lithium chloride and lithium nitrate; the ionic liquids include imidazole ionic liquids, pyrrole ionic liquids, piperidine ionic liquids, quaternary ammonium ionic liquids, quaternary phosphorus ionic liquids and sulfonimide ions one or more liquids. [0079] The electrolyte includes lithium salt and solvent. The solvent can be deionized water, methyl ethyl carbonate, methyl propyl carbonate, dimethyl carbonate, diethyl carbonate, dipropyl carbonate, ethyl propionate, other fluorine-containing, Phosphorus or sulfur-containing chain organic esters, acid anhydrides, N-methylpyrrolidone, N-methylformamide, N-methylacetamide, acetonitrile, nitrile organic compounds, N,N-dimethylformamide, sulfolane, One or more of dimethyl sulfoxide, dimethyl sulfite, cyclic organic esters, and fluorine-containing, sulfur-containing or unsaturated bond-containing cyclic organic esters. [0080] The battery is composed of a separator, a positive electrode sheet, a negative electrode sheet, an electrolyte and a battery case; the battery can be prepared by winding or laminating the above-mentioned positive electrode sheet, solid electrolyte separator, and negative electrode sheet into a battery core. Then the battery core is placed in a protective battery shell, and after drying, electrolyte or ionic liquid is added, and the battery is obtained through processes such as packaging, aging, and formation. [0081] Specifically, the battery shell of the present application includes any one of a steel shell, an aluminum shell, an aluminum-plastic film shell, an aluminum alloy shell, and an alloy steel shell. [0082] In one embodiment, a protective layer is formed on the surface of the separator, and the protective layer includes one or more of the inorganic components A and one or more of the organic components C. [0083] Specifically, this application can coat any one of the inorganic component A and any one of the organic component C on the separator. When mechanical abuse occurs, by coating the inorganic component A and the organic component on the separator, C Avoid direct contact between the positive and negative electrodes. [0084] Further, separators include polyolefin separators such as polyethylene (PE) and polypropylene (PP), polyimide, polyvinylidene fluoride separators, vinylidene fluoride-hexafluoropropylene separators, polyacrylonitrile separators, polyvinylidene fluoride separators, It is a composite of one or more types of methyl methacrylate separators, and the thickness of the separator base film is 1 to 50 μm. [0085] The solutions of the present invention will be described below through specific examples. It should be noted that the following examples are only used to illustrate the present invention and should not be regarded as limiting the scope of the present invention. If specific techniques or conditions are not s | 1. An electrode pole piece, Its characteristics are: It includes a current collector and a functional layer located on the surface of the current collector. The functional layer includes an organic/inorganic hybrid coating and an electrode active material layer. The organic/inorganic hybrid coating includes an inorganic component A and a conductive agent component B. and organic component C; the inorganic component A includes inorganic compound A1 and inorganic compound A2, the inorganic compound A1 includes an inorganic lithium-containing compound, and the ion conductivity of the inorganic lithium-containing compound ranges from: 10 -9 ~10 -3 S/cm; the inorganic compound A2 includes an inorganic carbon coating compound. 2. The electrode pole piece according to claim 1, Its characteristics are: The ionic conductivity range of the inorganic carbon coating compound is: 10 -11 ~10 -8 S/cm. 3. The electrode pole piece according to claim 1, Its characteristics are: The organic/inorganic hybrid coating is disposed between the current collector and the electrode active material layer. 4. The electrode pole piece according to claim 1, Its characteristics are: The electrode active material layer is disposed between the current collector and the organic/inorganic hybrid coating. 5. The electrode pole piece according to claim 1, Its characteristics are: The organic/inorganic hybrid coating and the electrode active material layer are mixed to form a functional layer. 6. The electrode pole piece according to claim 1, Its characteristics are: The thickness of the organic/inorganic hybrid coating is 0.2-20 μm. 7. The electrode pole piece according to claim 1, Its characteristics are: The inorganic lithium-containing compound includes Li 3 PO 4 , LiPO 3 , LiF, LiCl, LiBr, Li 2 SO 4 , Li 3 BO 3 , Li 2 B 4 O 7 ,LiBO 2 , Li 3 OF, Li 2 CO 3 , Li 3 P.S. 4 , Li 7 P.S. 6 , Li 10 SiP 2 S 12 , Li 10 SN 2 S 12 , Li 6 P.S. 5 Cl, Li 6 P.S. 5 Br.Li 7 P.S. 5 I. Li 3 N. Li 7 PN 4 ,LiSi 2 N 3 one or more of them. 8. The electrode pole piece according to claim 1, Its characteristics are: The inorganic carbon coating compound includes one or more of carbon-coated lithium iron phosphate, carbon-coated sodium ferric pyrophosphate, carbon-coated silica, carbon-coated silicon oxide, and carbon-coated silicon. 9. The electrode pole piece according to claim 1, Its characteristics are: The inorganic component A also includes an inorganic compound A3, and the inorganic compound A3 includes Al 2 O 3 , γ-AlOOH, α-AlOOH, ZrO 2 ,NASICON,Mg(OH) 2 ,Ca(OH) 2 ,MgO,CaO,BeO,ThO 2 one or more of them. 10. The electrode pole piece according to claim 9, Its characteristics are: The inorganic component A also includes an inorganic compound A4, which includes a first active material. 11. The electrode pole piece according to claim 10, Its characteristics are: The first active material includes one or more of lithium cobalt oxide, nickel cobalt manganese material, nickel cobalt aluminum material, lithium iron phosphate, and lithium-rich manganese base. 12. The electrode pole piece according to claim 1, Its characteristics are: The conductive agent component B includes conductive carbon black-Li, carbon nanotubes, carbon black, graphite, iron metal particles, aluminum metal particles, copper metal particles, manganese metal particles, carbon fiber, poly-3,4-ethylenedioxythiophene , one or more of sodium polystyrene sulfonate and polyaniline. 13. The electrode pole piece according to claim 1, Its characteristics are: The organic component C includes polyvinylidene fluoride, polymethyl methacrylate, polyacrylonitrile, carboxymethyl cellulose, sodium carboxymethyl cellulose, styrene-butadiene rubber, polyvinyl alcohol, polytetrafluoroethylene, Polyolefins, fluorinated rubber, polyacrylamide, polymethylmethacrylate-butyl acrylate, polyvinylpyrrolidone, polyvinyl alcohol, polyethylene oxide, acrylic water-soluble glue, styrene-butadiene latex, polyvinyl acetate, Polyurethane, lithium cellulose acetate, lithium cellulose acetate butyrate, lithium cellulose acetate propionate, lithium cyanoethyl pullulan, lithium cyanoethylpolyvinyl alcohol, lithium cyanoethylcellulose, cyanoethyl One or more of lithium sucrose and lithium carboxymethyl cellulose. 14. The electrode pole piece according to claim 1, Its characteristics are: Taking the total mass of the organic/inorganic hybrid coating as 100%, the weight proportion of the inorganic component A is 50% to 98%, and the weight proportion of the conductive agent component B is 0.1% to 20%. %, and the weight proportion of the organic component C is 0.5% to 20%. 15. The electrode pole piece according to claim 10, Its characteristics are: Taking the total mass of the inorganic component A as 100%, the weight proportion of the inorganic component A1 is 4 to 85%, the weight proportion of the inorganic component A2 is 4 to 80%, and the inorganic component A2 is 100%. The weight proportion of the mechanical component A3 is 0% to 90%; the weight proportion of the inorganic component A4 is 0% to 80%. 16. The electrode pole piece according to claim 1, Its characteristics are: The electrode active material layer includes a second active material, a conductive material and a binder; the second active material includes a positive active material or a negative active material. 17. The electrode pole piece according to claim 16, Its characteristics are: The positive active material includes at least one of lithium cobalt oxide, nickel cobalt manganese material, nickel cobalt aluminum material, lithium iron phosphate, lithium-rich manganese base, sulfide, or at least one of modified materials of more than one material. 18. The electrode pole piece according to claim 16, Its characteristics are: The negative active material includes at least one of graphite, hard carbon, silicon-based negative electrode, lithium metal, lithium alloy negative electrode, lithium titanate, or at least one of modified materials of more than one material. 19. A battery, Its characteristics are: Containing the electrode pole piece and separator according to any one of claims 1 to 18. 20. The battery of claim 19, Its characteristics are: A protective layer is formed on the surface of the separator, and the protective layer includes one or more of the inorganic components A and one or more of the organic components C. | 比亚迪股份有限公司
730 | CN118867237A | Published | BYD CO LTD | Secondary cells¦Positive electrodes¦Non-aqueous electrolyte accumulator electrodes | 2023-04-28 | 2024-10-29 | Positive electrode slurry, positive electrode plate, lithium ion battery and electric equipment | The invention relates to the technical field of lithium ion batteries, in particular to positive electrode slurry, a positive electrode plate, a lithium ion battery and electric equipment, and the positive electrode slurry comprises a positive electrode active material, a conductive agent and an oxidizing agent; wherein the oxidizing agent in the positive electrode slurry releases oxygen in the formation stage. According to the positive electrode slurry, the SEI structure of the negative electrode surface is optimized, and the battery impedance is reduced; meanwhile, the positive electrode slurry is applied to the lithium ion battery, so that the low-temperature discharge capacity and the cycle life of the battery are effectively improved. | Technical field [0001] The present invention relates to the technical field of lithium ion batteries, and specifically to a positive electrode slurry, a positive electrode sheet containing the positive electrode slurry, a lithium ion battery containing the positive electrode sheet, and an electrical equipment containing the lithium ion battery. . Background technology [0002] Lithium-ion batteries are widely used in consumer electronics, electric vehicles, and energy storage systems. Continuing to improve the comprehensive performance of lithium-ion batteries is an inexhaustible driving force for the development of the lithium-ion battery industry. During the first formation process of a lithium-ion battery, an SEI film will form on the surface of the negative electrode. Studies have shown that the SEI film has an important impact on the electrochemical performance of the battery. Proper optimization and design of the SEI film can improve the cycle life and low-temperature discharge performance of lithium-ion batteries. [0003] Currently, most methods for optimizing SEI membranes are to add electrolyte additives with specific functions into the electrolyte. However, there are many types of additives, and additives with a single function cannot solve cycle life or low-temperature performance at the same time; additives with complex formula combinations will have system compatibility issues, which will affect the application of batteries. [0004] Therefore, there is an urgent need to develop a new solution for optimizing the negative electrode SEI film to improve the cycle life and low-temperature discharge performance of lithium-ion batteries. Contents of the invention [0005] The purpose of the present invention is to overcome the existing deficiencies in optimizing the negative electrode SEI film through electrolyte additives and improving the cycle life and low-temperature discharge performance of lithium-ion batteries, and to provide a new positive electrode slurry and a new positive electrode slurry containing the positive electrode slurry. A positive electrode piece, a lithium-ion battery containing the positive electrode piece, and an electrical equipment containing the lithium-ion battery. [0006] In order to achieve the above object, a first aspect of the present invention provides a positive electrode slurry, which includes: a positive electrode active material, a conductive agent and an oxidant; [0007] Wherein, the oxidant in the positive electrode slurry releases oxygen during the formation stage. [0008] Preferably, the positive electrode slurry further includes a positive electrode lithium replenishing material. [0009] Preferably, the weight ratio of the positive electrode lithium supplement material and the oxidant is 5-20:1, preferably 7-15:1. [0010] Preferably, the positive electrode lithium supplement material is selected from lithium compounds and/or lithium-containing composite oxides. [0011] Preferably, the lithium compound is selected from Li 2 O. Li 2 O 2 ,LiF,Li 3 N.Li 2 S.Li 2 CO 3 , Li 2 C 2 O 4 , Li 2 C 4 O 4 and Li 2 C 3 O 6 at least one of them. [0012] Preferably, the lithium-containing composite oxide is selected from LiMO 2 , Li 2 MO 2 , Li 2 MO 3 , Li 2 MO 4 , Li 3 MO 4 , Li 5 MO 4 and Li 6 MO 4 At least one of them, wherein M is selected from Ni, Co, Mn, and Fe. [0013] Preferably, the oxidizing agent is selected from permanganates and/or chlorates. [0014] Preferably, the permanganate is selected from LiMnO 4 ,NaMnO 4 ,KMnO 4 ,NH 4 MnO 4 ,Ca(MnO 4 ) 2 ,Ba(MnO 4 ) 2 ,Zn(MnO 4 ) 2 ,Mg(MnO 4 ) 2 , Cu(MnO 4 ) 2 , Fe(MnO 4 ) 3 and Al(MnO 4 ) 3 at least one of them. [0015] Preferably, the chlorate is selected from NH 4 CLO 3 ,LiClO 3 ,NaClO 3 ,KClO 3 ,Mg(ClO 3 ) 2 and Al(ClO 3 ) 3 at least one of them. [0016] A second aspect of the present invention provides a positive electrode piece. The positive electrode piece includes a positive electrode current collector and a positive electrode coating on its surface. The positive electrode coating is made from the positive electrode slurry provided in the first aspect. [0017] Preferably, the impedance of the positive electrode piece is 10-100Ω·cm, preferably 15-60Ω·cm. [0018] Preferably, the thickness of the positive electrode coating is 1-1000 μm, preferably 5-500 μm. [0019] A third aspect of the present invention provides a lithium ion battery, which includes the positive electrode sheet provided in the second aspect, the negative electrode sheet and a separator. [0020] Preferably, the lithium ion battery is chemically formed to form an SEI film on the surface of the negative electrode piece. [0021] Preferably, the conditions for the formation include: a temperature of 40-70°C, preferably 45-60°C; a vacuum degree of -95kPa to -25kPa, preferably -85kPa to -45kPa. [0022] Further preferably, the formation process includes: a first formation stage, a second formation stage and a third formation stage; wherein the first formation stage includes: charging to 2-3.4V at 0.02-0.2C; The second formation stage includes: charging to 3.6-4V with a constant current and voltage of 0.2-0.5C; the third formation stage includes: charging to 4.3-4.5V with a constant current and voltage of 0.02-0.1C. [0023] A fourth aspect of the present invention provides an electrical device, which includes the lithium-ion battery provided in the third aspect. [0024] Compared with the existing technology, the present invention has the following advantages: the positive electrode slurry provided by the present invention is added with an oxidant, which releases oxygen during the formation stage to optimize the SEI components of the negative electrode sheet and the content of each component, thereby reducing the battery impedance, especially Reduce the impedance of the battery at low temperatures and increase the low-temperature discharge capability of the battery; at the same time, the optimized SEI film structure is stable and can block side reactions between the electrolyte and the pole piece, increasing the cycle life of the battery. Detailed implementation [0025] The endpoints of ranges and any values ​​disclosed herein are not limited to the precise range or value, but these ranges or values ​​are to be understood to include values ​​approaching such ranges or values. For numerical ranges, the endpoint values ​​of each range, the endpoint values ​​of each range and individual point values, and the individual point values ​​can be combined with each other to obtain one or more new numerical ranges. These values The scope shall be deemed to be specifically disclosed herein. [0026] In the present invention, unless otherwise specified, "first", "second" and "third" neither represent the sequence nor the limitation of each step or material, but are only used to indicate that they are not the same material. or steps. For example, "first", "second" and "third" in "first mix", "second mix" and "third mix" are only used to indicate that this is not the same mix. [0027] A first aspect of the present invention provides a positive electrode slurry, which includes: a positive electrode active material, a conductive agent and an oxidant; [0028] Wherein, the oxidant in the positive electrode slurry releases oxygen during the formation stage. [0029] The inventor of the invention found that by adding an oxidant to the positive electrode slurry, the oxidant releases oxygen during the formation stage to optimize the SEI components on the negative electrode side and the corresponding contents of each component, thereby reducing the battery impedance, especially the battery impedance at low temperatures, and increasing The low-temperature discharge capability of the battery; at the same time, the optimized SEI film structure is stable and can block side reactions between the electrolyte and the pole piece, thereby increasing the cycle life of the battery. [0030] In some embodiments of the present invention, preferably, the positive electrode slurry further includes a positive electrode lithium replenishing material. According to the present invention, adding positive electrode lithium replenishing materials to the positive electrode slurry can supplement the consumption of lithium ions caused by the formation of the SEI film in the formation reaction, provide sufficient lithium ions for the battery, and further increase the cycle life of the lithium ion battery. [0031] According to the present invention, the oxidant (for example, permanganate and/or chlorate) and the positive electrode lithium replenishing material are simultaneously added during the battery positive electrode batching process. Through the synergistic effect of the two, the SEI structure of the negative electrode surface is optimized and the battery impedance is reduced. , especially the impedance at low temperatures, improves the battery's low-temperature discharge capability at low temperatures; at the same time, the oxidant can also increase the utilization of the positive electrode lithium supplement material, further improving the battery energy density, power density and cycle life. [0032] In some embodiments of the present invention, preferably, the weight ratio of the positive electrode lithium supplement material and the oxidant is 5-20:1, for example, 5:1, 7:1, 10:1, 12:1, 15:1. 1, 20:1, and any value in the range of any two values, preferably 7-15:1. By regulating the above weight ratio range, the utilization rate of the positive electrode lithium supplement material is improved, thereby effectively improving the electrochemical performance of the lithium-ion battery. When the weight ratio of positive electrode material and oxidant is less than 5:1, too much oxidant is added, which reduces the battery energy density; when the weight ratio of positive electrode lithium supplement material and oxidant is greater than 20:1, too little oxidant is added and the negative SEI film cannot be fully optimized. , it cannot improve the utilization rate of lithium supplement materials very well. [0033] In some embodiments of the present invention, preferably, the weight ratio of the positive electrode active material, conductive agent, oxidant and positive electrode lithium supplement material is 100:0.1-5:0.1-2:0.5-10, for example, 100:1 :0.1:0.5, 100:1:0.2:0.8, 100:1:0.2:1, 100:1:0.2:4, 100:1:0.3:2, 100:1:0.3:3, 100:1:0.4 :2.5, 100:1:0.4:4, 100:1:1:5, 100:3:1:5, and any value in the range of any two values, preferably 100:0.5-3:0.2- 1:1-5. Using a preferred weight ratio can maximize the battery energy density, and adding the oxidant in an optimal range can maximize the battery energy density and reduce battery impedance. [0034]In the present invention, unless otherwise specified, the weight ratio of the positive electrode active material, conductive agent, oxidant and positive electrode lithium supplement material is 100:0.1-5:0.1-2:0.5-10, which means that relative to 100 parts by weight For the positive active material, the amount of conductive agent is 0.1-5 parts by weight, the amount of oxidant is 0.1-2 parts by weight, and the amount of positive lithium replenishing material is 0.5-10 parts by weight. [0035] In the present invention, the type of the positive electrode lithium supplement material has a wide selection range, as long as the positive electrode lithium supplement material releases lithium ions during the high voltage decomposition process. Preferably, the positive electrode lithium supplement material is selected from lithium compounds and/or lithium-containing composite oxides. [0036] In some embodiments of the invention, preferably, the lithium compound is selected from Li 2 O. Li 2 O 2 ,LiF,Li 3 N. Li 2 S. Li 2 CO 3 , Li 2 C 2 O 4 , Li 2 C 4 O 4 and Li 2 C 3 O 6 at least one of them. [0037] In some embodiments of the present invention, preferably, the lithium-containing composite oxide is selected from LiMO 2 , Li 2 MO 2 , Li 2 MO 3 , Li 2 MO 4 , Li 3 MO 4 , Li 5 MO 4 and Li 6 MO 4 At least one of them, wherein M is selected from Ni, Co, Mn, and Fe. In the present invention, the lithium-containing composite oxide includes but is not limited to LiNiO 2 , Li 2 MnO 3 , Li 2 NiO 3 , Li 5 FeO 4 , Li 6 COO 4 wait. [0038] In the present invention, the type of the oxidizing agent has a wide selection range. Preferably, the oxidizing agent is selected from permanganates and/or chlorates. [0039] In some embodiments of the invention, preferably, the permanganate is selected from LiMnO 4 ,NaMnO 4 ,KMnO 4 ,NH 4 MnO 4 ,Ca(MnO 4 ) 2 ,Ba(MnO 4 ) 2 ,Zn(MnO 4 ) 2 ,Mg(MnO 4 ) 2 , Cu(MnO 4 ) 2 , Fe(MnO 4 ) 3 and Al(MnO 4 ) 3 at least one of them. [0040] In some embodiments of the invention, preferably, the chlorate is selected from NH 4 CLO 3 ,LiClO 3 ,NaClO 3 ,KClO 3 ,Mg(ClO 3 ) 2 and Al(ClO 3 ) 3 at least one of them. [0041] In the present invention, in addition to the positive electrode active material, conductive agent, oxidant and positive electrode lithium replenishing material, the positive electrode slurry also includes a binder and a dispersant. Further preferably, the weight ratio of the positive active material, binder and dispersant is 100:0.1-5:0.1-5. In the present invention, unless otherwise specified, the weight ratio of each component is equal to the feed ratio of each component. [0042] In some embodiments of the present invention, preferably, the positive active material is selected from lithium iron phosphate LiFePO 4 ,LiCoO 2 ,LiMn 2 O 4 ,LiNi 0.5 Mn 1.5 O 4 ,LiMn x Fe 1-x O 4 (0<x<1) and LiNi y Co z M’ 1-y-z At least one of (0.6≤y≤0.95, 0.01≤z≤0.2, y+z<1, M' is selected from Mn and/or Al). [0043] In some embodiments of the present invention, preferably, the conductive agent is selected from at least one of graphite, carbon black, acetylene black and graphene. [0044] In some embodiments of the present invention, preferably, the binder is selected from fluorine-containing resins and/or polyolefins, further preferably selected from polyvinylidene fluoride, polyvinylidene fluoride, polytetrafluoroethylene, polyethylene , at least one of polypropylene, polystyrene, polybutadiene, acrylic resin, epoxy resin, polyethylene oxide, sodium carboxymethylcellulose and styrene-butadiene latex. [0045] In some embodiments of the present invention, preferably, the dispersant includes but is not limited to polyvinylpyrrolidone (PVP), polyacrylic acid (PAA), sodium polyacrylate (PAANa), polyammonium acrylate (PAA-NH) 4 ), polystyrene sulfonic acid (PSSA), polypropylene maleic acid (PAMA), polyacetimide (PEI), polyethylene glycol octylphenyl ether, polyoxyethylene ether, etc. [0046] In the present invention, unless otherwise specified, the positive electrode slurry also contains a solvent, as long as the solvent evenly disperses the positive electrode active material, conductive agent, positive electrode lithium replenishing material, oxidant, binder and dispersant. . Preferably, the solvent includes but is not limited to nitrogen methyl pyrrolidone, toluene, xylene, n-heptane, etc. [0047] In some embodiments of the present invention, preferably, the solid content of the cathode slurry is 40-80wt%, for example, 40wt%, 50wt%, 55wt%, 60wt%, 65wt%, 70wt%, 80wt%, and Any value in the range consisting of any two numerical values ​​is preferably 50-70wt%, and more preferably 55-65wt%. [0048] In some embodiments of the present invention, preferably, the viscosity of the cathode slurry is 1000-6000mPa·s, for example, 1000mPa·s, 1500mPa·s, 2500mPa·s, 3000mPa·s, 3500mPa·s, 4000mPa·s s, 4500mPa·s, 5000mPa·s, 6000mPa·s, and any value in the range of any two values, preferably 2500-5000mPa·s. In the present invention, the viscosity parameter is tested using a rheometer, and the viscosity is 50s. -1 Lower viscosity value. [0049] In a specific embodiment of the present invention, the cathode slurry includes: cathode active material, conductive agent, oxidant, cathode lithium replenishing material, binder, dispersant and solvent; wherein, the cathode active material, conductive agent The weight ratio of agent, oxidant, positive electrode lithium supplement material, binder and dispersant is 100:0.1-5:0.1-2:0.5-10:0.1-5:0.1-5, preferably 100:0.5-3:0.2 -1: 1-5: 0.1-5: 0.1-5; the solid content of the positive electrode slurry is 40-80wt%, preferably 50-70wt%, and more preferably 55-65wt%. [0050] A second aspect of the present invention provides a positive electrode piece. The positive electrode piece includes a positive electrode current collector and a positive electrode coating on its surface. The positive electrode coating is made from the positive electrode slurry provided in the first aspect. [0051] In one embodiment of the present invention, the positive electrode sheet includes: a positive electrode current collector and the above-mentioned positive electrode coating supported on the positive electrode current collector, wherein the positive electrode coating includes: a positive electrode active material, a conductive agent and an oxidant , and the weight ratio of the positive active material, the conductive agent and the oxidant is 100:0.1-5:0.1-2, preferably 100:0.5-3:0.2-1. [0052] In one embodiment of the present invention, the cathode coating further includes: a binder and a dispersant. The weight ratio of positive electrode active material, conductive agent, oxidant, positive electrode lithium supplement material, binder and dispersant is 100:0.1-5:0.1-2:0.5-10:0.1-5:0.1-5, preferably 100 :0.5-3:0.2-1:0.5-3:1-5:0.1-5. [0053] In another embodiment of the present invention, the positive electrode sheet includes: a positive electrode current collector and the above-mentioned positive electrode coating supported on the positive electrode current collector, wherein the positive electrode coating includes: a positive electrode active material, a conductive agent, Oxidant and positive electrode lithium supplement material, and the weight ratio of positive electrode active material, conductive agent, oxidant and positive electrode lithium supplement material is 100:0.1-5:0.1-2:0.5-10, preferably 100:0.5-3:0.2- 1:1-5. [0054] In one embodiment of the present invention, the cathode coating further includes: a binder and a dispersant. The weight ratio of positive electrode active material, conductive agent, oxidant, positive electrode lithium supplement material, binder and dispersant is 100:0.1-5:0.1-2:0.5-10:0.1-5:0.1-5, preferably 100 :0.5-3:0.2-1:1-5:0.1-5:0.1-5. [0055] In the present invention, unless otherwise specified, the positive electrode current collector includes but is not limited to aluminum foil and the like. [0056] In some embodiments of the present invention, preferably, the impedance of the positive electrode piece is 10-100Ω·cm, for example, 10Ω·cm, 15Ω·cm, 20Ω·cm, 30Ω·cm, 35Ω·cm, 40Ω· cm, 50Ω·cm, 60Ω·cm, 100Ω·cm, and any value in the range of any two values, preferably 15-60Ω·cm. In the present invention, the impedance parameters are measured using the four-probe method. [0057] In some embodiments of the present invention, preferably, the thickness of the cathode coating is 1-1000 μm, for example, 1 μm, 5 μm, 10 μm, 50 μm, 100 μm, 200 μm, 300 μm, 400 μm, 500 μm, 800 μm, 1000 μm, and any Any value in the range of two numerical values, preferably 5-500 μm. In the present invention, the thickness parameter is measured using a micrometer or ten thousand meter. [0058]In the present invention, there is a wide selection range for the preparation method of the positive electrode piece. Preferably, the positive electrode slurry provided in the first aspect is coated on the positive electrode current collector, and is sequentially dried, rolled and die-cut to obtain the positive electrode sheet. [0059] In the present invention, the physical parameters of the positive electrode slurry are all in accordance with the above limitations, and will not be described in detail here. [0060] In one embodiment of the present invention, the positive electrode slurry is prepared by the following method: mixing a positive electrode active material, a conductive agent, an oxidant, a binder, a dispersant and a solvent to obtain the positive electrode slurry. [0061] In another embodiment of the present invention, the positive electrode slurry is prepared by the following method: mixing the positive electrode active material, conductive agent, oxidant, positive electrode lithium replenishing material, binder, dispersant and solvent to obtain the positive electrode slurry. Cathode slurry. [0062] In the present invention, unless otherwise specified, the types of the positive electrode active material, conductive agent, oxidant, positive electrode lithium replenishing material, binder, dispersant and solvent are all in accordance with the above limitations, and will not be described in detail here. [0063] In the present invention, the mixing process has a wide range of choices, as long as the positive active material, conductive agent, oxidant, positive lithium replenishing material, binder, dispersant and solvent are mixed evenly. Preferably, the mixing conditions include: temperature is 15-40°C, preferably 20-30°C; time is 0.1-5h, preferably 0.5-2h. [0064] In some embodiments of the present invention, preferably, the coating conditions include: controlling the areal density of the positive electrode slurry on the positive electrode current collector to be 200-800 g/m in terms of dry weight. 2 , for example, 200g/m 2 ,300g/m 2 ,350g/m 2 ,400g/m 2 ,450g/m 2 ,500g/m 2 ,600g/m 2 ,800g/m 2 , and any value in the range of any two values, preferably 300-600g/m 2 . In the present invention, the positive electrode slurry in terms of dry weight refers to the positive electrode slurry after removing the solvent. [0065] In the present invention, the surface density of the positive electrode slurry coated on the positive electrode current collector is adjusted to 200-800g/m 2 The viscosity of the positive electrode slurry is 1000-6000mPa·s, so that the impedance of the positive electrode piece meets 10-100Ω·cm. [0066] In some embodiments of the present invention, preferably, the drying conditions include: temperature is 60-150°C, preferably 80-120°C, and time is 5-20h, preferably 8-15h. In the embodiment of the present invention, the drying is performed in an oven, but the present invention is not limited thereto. [0067] In some embodiments of the present invention, preferably, the rolling conditions include: pressure is 0.1-20MPa, preferably 0.5-15MPa; rotation speed is 0.1-20rpm, preferably 0.1-10rpm, and further preferably, the Rolling is performed in a roller press, but the invention is not limited thereto. [0068] A third aspect of the present invention provides a lithium ion battery, which includes the positive electrode sheet provided in the second aspect, the negative electrode sheet and a separator. [0069] In some embodiments of the present invention, preferably, the lithium ion battery is chemically formed to form an SEI film on the surface of the negative electrode plate. [0070] In some embodiments of the present invention, preferably, the temperature of the chemical formation is 40-70°C, for example, 40°C, 45°C, 50°C, 55°C, 60°C, 70°C, and any two numerical values. Any value within the range, preferably 45-60°C. In the present invention, when the formation temperature is within this range, it is beneficial to promote the decomposition of the oxidant and increase the optimization effect of the negative SEI film. [0071] In some embodiments of the present invention, preferably, the formed vacuum degree is -95kPa to -25kPa, for example, -95kPa, -85kPa, -75kPa, -65kPa, -55kPa, -45kPa, -35kPa, -25kPa, And any value in the range of any two numerical values, preferably -85kPa to -45kPa. In the present invention, when the formation process is carried out under the above-mentioned vacuum degree, it is beneficial to remove unreacted oxygen in the battery system and prevent excessive oxygen from adversely affecting the battery system. [0072] In some embodiments of the present invention, it is further preferred that the formation process includes: a first formation stage, a second formation stage and a third formation stage; wherein, the first formation stage includes: using 0.02-0.2C Constant current and constant voltage charging to 2-3.4V; the second formation stage includes: constant current and constant voltage charging to 3.6-4V at 0.2-0.5C; the third formation stage includes: constant current and voltage charging at 0.02-0.1C Constant voltage charging to 4.3-4.5V. In the present invention, the first formation stage is intended to form an SEI film on the surface of the negative electrode plate; the second formation stage is intended to charge to a nearly fully charged state without causing a negative impact on the battery and shorten the formation process time; The third formation stage decomposes the oxidant to release oxygen. [0073] In a specific embodiment of the present invention, the first formation stage includes: charging to 3V with a constant current and voltage of 0.05C; the second formation stage includes: charging to 3.8V with a constant current and voltage of 0.33C ; The third formation stage includes: charging to 4.4V at a constant current and voltage of 0.05C. [0074] In some embodiments of the present invention, preferably, in the SEI film, Li 2 CO 3 The content is 40-80wt%, for example, 40wt%, 50wt%, 55wt%, 60wt%, 65wt%, 70wt%, 80wt%, and any value in the range of any two numerical values, preferably 50-70wt% ; Li 2 The content of O is 10-40wt%, for example, 10wt%, 15wt%, 25wt%, 35wt%, 40wt%, and any value in the range of any two values, preferably 15-35wt%. [0075] In the present invention, unless otherwise specified, Li in the SEI film 2 CO 3 Content and Li 2 The O content parameters were tested by XPS (X-ray photoelectron spectroscopy), and the Li 2 CO 3 and Li 2 The characteristic peak corresponding to O is peak-fitted. [0076] In the present invention, the SEI film except Li 2 CO 3 and Li 2 In addition to O, it also includes organic lithium salts. [0077] In some embodiments of the present invention, preferably, the thickness of the SEI film is 2-200nm, for example, 2nm, 10nm, 20nm, 50nm, 80nm, 100nm, 150nm, 200nm, and any two numerical ranges. any value, preferably 10-100nm. [0078] In the present invention, unless otherwise specified, the thickness parameters of the SEI film are measured by TEM (transmission electron microscope). [0079] In some embodiments of the present invention, preferably, the operating temperature of the lithium ion battery is -20°C to 65°C, for example, -20°C, -10°C, 0°C, 10°C, 20°C, 25°C, 30°C, 50°C, 65°C, and any value in the range consisting of any two values, preferably 20-30°C. [0080] A fourth aspect of the present invention provides an electrical device, which includes the lithium-ion battery provided in the third aspect. [0081] In the present invention, unless there are any special circumstances, the electrical equipment includes but is not limited to mobile phones, automobiles, etc. [0082] According to a particularly preferred embodiment of the present invention, a positive electrode slurry includes: a positive electrode active material, a conductive agent, an oxidizing agent and a positive electrode lithium replenishing material; wherein, in the formation stage of a lithium-ion battery, the The oxidant in the cathode slurry releases oxygen; [0083] Wherein, the weight ratio of the positive electrode active material, conductive agent, oxidant and positive electrode lithium supplement material is 100:0.5-3:0.2-1:1-5; wherein, the weight ratio of the positive electrode lithium supplement material and oxidant is 7 -15:1; [0084] Wherein, the positive electrode lithium replenishing material is selected from lithium compounds and/or lithium-containing composite oxides; the lithium compound is selected from Li 2 O.Li 2 O 2 ,LiF,Li 3 N. Li 2 S.Li 2 CO 3 , Li 2 C 2 O 4 , Li 2 C 4 O 4 and Li 2 C 3 O 6 At least one of; the lithium-containing composite oxide is selected from LiMO 2 , Li 2 MO 2 , Li 2 MO 3 , Li 2 MO 4 , Li 3 MO 4 , Li 5 MO 4 and Li 6 MO 4 At least one of them, wherein M is selected from Ni, Co, Mn, Fe; wherein the oxidizing agent is selected from permanganate and/or chlorate. [0085] The present invention will be described in detail below through examples. [0086] The impedance parameters are measured using the four-probe method; the thickness parameters are measured using a micrometer or ten thousand meter. [0087] Li in SEI film 2 CO 3 Content and Li 2 The O content parameters were tested by XPS (X-ray photoelectron spectroscopy), and the Li 2 CO 3 and Li 2 The characteristic peak corresponding to O is peak-fitted. [0088] The thickness parameters of the SEI film are all measured by TEM (transmission electron microscope). [0089]Capacity retention rate test method at different temperatures: (1) At 25±5°C, charge at 1/3C (C is the rated battery capacity) constant current and constant voltage to the battery upper limit voltage (0.05C current cutoff), let it stand for 10 minutes, and then Discharge to the lower limit voltage of the battery at a constant current of 1/3C, and the resulting capacity is C0; (2) Charge to the upper limit voltage of the battery (current cutoff at 0.05C) at a constant current of 1/3C (current cutoff at 0.05C), transfer the battery to a thermostat, and set the temperature of the thermostat Set to the temperature to be measured, and let it sit for 12 hours to allow the battery temperature to reach the temperature to be measured; (3) Discharge to the lower limit voltage of the battery at a constant current of 1/3C. The resulting capacity is C1, and C1/C0 is the capacity retention rate at this temperature. Repeat the above steps (1)-(3) to obtain the battery capacity retention rate under different temperatures. [0090] Test method for capacity retention rate after 1,000 cycles at 25°C: (1) At 25±5°C, charge at a constant current and constant voltage of 0.5C (C is the rated capacity of the battery) to the upper limit of the battery voltage (current cutoff at 0.05C), and let it sit for 10 minutes; (2) Discharge to the lower limit voltage of the battery at a constant current of 0.5C, the resulting capacity is C0, and let it stand for 10 minutes; repeat the above steps (1)-(2) 1000 times, and the discharge capacity of the 1000th cycle is C1000, C1000/ C0 is the capacity retention rate after 1,000 cycles at 25°C. [0091] Example 1 [0092] (1) Dissolve the binder (PVDF) in the solvent (NMP), add the conductive agent (carbon nanotubes) and disperse it evenly, then add the cathode active material (LiFePO 4 ), stir evenly and then add the positive electrode lithium supplement material (Li 2 O), stir evenly and add oxidant (KMnO 4 ) to obtain positive electrode slurry P1 with a solid content of 60.1wt% (viscosity 3500mPa·s); [0093] Among them, the weight ratio of the positive electrode active material, conductive agent, binder, oxidant and positive electrode lithium supplement material is 100:1:2.5:0.2:1; [0094] (2) Filter the above-mentioned positive electrode slurry P1 through a 200-mesh screen and then apply it on the aluminum foil, controlling the surface density to 420g/m 2 , after baking, rolling, and die-cutting, a positive electrode coating with a thickness of 172 μm is formed on the aluminum foil to obtain the positive electrode piece S1; [0095] Among them, the above-mentioned positive electrode coating is composed of positive electrode active material, conductive agent, binder, oxidant and positive electrode lithium supplement material in a weight ratio of 100:1:2.5:0.2:1; the impedance of the above-mentioned positive electrode piece S1 is 20.8Ω· cm; [0096] (3) Assemble the above-mentioned positive electrode sheet S1, negative electrode sheet and separator to obta | 1. A positive electrode slurry, It is characterized by: The positive electrode slurry includes: positive electrode active material, conductive agent and oxidant; Wherein, the oxidant in the positive electrode slurry releases oxygen during the formation stage. 2. The positive electrode slurry according to claim 1, It is characterized by: The positive electrode slurry also includes positive electrode lithium replenishing materials. 3. The positive electrode slurry according to claim 2, It is characterized by: The weight ratio of the positive electrode lithium supplement material and the oxidant is 5-20:1, preferably 7-15:1. 4. The positive electrode slurry according to claim 2 or 3, It is characterized by: The weight ratio of the positive electrode active material, conductive agent, oxidant and positive electrode lithium supplement material is 100:0.1-5:0.1-2:0.5-10, preferably 100:0.5-3:0.2-1:1-5. 5. The positive electrode slurry according to any one of claims 2-4, It is characterized by: The positive electrode lithium replenishing material is selected from lithium compounds and/or lithium-containing composite oxides; Preferably, the lithium compound is selected from Li 2 O. Li 2 O 2 ,LiF,Li 3 N. Li 2 S.Li 2 CO 3 , Li 2 C 2 O 4 , Li 2 C 4 O 4 and Li 2 C 3 O 6 at least one of; Preferably, the lithium-containing composite oxide is selected from LiMO 2 , Li 2 MO 2 , Li 2 MO 3 , Li 2 MO 4 , Li 3 MO 4 , Li 5 MO 4 and Li 6 MO 4 At least one of them, wherein M is selected from Ni, Co, Mn, and Fe. 6. The positive electrode slurry according to any one of claims 1-5, It is characterized by: The oxidizing agent is selected from permanganate and/or chlorate; Preferably, the permanganate is selected from LiMnO 4 ,NaMnO 4 ,KMnO 4 ,NH 4 MnO 4 ,Ca(MnO 4 ) 2 ,Ba(MnO 4 ) 2 ,Zn(MnO 4 ) 2 ,Mg(MnO 4 ) 2 , Cu(MnO 4 ) 2 , Fe(MnO 4 ) 3 and Al(MnO 4 ) 3 at least one of; Preferably, the chlorate is selected from NH 4 CLO 3 ,LiClO 3 ,NaClO 3 ,KClO 3 ,Mg(ClO 3 ) 2 and Al(ClO 3 ) 3 at least one of them. 7. A positive electrode piece, which includes a positive electrode current collector and a positive electrode coating on its surface, It is characterized by: The positive electrode coating is made from the positive electrode slurry described in any one of claims 1-6. 8. The positive electrode plate according to claim 7, It is characterized by: The impedance of the positive electrode piece is 10-100Ω·cm, preferably 15-60Ω·cm; And/or, the thickness of the positive electrode coating is 1-1000 μm, preferably 5-500 μm. 9. A lithium-ion battery, It is characterized by: The lithium ion battery contains the positive electrode sheet according to claim 7 or 8, as well as the negative electrode sheet and separator. 10. The lithium-ion battery according to claim 9, It is characterized by: Chemically forming the lithium-ion battery to form an SEI film on the surface of the negative electrode piece; Preferably, the conditions for the formation include: temperature is 40-70°C, preferably 45-60°C; vacuum degree is -95kPa to -25kPa, preferably -85kPa to -45kPa; Further preferably, the formation process includes: a first formation stage, a second formation stage and a third formation stage; wherein the first formation stage includes: charging with a constant current and voltage of 0.02-0.2C to 2-3.4 V; the second formation stage includes: charging to 3.6-4V with a constant current and voltage of 0.2-0.5C; the third formation stage includes: charging to 4.3-4.5V with a constant current and voltage of 0.02-0.1C . 11. The lithium-ion battery according to claim 10, It is characterized by: The SEI membrane, Li 2 CO 3 The content is 40-80wt%, preferably 50-70wt%; Li 2 The content of O is 10-40wt%, preferably 15-35wt%; And/or, the thickness of the SEI film is 2-200nm, preferably 10-100nm; And/or, the operating temperature of the lithium ion battery is -20°C to 65°C, preferably 20-30°C. 12. An electrical equipment, It is characterized by: The electrical equipment includes the lithium-ion battery according to any one of claims 9-11. | 比亚迪股份有限公司
731 | CN118867215A | Examining | BYD CO LTD ¦ SHENZHEN BYD LITHIUM BATTERY | Material nanotechnology¦Cell electrodes¦Secondary cells | 2024-06-27 | 2024-10-29 | Negative electrode material and preparation method thereof, lithium ion battery and electric equipment | The invention provides a negative electrode material and a preparation method thereof, a lithium ion battery and electric equipment, the negative electrode material comprises sheet nanometer silicon, carbon nanotubes and amorphous carbon, the sheet nanometer silicon comprises a pore structure, at least part of the carbon nanotubes penetrate through the pore structure, and the carbon nanotubes and the pore structure are connected through the amorphous carbon. The negative electrode material provided by the invention comprises the sheet-shaped nano-silicon, the sheet-shaped nano-silicon is of a two-dimensional nano-structure, so that the silicon material is stable in structure and uniform in expansion, the cycle performance of the battery is improved, the two-dimensional nano-structure can be in surface contact with an active material, and the rate capability of the battery is improved; the carbon nano tube penetrates through the pore structure of the sheet-shaped nano silicon and is fixed by the amorphous carbon, so that the electronic conductivity of the negative electrode material can be improved, the expansion of the silicon material can be restrained, and the capacity of the battery can be improved. | Technical field [0001] The invention belongs to the field of lithium-ion batteries, and specifically relates to a negative electrode material and a preparation method thereof, a lithium-ion battery and electrical equipment. Background technology [0002] At present, most power battery anode materials use graphite materials, which is difficult to meet market demand. Silicon material, as an emerging anode material, has become the most promising anode material due to its high theoretical capacity, low lithium insertion platform, and abundant resources. However, the silicon material will undergo large-scale volume expansion during the lithium insertion process, resulting in the structural powdering of the silicon material and the instability of the solid electrolyte interface (SEI), ultimately leading to a reduction in the lithium insertion capacity. In order to alleviate the scale effect of lithium insertion in silicon materials, the silicon material is usually nanosized and the size of the silicon material is reduced to alleviate the expansion of lithium insertion; although nano-silicon lithium insertion has a small strain, the specific surface area of ​​nano-silicon is high, resulting in the silicon material Strong surface activity can easily cause side reactions with the electrolyte, thereby reducing the capacity of the material. Contents of the invention [0003] In view of the problems existing in the prior art, this application provides a negative electrode material and its preparation method, lithium-ion battery and electrical equipment. [0004] In order to solve the above problems, this application provides the following technical solutions: [0005] In a first aspect, the present application provides a negative electrode material, including flake nanosilicon, carbon nanotubes and amorphous carbon. The flake nanosilicon includes a pore structure, and at least part of the carbon nanotubes passes through the pore structure, The carbon nanotubes and the pore structure are connected through the amorphous carbon. [0006] In some embodiments, the diameter of the carbon nanotube is 1 nm-5 nm; the size of the pore structure is 5 nm-15 nm. [0007] In some embodiments, the negative electrode material further includes a coating layer, which is coated on the surface of flake nano-silicon, carbon nanotubes and amorphous carbon; the coating layer includes lithium polyacrylate, carboxylic acid At least one of lithium methylcellulose, lithium metaaluminate, aluminum oxide and aluminum fluoride. [0008] In some embodiments, based on the total mass of the negative electrode material, the content of the coating layer is 5w.t.%-15w.t.%; and/or the thickness of the coating layer is 5nm. -8nm. [0009] In some embodiments, the specific surface area of ​​the sheet-like nanosilicon is 2 m 2 /g-8m 2 /g. [0010] In some embodiments, the sheet-like nanosilicon includes silicon crystal grains, and the size of the silicon crystal grains is 0.5nm-1.5nm. [0011] In some embodiments, the thickness of the flake nano-silicon is 10 nm-20 nm, and the length of the flake nano-silicon is 50 nm-250 nm. [0012] In some embodiments, the ratio of the length to thickness of the sheet-like nanosilicon is 2.5-25. [0013] In some embodiments, the ratio of the total area of ​​the pore structure to the area of ​​the sheet-like nanosilicon is (1-2):5. [0014] In a second aspect, this application provides a method for preparing the negative electrode material as described in the first aspect, including the following steps: [0015] S1: Obtain flake nano-silicon precursor; [0016] S2: Perform pore creation on the flaky nano-silicon precursor to obtain the flaky nano-silicon; [0017] S3: Mix the sheet-like nanosilicon and the carbon nanotubes; [0018] S4: Pour the carbon source into the mixed materials to obtain the negative electrode material. [0019] In some embodiments, the preparation method includes the following steps: [0020] S1: In a vacuum environment, combine sheet graphene, metal particles, NaSi and NH 4 Br is added to the organic solvent to react to obtain a flaky nano-silicon precursor; [0021] S2: Add the obtained flaky nano-silicon precursor to an acid solution for pickling treatment to obtain the flaky nano-silicon, which includes the pore structure; [0022] S3: Mix the above-mentioned flake nano-silicon and carbon nanotubes and perform vibration treatment; [0023] S4: A carbon source reaction is introduced into the vibration-treated mixture, and the reaction is carried out in a protective gas to obtain the negative electrode material. [0024] In some embodiments, after step S4, it also includes adding one of lithium polyacrylate powder, lithium carboxymethyl cellulose powder, lithium metaaluminate powder, aluminum oxide powder and aluminum fluoride powder to the negative electrode material. One or more of them are heated to obtain a negative electrode material with a coating layer. The coating layer includes one or more of lithium polyacrylate, lithium carboxymethyl cellulose, lithium metaaluminate, aluminum oxide and aluminum fluoride. kind. [0025] In some embodiments, the temperature of the heat treatment is 280°C-520°C, and the time of the heat treatment is 30min-120min. [0026] In some embodiments, in step S1, the organic solvent includes nitrobenzene and ethylene glycol dimethyl ether. [0027] In some embodiments, in step S1, the reaction temperature is 180°C-380°C, and the reaction time is 10h-40h. [0028] In some embodiments, in step S2, the acid solution includes hydrochloric acid solution or sulfuric acid solution, and/or the pickling treatment time is 1h-3h. [0029] In some embodiments, in step S3, the frequency of the vibration treatment is 18Hz-42Hz, and the time of the vibration treatment is 1h-3h. [0030] In some embodiments, in step S4, the carbon source includes acetylene and/or methane; the reaction temperature is 600°C-800°C, and the reaction time is 1h-5h. [0031] In some embodiments, in step S4, the protective gas includes at least one of argon, nitrogen and helium, the protective gas and the carbon source are introduced simultaneously, or the protective gas before the carbon source. [0032] In some embodiments, the gas flow rate passed into the carbon source is 20 sccm-60 sccm; the ratio of the gas flow rate passed into the protective gas and the carbon source gas flow rate is 0.5-5. [0033] In a third aspect, the present application provides a lithium ion battery, including the negative electrode material described in the first aspect or the negative electrode material prepared by the preparation method of the negative electrode material described in the second aspect. [0034] In a fourth aspect, this application provides an electrical device, including the lithium-ion battery described in the third aspect. [0035] The negative electrode material provided by the present application has the following technical effects: the negative electrode material provided by the present invention includes flake nano-silicon. The flake nano-silicon has a two-dimensional nanostructure, which makes the silicon material structure stable and expands uniformly, which is beneficial to improving the cycle performance of the battery. , the two-dimensional nanostructure can be in surface contact with the active material, which is beneficial to improving the rate performance of the battery; carbon nanotubes penetrate the pore structure of the sheet-like nanosilicon and are fixed by amorphous carbon. First, it can improve the electronic conductivity of the negative electrode material. Second, it can improve the electronic conductivity of the negative electrode material. It can restrain the expansion of silicon materials and increase the capacity of the battery. Description of drawings [0036] In order to more clearly explain the embodiments of the present invention or the technical solutions in the prior art, the drawings needed to describe the embodiments or the prior art will be briefly introduced below. The specific embodiments described here are only used to explain the present invention and are not intended to limit the present invention: [0037] Figure 1 It is a schematic structural diagram of the negative electrode material in an embodiment of the present application; [0038] Figure 2 It is a schematic diagram of the electron conduction path of sheet-shaped nano-silicon in the prior art; [0039] Figure 3 This is a schematic diagram of the electronic conduction path structure of sheet-shaped nanosilicon in an embodiment of the present application. [0040] Explanation of reference signs: A-sheet nano silicon; B-carbon nanotubes; C-pore structure. Detailed implementation [0041] In order to make the technical problems, technical solutions and beneficial effects solved by the present invention clearer, the present invention will be further described in detail below with reference to the accompanying drawings and embodiments. It should be understood that the specific embodiments described here are only used to explain the present invention and are not intended to limit the present invention. [0042] The invention provides a negative electrode material, see Figure 1 , the negative electrode material includes flake nanosilicon A, carbon nanotube B and amorphous carbon (not shown in the figure), flake nanosilicon A includes a hole structure C, at least part of the carbon nanotube B passes through the flake nanosilicon Pore ​​structure C on A, carbon nanotube B and pore structure C are connected through amorphous carbon. [0043] Specifically, flaky nano-silicon refers to a two-dimensional surface-shaped nano-silicon material with a small thickness. The flaky nano-silicon can be in any shape, including but not limited to curled, unfolded, partially curled, and partially unfolded. Sheet-shaped nano-silicon includes crystal structure and amorphous structure; the shape of the pore structure on the sheet-shaped nano-silicon is not limited, including but not limited to circular, elliptical, rectangular or other irregular shapes; at least some of the carbon nanotubes pass through the sheet The pore structure of the flake nano-silicon includes carbon nanotubes penetrating through the flake nano-silicon, and the two ends of the carbon nanotubes are on different sides of the two-dimensional flake nano-tube; and/or one end of the carbon nanotube is in the pore structure of the flake nano-silica, One end is outside the pore structure of the sheet nanotube; and/or both ends of the carbon nanotube are within the pore structure of the sheet nanotube; and/or both ends of the carbon nanotube pass through the pore structure of the sheet nanotube. , the two ends of the carbon nanotube are on the same side of the sheet nanotube. The carbon nanotubes and the pore structure are fixedly connected through amorphous carbon to prevent the carbon nanotubes from moving. [0044] The negative electrode material provided by the present application has the following effects. The negative electrode material provided by the present invention includes flake nano-silicon. The flake nano-silicon has a two-dimensional nanostructure, which makes the silicon material structure stable and expands uniformly, which is beneficial to improving the cycle performance of the battery. The two-dimensional nanostructure can be in surface contact with the active material, which is beneficial to improving the rate performance of the battery; the carbon nanotubes pass through the pore structure of the sheet-like nanosilicon and are fixed by amorphous carbon. First, they can improve the electronic conductivity of the negative electrode material. Second, they can improve the electronic conductivity of the negative electrode material. It can restrain the expansion of silicon materials and increase the capacity of the battery. [0045] In some embodiments, the sheet-like nanosilicon includes curved shapes and/or planar shapes. [0046] Specifically, the planar shape of flaky nano-silicon means that the two-dimensional nano-silicon is spread out flat, which is helpful to alleviate the volume expansion of the silicon material, thereby improving the cycle performance of the battery. The curved shape of flaky nano-silicon means that the two-dimensional flaky nano-silicon is curled. Because flaky nano-silicon is a two-dimensional nanostructure with a thin thickness, when used in batteries, it will be stressed and exhibit a curved shape. Curved flakes Nano-silicon can better wrap other active materials, increase the compaction density of the pole pieces, enhance the conductive network, and further improve the cycle performance of the battery. [0047] In some embodiments, the diameter of the carbon nanotube B is 1 nm-5 nm, and the size of the pore structure C is 5 nm-15 nm. [0048] Specifically, the diameter of the carbon nanotube can be, but is not limited to, 1 nm, 2 nm, 3 nm, 4 nm, or 5 nm; the size of the pore structure of the sheet-like nanosilicon refers to the distance closest to the pattern of the hole structure formed on the sheet-like nanosilicon. The distance between the two farthest points is the maximum dimension of the pattern formed by the hole structure on the sheet-like nano-silicon; there is no limit to the shape of the hole structure in this application, and it can be circular, elliptical, rectangular or other irregular shapes; The size of the pore structure can be, but is not limited to, 5nm, 7nm, 9nm, 12nm, 14nm, 15nm. The diameter of the carbon nanotube and the size of the pore structure are within this range, which can better enable the carbon nanotube to pass through the sheet-shaped nano silicon. , and better fix the carbon nanotubes. [0049] In some preferred embodiments, the negative electrode material also includes a coating layer, which is coated on the surface of flake nano-silicon, carbon nanotubes and amorphous carbon; the coating layer includes lithium polyacrylate, carboxymethyl cellulose At least one of lithium, lithium metaaluminate, aluminum oxide and aluminum fluoride. [0050] Specifically, the coating layer can be fully or partially coated on the surface of sheet-like nano-silicon, carbon nanotubes and amorphous carbon; polyacrylate lithium (PAA-Li), carboxymethyl fiber Lithium (CMC-Li), lithium metaaluminate (LiAlO 2 ), aluminum oxide (Al 2 O 3 ) and aluminum fluoride (AlF 3 ) is an ion conductor. Coating the surface of sheet-like nano-silicon, carbon nanotubes and amorphous carbon can improve the electronic conductivity and ion conductivity of the material, thereby increasing the capacity of the battery. [0051] In some embodiments, based on the total mass of the negative electrode material, the content of the coating layer is 5w.t.%-15w.t.%; and/or the thickness of the coating layer is 5nm-8nm. [0052] Specifically, the mass content of the coating layer refers to the mass of the coating layer accounting for the total mass of the negative electrode material. The content of the coating layer can be, but is not limited to, 5w.t.%, 6w.t.%, or 7w.t. %, 8w.t.%, 9w.t.%, 10w.t.%, 11w.t.%, 12w.t.%, 13w.t.%, 14w.t.%, 15w.t.%, The mass content of the coating layer is within this range, which is beneficial to improving the electronic conductivity and ion conductivity of the negative electrode material; the thickness of the coating layer can be but is not limited to 5nm, 5.5nm, 6nm, 6.5nm, 7nm, 7.5nm, 8nm , the thickness of the coating layer is within this range, which is beneficial to reducing side reactions of flake nano-silicon and improving the ionic conductivity and electronic conductivity of the negative electrode material. [0053] In this application, the mass content of the coating layer can be measured by ash content measurement; the thickness of the coating layer can be measured by TEM transmission electron microscopy. [0054] In some embodiments, the specific surface area of ​​the sheet-like nanosilica A is 2m 2 /g-8m 2 /g. [0055] Specifically, the specific surface area of ​​the flake nano-silicon can be, but is not limited to, 2m 2 /g、3m 2 /g、4m 2 /g、5m 2 /g、6m 2 /g、7m 2 /g、8m 2 /g, the specific surface area of ​​flake nano-silicon is within this range, which is beneficial to reducing side reactions of flake nano-silicon materials, increasing the contact area with active materials, and improving the rate performance of the battery. [0056] In this application, the specific surface area of ​​flaky nano-silicon can be obtained through the test of GB/T 19587-2017 "Determination of specific surface area of ​​solid materials by gas adsorption BET method". [0057] In some embodiments, the sheet-like nanosilicon A includes silicon grains, and the size of the silicon grains is 0.5nm-1.5nm. [0058] Specifically, flaky nano-silicon includes some silicon crystals. The silicon crystals are in the form of silicon grains, and the silicon grains are granular. The size of the silicon grains refers to the size of the silicon crystal grains in the crystallized state. The size of the silicon grains can be But it is not limited to 0.5nm, 0.6nm, 0.7nm, 0.8nm, 0.9nm, 1.0nm, 1.1nm, 1.2nm, 1.3nm, 1.4nm, 1.5nm. The size of silicon grains is within this range, which is beneficial to reducing the The lithium-embedded lithium in the flaky nano-silicon material expands to improve battery performance. [0059] In this application, the silicon grain size can be calculated according to Scherrer's formula, where the calculation method is: D=Kλ/βcosθ, D is the grain size, K is a constant (0.89), λ is the wavelength of X-rays, and β is the diffraction peak The half-maximum width, θ is the diffraction angle. [0060] In some embodiments, the thickness of the sheet-shaped nano-silicon A is 10 nm-20 nm, and the length of the sheet-shaped nano-silicon A is 50 nm-250 nm. [0061] Specifically, the thickness of flaky nano-silicon refers to the thickness of the two-dimensional nano-shaped silicon material. The thickness of flaky nano-silicon can be, but is not limited to, 10nm, 11nm, 12nm, 13nm, 14nm, 15nm, 16nm, 17nm, 18nm, 19nm, 20nm; the length of flake nano-silicon refers to the length of the longest side in the two-dimensional flake plane formed by flake nano-silicon. The length of flake nano-silicon can be but is not limited to 50nm, 60nm, 70nm, 80nm, 90nm, 100nm, 150nm, 200nm, 250nm. The thickness and length of flaky nano-silicon are within this range, which is beneficial to reducing the lithium-embedded expansion of flaky nano-silicon materials and mitigating the lithium-embedded scale effect of silicon materials. , and improves the flexibility of the flake nano-silicon material and increases battery capacity. [0062] In some embodiments, the ratio of the length to the thickness of the sheet-like nanosilica A is 2.5-25. [0063] Specifically, the ratio of the length to the thickness of the flaky nano-silicon can be, but is not limited to, 2.5, 5, 10, 15, 20, 25. The ratio of the length to the thickness of the flaky nano-silicon is within this range, which is beneficial to alleviating the flaky The lithium-embedded nanosilicon material expands and enhances the flexibility of the flake nanosilicon material, thereby increasing the capacity of the battery; it can also increase the conductivity of the negative electrode material and further enhance the conductive network of the electrode. [0064] In some embodiments, the ratio of the total area of ​​the hole structure C to the area of ​​the sheet-shaped nanosilica A is (1-2):5. [0065] Specifically, the total area of ​​the pore structure refers to the area of ​​the pore structure on the surface of the two-dimensional flake nano silicon, and the area of ​​the flake nano silicon refers to the surface area of ​​the two-dimensional flake nano silicon; the total area of ​​the pore structure The ratio to the area of ​​the flake nano-silicon can be, but is not limited to, 1:5, 1.5:5, or 2:5. The ratio of the total area of ​​the pore structure to the area of ​​the flake nano-silicon within this range can not only ensure the flexibility of the negative electrode material, but also ensure the penetration of carbon nanotubes and improve the conductivity of the negative electrode material. [0066] In a second aspect, this application provides a method for preparing the above-mentioned negative electrode material, which includes the following steps: [0067] S1: Obtain flake nano-silicon precursor; [0068] S2: Make holes in the flaky nano-silicon precursor to obtain flaky nano-silicon; [0069] S3: Mix flaky nano-silicon and carbon nanotubes; [0070] S4: Pour the carbon source into the mixed materials to obtain the negative electrode material. [0071] Specifically, in step S1 of this application, the flaky nano-silicon precursor refers to flaky nano-silicon without a pore structure. The method of obtaining the flaky nano-silicon precursor is not limited, including but not limited to Li+SiCl. 4 Reaction, DTAB+SiCl 4 Reaction, Mg 2 Si+SiCl 4 Reaction, Mg 2 Si + bromine reaction and NaSi and NH 4 Br reacts to generate silicon element, and then the silicon element is deposited on the sheet-like material through the template method to form a sheet-like nano-silicon precursor. In step S2, the method of creating pores in the sheet-like nanosilicon is not limited. The pores can be created by physical means, chemical means, or a combination of physical and chemical methods to form the sheet-like nanosilicon of the present application. The preparation method of the negative electrode material provided by this application is simple and easy to implement, has low energy consumption, is easy to be industrialized, and reduces production costs. [0072] In some embodiments, the preparation method includes the following steps: [0073] S1: In a vacuum environment, combine sheet graphene, metal particles, NaSi and NH 4 Br is added to the organic solvent to react to obtain a flaky nano-silicon precursor; [0074] S2: Add the obtained flaky nano-silicon precursor to an acid solution for pickling treatment to obtain flaky nano-silicon, which includes a pore structure; [0075] S3: Mix the above-mentioned flake nano-silicon and carbon nanotubes and perform vibration treatment; [0076] S4: A carbon source reaction is introduced into the vibration-treated mixture, and the reaction is carried out in a protective gas to obtain anode material. [0077] Specifically, maintaining a vacuum environment can prevent the silicon material from being oxidized; through NaSi and NH 4 Br reacts to generate silicon atoms, allowing silicon atoms to grow better on the surface of sheet graphene; the metal particles can be, but are not limited to, metal iron particles, metal aluminum particles, metal magnesium particles, and metal copper particles. [0078] Compared with the existing technology, the preparation method of the negative electrode material provided by this application uses the template method to grow silicon on the surface of flake graphene, from dots to planar shapes, and finally grows into flake nano-silicon materials, flake nano-silicon The material is in the shape of a two-dimensional sheet. Metal particles are used to create pores on the sheet nano silicon material to form a pore structure. After the sheet nano silicon with a hole structure is physically mixed with carbon nanotubes, the carbon nanotubes pass through the sheet nano silicon material. The pore structure of silicon forms a knitted mesh structure. The method is simple, easy to operate, and easy to produce on a large scale. [0079] In some embodiments, after step S4, it also includes adding one of lithium polyacrylate powder, lithium carboxymethyl cellulose powder, lithium metaaluminate powder, aluminum oxide powder and aluminum fluoride powder to the negative electrode material, or A variety of heating processes are performed to obtain a negative electrode material with a coating layer, and the coating layer includes one or more of lithium polyacrylate, lithium carboxymethylcellulose, lithium metaaluminate, aluminum oxide, and aluminum fluoride. [0080] Specifically, adding lithium polyacrylate powder, lithium carboxymethylcellulose powder, lithium metaaluminate powder, alumina powder and aluminum fluoride powder for heat treatment is to make lithium polyacrylate, lithium carboxymethylcellulose, metaaluminum Lithium acid oxide, aluminum oxide and aluminum fluoride are evenly and stably coated on the surface of flaky silicon materials, carbon nanotubes and amorphous carbon. The coating layer can enhance the electronic conductivity and ion conductivity of the negative electrode material and increase the battery capacity. [0081] In some embodiments, the temperature of the heat treatment is 280°C-520°C, and the time of the heat treatment is 30min-120min. [0082]Specifically, the temperature of the heat treatment can be, but is not limited to, 280°C, 300°C, 320°C, 350°C, 400°C, 450°C, 500°C, 520°C; the time of the heat treatment can be, but is not limited to, 30min, 40min, 50min. , 60min, 70min, 80min, 90min, 100min, 110min, 120min; the temperature and time of the heat treatment within this range can make lithium polyacrylate, lithium carboxymethyl cellulose, lithium metaaluminate, alumina and aluminum fluoride more durable. Evenly and stably coat the surface of sheet-shaped silicon materials and/or carbon nanotubes. [0083] In some embodiments, in step S1, the organic solvent includes nitrobenzene and ethylene glycol dimethyl ether. [0084] Specifically, organic solvents provide a vacuum environment and are conducive to the growth of silicon materials on the surface of sheet graphene. [0085] In some embodiments, in step S1, the reaction temperature is 180°C-380°C, and the reaction time is 10h-40h. [0086] Specifically, the reaction method in step S1 is a template method, the reaction temperature is 180°C-380°C, and the reaction time is 10h-40h, so that the silicon element grows around the sheet graphene, from dots to planar shapes. Finally, it grows into a sheet-like nano-silicon material precursor. The reaction temperature may be, but is not limited to, 180°C, 190°C, 200°C, 210°C, 220°C, 250°C, 280°C, 300°C, 320°C, 350°C, 380°C; the reaction time may be, but is not limited to, 10h, 15h, 20h, 25h, 30h, 35h, 40h. [0087] In some embodiments, after step S1, the obtained flake nano-silicon precursor is also cleaned with ethanol to remove impurities in the flake nano-silicon precursor. [0088] In some embodiments, in step S2, the acid solution includes hydrochloric acid solution or sulfuric acid solution, and/or the pickling treatment time is 1h-3h. [0089] Specifically, the concentration of the acid solution is not limited, and conventional acid concentrations can be used for pickling treatment. For example, the conventional acid concentration can be 1 mol/L-6 mol/L; in a normal temperature environment, the acid solution can be used for pickling treatment. Washing treatment, the treatment time can be, but is not limited to, 1h, 1.5h, 2h, 2.5h, 3h, to ensure that the metal particles react completely and form a pore structure on the flake nano-silicon. [0090] In some embodiments, in step S3, the frequency of the vibration treatment is 18Hz-42Hz, and the time of the vibration treatment is 1h-3h. [0091] Specifically, the carbon nanotubes are added and then vibrated in a vibration device so that the carbon nanotubes can fully penetrate the pore structure of the flake nano-silicon, forming a composite negative electrode material in which the carbon nanotubes penetrate the flake nano-silicon. The vibration frequency may be, but is not limited to, 18Hz, 20Hz, 25Hz, 30Hz, 35Hz, 40Hz, 45Hz, and the vibration time may be, but is not limited to, 1.0h, 1.5h, 2.0h, 2.5h, 3.0h; in some embodiments of the present application , the number of vibrations is not limited, as long as the carbon nanotubes can fully penetrate the pore structure of the sheet-like nanosilicon; in some embodiments of the present application, the material can be vibrated upright and then vibrated upside down; it can also be First vibrate upside down, then vibrate upright. [0092] In some embodiments, in step S4, the carbon source includes acetylene and/or methane; the reaction temperature is 600°C-800°C, and the reaction time is 1h-5h. [0093] Specifically, the carbon source introduction reaction refers to the cracking reaction of the carbon source. The reaction temperature is 600°C-800°C, and the reaction time is 1h-5h. The reaction temperatures include but are not limited to 600°C, 650°C, 700°C. ℃, 750 ℃, 800 ℃, the reaction time includes but is not limited to 1h, 2h, 3h, 4h, 5h; the cracked carbon atoms are deposited at the contact interface between carbon nanotubes and flake nano-silicon, fixing the carbon nanotube material. [0094] In some embodiments, in step S4, the protective gas includes at least one of argon, nitrogen, and helium, and the protective gas and the carbon source are introduced simultaneously, or the protective gas is introduced before the carbon source. [0095] Specifically, the protective gas can be continuously introduced during the process of introducing the carbon source, or the protective gas can be introduced first and then the carbon source. The protective gas plays the role of protection and carrier gas, and can make the carbon source deposited. more even. [0096] In some embodiments, the gas flow rate passed into the carbon source is 20 sccm-60 sccm; the ratio of the gas flow rate passed into the protective gas and the carbon source gas flow rate is 0.5-5. [0097] Specifically, the gas flow rate passed into the carbon source can be, but is not limited to, 20 sccm, 30 sccm, 40 sccm, 50 sccm, 60 sccm; the gas flow rate passed into the carbon source is within this range, and the cracked carbon atoms can be deposited on the carbon. The contact interface between the nanotubes and the flake nanosilicon fixes the carbon nanotube material; the ratio of the gas flow rate through the protective gas to the carbon source gas flow rate can be but is not limited to 0.5, 1, 2, 3, 5, through the protective gas If the ratio of the gas flow rate of the neutral gas to the carbon source gas flow rate is within this range, the cracked carbon atoms can be better deposited at the contact interface between the carbon nanotubes and the flake nanosilicon, and the carbon nanotube material can be fixed. [0098] In a third aspect, the present application provides a lithium-ion battery, including the negative electrode material described above, or the negative electrode material prepared by the preparation method of the negative electrode material described above. [0099] The lithium-ion battery provided by this application includes a positive electrode sheet, a negative electrode sheet, a separator and an electrolyte located between the positive electrode sheet and the negative electrode sheet. It should be noted that the positive electrode sheet provided in this application includes a positive electrode current collector and a positive electrode active material layer. The positive electrode active material layer includes a positive electrode active material, a conductive agent, and a binder, and the positive electrode active material, conductive agent, and binder are all It is a prior art and will not be repeated here; the negative electrode sheet includes a negative electrode current collector and a negative electrode active material layer. The negative electrode active material layer includes a negative electrode active material, a conductive agent, and a binder. The negative electrode active material includes any of the above embodiments. The negative electrode material or the negative electrode material prepared by the preparation method of the negative electrode material in any of the above embodiments. [0100] This application has no special restrictions on the electrolyte and separator. Substances that can be used as battery electrolytes and separators in the art can be used, but are not limited to. [0101] This application does not impose specific restrictions on conductive agents and adhesives, and appropriate | 1. A negative electrode material, It is characterized by, It includes flaky nano-silicon, carbon nanotubes and amorphous carbon. The flaky nano-silicon includes a pore structure, at least part of the carbon nanotubes pass through the pore structure, and the carbon nanotubes and the pore structure pass through the pore structure. Amorphous carbon linkage. 2. The negative electrode material according to claim 1, It is characterized by, The diameter of the carbon nanotube is 1nm-5nm; the size of the pore structure is 5nm-15nm. 3. The negative electrode material according to claim 1, It is characterized by, The negative electrode material also includes a coating layer, the coating layer is coated on the surface of the sheet-shaped nano-silicon, the carbon nanotube and the amorphous carbon; the coating layer includes lithium polyacrylate, carboxylic acid At least one of lithium methylcellulose, lithium metaaluminate, aluminum oxide and aluminum fluoride. 4. The negative electrode material according to claim 3, based on the total mass of the negative electrode material, the content of the coating layer is 5w.t.%-15w.t.%; and/or, the coating layer The thickness of the cladding layer is 5nm-8nm. 5. The negative electrode material according to claim 1, It is characterized by, The specific surface area of ​​the flake nano silicon is 2m 2 /g-8m 2 /g. 6. The negative electrode material according to claim 1, It is characterized by, The flaky nano-silicon includes silicon crystal grains, and the size of the silicon crystal grains is 0.5nm-1.5nm. 7. The negative electrode material according to claim 1, It is characterized by, The thickness of the flaky nano-silicon is 10nm-20nm, and the length of the flaky nano-silicon is 50nm-250nm. 8. The negative electrode material according to claim 1, It is characterized by, The ratio of the length to thickness of the sheet-like nano-silicon is 2.5-25. 9. The negative electrode material according to claim 1, It is characterized by, The ratio of the total area of ​​the pore structure to the area of ​​the sheet-like nanosilicon is (1-2):5. 10. A method for preparing the negative electrode material according to any one of claims 1 to 9, It is characterized by, Includes the following steps: S1: Obtain flake nano-silicon precursor; S2: Perform pore creation on the flaky nano-silicon precursor to obtain the flaky nano-silicon; S3: Mix the sheet-like nanosilicon and the carbon nanotubes; S4: Pour the carbon source into the mixed materials to obtain the negative electrode material. 11. The preparation method of anode material according to claim 10, It is characterized by, The preparation method includes the following steps: S1: In a vacuum environment, combine sheet graphene, metal particles, NaSi and NH 4 Br is added to the organic solvent to react to obtain a flaky nano-silicon precursor; S2: Add the obtained flaky nano-silicon precursor to an acid solution for pickling treatment to obtain the flaky nano-silicon, which includes the pore structure; S3: Mix the sheet-like nanosilicon and the carbon nanotubes and perform vibration treatment; S4: A carbon source reaction is introduced into the vibration-treated mixture, and the reaction is carried out in a protective gas to obtain the negative electrode material. 12. The preparation method of anode material according to claim 10 or 11, It is characterized by, After step S4, it also includes adding one or more of lithium polyacrylate powder, lithium carboxymethyl cellulose powder, lithium metaaluminate powder, aluminum oxide powder and aluminum fluoride powder to the negative electrode material for heating. After treatment, a negative electrode material with a coating layer is obtained, and the coating layer includes one or more of lithium polyacrylate, lithium carboxymethyl cellulose, lithium metaaluminate, aluminum oxide and aluminum fluoride. 13. The preparation method of anode material according to claim 12, It is characterized by, The temperature of the heat treatment is 280°C-520°C, and the time of the heat treatment is 30min-120min. 14. The preparation method of negative electrode material according to claim 11, It is characterized by, In step S1, the organic solvent includes nitrogen benzene and ethylene glycol dimethyl ether. 15. The preparation method of anode material according to claim 11, It is characterized by, In step S1, the reaction temperature is 180°C-380°C, and the reaction time is 10h-40h. 16. The preparation method of anode material according to claim 11, It is characterized by, In step S2, the acid solution includes hydrochloric acid solution or sulfuric acid solution, and/or the pickling treatment time is 1h-3h. 17. The preparation method of negative electrode material according to claim 11, It is characterized by, In step S3, the frequency of the vibration treatment is 18Hz-42Hz, and the time of the vibration treatment is 1h-3h. 18. The preparation method of negative electrode material according to claim 11, It is characterized by, In step S4, the carbon source includes acetylene and/or methane; the reaction temperature is 600°C-800°C, and the reaction time is 1h-5h. 19. The preparation method of negative electrode material according to claim 11, It is characterized by, The protective gas includes at least one of argon, nitrogen and helium, and the protective gas and the carbon source are introduced simultaneously, or the protective gas is introduced before the carbon source. 20. The preparation method of anode material according to claim 19, It is characterized by, The gas flow rate passed into the carbon source is 20 sccm-60 sccm; the ratio of the gas flow rate passed into the protective gas and the carbon source gas flow rate is 0.5-5. 21. A lithium-ion battery, It is characterized by, It includes the negative electrode material according to any one of claims 1 to 9, or the negative electrode material prepared by the preparation method of the negative electrode material according to any one of claims 10 to 20. 22. An electrical equipment, It is characterized by, Includes the battery of claim 21. | 比亚迪股份有限公司 ¦ 深圳市比亚迪锂电池有限公司
732 | CN118867183A | Published | BYD CO LTD | Material nanotechnology¦Cell electrodes¦Secondary cells¦Nano-carbon¦Phosphorus compounds | 2024-07-05 | 2024-10-29 | Manganese-doped lithium iron phosphate material and preparation method thereof, positive plate, lithium ion battery and electric equipment | The invention relates to the technical field of lithium batteries, and discloses a manganese-doped lithium iron phosphate material and a preparation method thereof, a positive plate, a lithium ion battery and electric equipment. The chemical formula of the manganese-doped lithium iron phosphate material is LiMn < x > Fe < 1-x > PO4, and 0 lt; and x is less than or equal to 0.1. The manganese-doped lithium iron phosphate material is of an olivine structure. The manganese-doped lithium iron phosphate material disclosed by the invention not only has relatively high capacity and energy density, but also has relatively good structural stability, and the overall electrochemical performance is more excellent. | Technical field [0001] The invention relates to the technical field of lithium batteries, and specifically relates to a manganese-doped lithium iron phosphate material and a preparation method thereof, a positive electrode sheet, a lithium-ion battery and electrical equipment. Background technology [0002] Olivine-structured polyanionic phosphate LiMPO 4 (M=Fe, Mn, Co, Ni, V), due to its advantages of cheap price, high safety performance, good cycle stability and environmental friendliness, it has become the most commercially practical cathode material. Among them, LiFePO 4 It has been widely used because of its electrochemical properties such as low cost, non-toxic, safe, stable discharge platform, high discharge capacity, and good cycle stability. However, its low operating voltage platform makes its energy density low. [0003] Currently, increasing LiFePO 4 The energy density of the cathode material becomes LiFePO 4 One of the most direct methods of modification is to increase the energy density by increasing its operating voltage. In addition, LiMnPO 4 As another olivine-structured polyanionic cathode material that can match the current operating voltage of existing electrolytes, it has the same characteristics as LiFePO 4 Similar crystal structure and higher operating voltage. Therefore, LiFePO 4 Stable structure, long cycle life, good thermal stability and other characteristics are consistent with LiMnPO 4 Combining the advantages of a higher voltage platform, the theoretical specific energy of LiMn is higher x Fe 1-x PO 4 (x≥0.5) has become a research hotspot in the current lithium-ion battery industry. But LiMn x Fe 1-x PO 4 (x≥0.5) Volume change ratio of LiFePO during the two-phase reaction stage during intercalation/extraction of lithium ions 4 Larger, resulting in greater stress concentration, causing the positive electrode material particles to break, resulting in battery failure. [0004] Therefore, there is an urgent need to develop an electrode material that can achieve a high voltage platform, high energy density, and high structural stability. Contents of the invention [0005] The purpose of the present invention is to overcome the low operating voltage of the cathode material lithium iron phosphate (LiMn) existing in the prior art. x Fe 1-x PO 4 , x≥0.5) The problem of particle breakage caused by excessive stress during the two-phase reaction stage when inserting/extracting lithium ions, provides a manganese-doped lithium iron phosphate material and a preparation method thereof, a positive electrode sheet, a lithium-ion battery and electricity consumption Equipment, the manganese-doped lithium iron phosphate material of the present invention realizes that the voltage platform and energy density are improved, and its structural stability is also further enhanced. [0006] In order to achieve the above objects, a first aspect of the present invention provides a manganese-doped lithium iron phosphate material. The chemical formula of the manganese-doped lithium iron phosphate material is LiMn x Fe 1-x PO 4 , where, 0<x≤0.1. [0007] Preferably, 0.01<x≤0.1. [0008] Preferably, the particle size of the manganese-doped lithium iron phosphate material is 120-300 nm. [0009] Preferably, the surface of the manganese-doped lithium iron phosphate material is coated with a carbon layer, and the mass fraction of the carbon layer is 1.5-1.8 wt%. [0010] Preferably, the specific surface area of ​​the manganese-doped lithium iron phosphate material is 10-19m 2 /g. [0011] A second aspect of the present invention provides a method for preparing the above-mentioned manganese-doped lithium iron phosphate material. The method includes the following steps: [0012] S1. Ball-mill the carbon source, lithium source, iron source and first phosphorus source and mix it with the manganese source and the second phosphorus source to obtain a precursor material; [0013] S2. Sintering the precursor material. [0014] Preferably, the lithium source is at least one of lithium hydroxide, lithium acetate, lithium nitrate, lithium carbonate and lithium dihydrogen phosphate. [0015] Preferably, the iron source is at least one of ferrous phosphate, ferrous oxalate, ferrous nitrate, ferrous hydroxide, ferric phosphate, ferric oxalate and ferric carbonate. [0016] Preferably, the first phosphorus source is at least one of ferrous phosphate, iron phosphate, manganese phosphate, lithium dihydrogen phosphate and lithium phosphate. [0017] Preferably, the carbon source is at least one of oxalic acid, sucrose, cellulose, fructose, polyethylene glycol, glucose, starch, maltose, lactose, citric acid, carbon black and polyethylene glycol. [0018] Preferably, the manganese source is at least one of manganese nitrate, manganese carbonate, manganese phosphate, manganese oxalate and manganese sulfate. [0019] Preferably, the second phosphorus source is phosphoric acid. Preferably, the calcination includes a first sintering stage and a second sintering stage performed in sequence, and the sintering temperature of the second sintering stage is 100-400°C higher than the sintering temperature of the first sintering stage. [0020] Preferably, the conditions of the first sintering stage include: a heating rate of 1-10°C·min -1 , the sintering temperature is 300-500°C and the time is 0.5-2h. [0021] Preferably, the conditions of the second sintering stage include: a heating rate of 1-10°C·min -1 , the sintering temperature is 400-800℃, and the sintering time is 5-10h. [0022] A third aspect of the present invention provides a positive electrode sheet, which includes the above-mentioned manganese-doped lithium iron phosphate material. [0023] A fourth aspect of the present invention provides a lithium-ion battery, which includes the above-mentioned positive electrode sheet. [0024] A fifth aspect of the present invention provides an electrical device, which includes the above-mentioned lithium ion battery. [0025] Through the above technical solution, on the one hand, manganese doping can increase the unit cell volume of lithium iron phosphate, broaden the diffusion channel of lithium ions, and improve the voltage platform; on the other hand, compared with high manganese-doped lithium iron phosphate, manganese-doped lithium iron phosphate The reduction of impurities greatly shortens its Mn 3+ /Mn 2+ platform, so that the two-phase reaction is concentrated on Fe 3+ /Fe 2+ Platform, the volume change of the crystal structure during the lithium ion insertion/detachment process is small, which avoids large stress and strain causing the material to break. Therefore, the manganese-doped lithium iron phosphate material of the present invention can achieve an improvement in voltage platform and energy density while further enhancing its structural stability. Description of drawings [0026] Figure 1 Is LiMn according to the present invention 0.05 Fe 0.95 PO 4 SEM image of the material; [0027] Figure 2 Is LiMn according to the present invention 0.05 Fe 0.95 PO 4 X-ray diffraction pattern of the material; [0028] Figure 3 It is the discharge specific capacity diagram at 0.5C of the manganese-doped lithium iron phosphate material prepared according to Examples 1 and 2 and Comparative Examples 1 and 2; [0029] Figure 4 It is the discharge energy density diagram at 0.5C of the manganese-doped lithium iron phosphate material prepared according to Examples 1 and 2 and Comparative Examples 1 and 2. Detailed implementation [0030] Specific embodiments of the present invention will be described in detail below with reference to the accompanying drawings. It should be understood that the specific embodiments described here are only used to illustrate and explain the present invention, and are not intended to limit the present invention. [0031] The endpoints of ranges and any values ​​disclosed herein are not limited to the precise range or value, but these ranges or values ​​are to be understood to include values ​​approaching such ranges or values. For numerical ranges, the endpoint values ​​of each range, the endpoint values ​​of each range and individual point values, and the individual point values ​​can be combined with each other to obtain one or more new numerical ranges. These values The scope shall be deemed to be specifically disclosed herein. [0032] The chemical formula of the manganese-doped lithium iron phosphate material of the present invention is LiMn x Fe 1-x PO 4 , where, 0<x≤0.1. According to the manganese-doped lithium iron phosphate material of the present invention, manganese is the doping element. According to the subsequent experimental results, it is found that in LiMn x Fe 1-x PO 4 In, 0<x≤0.1. By doping a small amount of manganese into the lithium iron phosphate material, its Mn is shortened 3+ /Mn 2+ platform, so that the two-phase reaction is concentrated on Fe 3+ /Fe 2+ Platform, the volume change of the crystal structure during the lithium ion insertion/detachment process is small, which avoids large stress and strain causing the material to break. Therefore, compared with lithium iron phosphate materials, the manganese-doped iron phosphate of the present invention While the voltage platform and energy density of lithium materials have been improved, their structural stability has also been further enhanced. [0033] In the manganese-doped lithium iron phosphate material of the present invention, in order to ensure high stability of the material structure, the range of x is preferably 0.01<x≤0.1, and the value of x can be, for example, 0.01, 0.02, 0.03, 0.04. , 0.05, 0.06, 0.07, 0.08, 0.09 or 0.10. In the manganese-doped lithium iron phosphate material, the molar amount of Li is equal to the total molar amount of Fe and Mn, PO 4 3- The molar amount of is equal to the total molar amount of Fe and Mn. The chemical formula of the manganese-doped lithium iron phosphate material may be, for example, LiFe 0.99 Mn 0.01 PO 4 ,LiFe 0.98 Mn 0.02 PO 4 ,LiFe 0.97 Mn 0.03 PO 4 ,LiFe 0.96 Mn 0.04 PO 4 ,LiFe 0.95 Mn 0.05 PO 4 ,LiFe 0.94 Mn 0.06 PO 4 ,LiFe 0.93 Mn 0.07 PO 4 ,LiFe 0.92 Mn 0.08 PO 4 ,LiFe0.91 Mn 0.09 PO 4 or LiFe 0.90 Mn 0.10 PO 4 . The chemical formula of the manganese-doped lithium iron phosphate material is preferably LiFe 0.95 Mn 0.05 PO 4 or LiFe 0.90 Mn 0.10 PO 4 . [0034] In the manganese-doped lithium iron phosphate material of the present invention, in order to ensure the structural stability and excellent cycle performance of the material, the manganese-doped lithium iron phosphate material is preferably an olivine structure. [0035] In the manganese-doped lithium iron phosphate material of the present invention, in order to ensure the charge and discharge performance, energy density, power density and cycle life of the battery, the particle size of the manganese-doped lithium iron phosphate material is preferably 120-120 300nm, more preferably 200-290nm. The specific surface area of ​​the manganese-doped lithium iron phosphate material is preferably 10-19m 2 /g, more preferably 12.4-17.3m 2 /g. The particle size of the manganese-doped lithium iron phosphate material is within the above-mentioned preferred range, which helps to provide more active sites and avoid agglomeration, thereby improving the charge and discharge efficiency and energy density of the battery. [0036] In the manganese-doped lithium iron phosphate material of the present invention, the surface of the manganese-doped lithium iron phosphate material is coated with a carbon layer. In order to improve the electrochemical performance of the material, the mass fraction of the carbon layer is preferably 1.5-1.8wt%, and more preferably 1.50-1.67wt%. [0037] The invention also provides a method for preparing the above-mentioned manganese-doped lithium iron phosphate material, which method includes the following steps: [0038] S1. Ball-mill the carbon source, lithium source, iron source and first phosphorus source and mix it with the manganese source and the second phosphorus source to obtain a precursor material; [0039] S2. Sintering the precursor material. [0040] The method according to the present invention has the characteristics of simple operation, simple process and low cost, and the prepared manganese-doped lithium iron phosphate material has an improved voltage platform and energy density while its structural stability is also further enhanced. [0041] In the method of the present invention, the precursor material may be an olivine-structured polyanionic phosphate. The preparation method of the precursor material can be a conventional preparation method in the art, and specifically, it can be a solid-phase reaction method, a sol-gel method, a co-precipitation method, a solvothermal method or a spray drying method. [0042] In the method of the present invention, the process of step (S1) may specifically include: mixing a carbon source and water, then adding a lithium source, an iron source and a first phosphorus source to obtain a mixture, and ball milling and dissolving the mixture. A ball milling solution is obtained, and a manganese source and a second phosphorus source are added to the diluted ball milling solution and dried. The usage ratio of the carbon source and water can be (0.5-2) g:100 mL. The solid content of the diluted ball mill dissolution solution may be 7-15%, preferably 8-12%. The mixture may further include at least one of ammonium phosphate, water-soluble polymer and precursor. The water-soluble polymer may be a water-soluble vinyl copolymer. The precursor may be a sugar precursor. The precursor material may be in a hydrated form or a dry powder mixture. The mass of the carbon source accounts for 1-10% of the total mass of the solid phase in the mixed material. [0043] In some embodiments, the ball milling method may be a dry grinding method, a wet grinding method, or a dry-wet mixed grinding method. The dry grinding method is carried out in a dry zirconia ball mill tank. The wet grinding method can use surfactants and solvents to assist ball milling. The surfactant may be oleic acid. The solvent may be absolute ethanol. The dry-wet mixing and grinding method may include dry grinding the mixture first and then wet grinding. The ball milling conditions may include: the rotation speed may be 300-700r/min, preferably 350-650r/min; the time may be 10-20h, preferably 15-18h. [0044] In some embodiments, the dissolving can be accomplished by placing the mixture in an oven. The dissolution conditions include: the temperature can be 35-60°C, preferably 40-50°C; the time can be 40-60h, preferably 45-55h. [0045] In some embodiments, the process of adding a manganese source to the diluted ball mill solution and drying it may specifically include: mixing the ball mill solution and a solvent, adding the manganese source, and then stirring at a temperature of 20-30°C for 2 -5h, and then perform spray drying to obtain the precursor material. The solvent may be at least one of water, ethanol and acetone. The spray drying conditions include: the inlet and outlet air temperatures of the spray drying can be 110-180°C and 50-90°C respectively, preferably 130-160°C and 60-75°C; the feed rate can be 300-600mL/h, Preferably it is 400-500mL/h. [0046] In the method of the present invention, the lithium source can be at least one of lithium hydroxide, lithium acetate, lithium nitrate, lithium carbonate and lithium dihydrogen phosphate. In order to improve the electrochemical performance of the material, the lithium source is preferably lithium hydroxide. The lithium source provides lithium ions to realize the charging and discharging process of the battery. [0047] In the method of the present invention, the iron source may be at least one of ferrous phosphate, ferrous oxalate, ferrous nitrate, ferrous hydroxide, ferric phosphate, ferric oxalate and ferric carbonate. In order to improve the stability of the material, the iron source is preferably ferrous phosphate. The iron source can improve electrochemical performance, battery safety, cycle life and rate performance. [0048] In the method of the present invention, the first phosphorus source may be at least one of ferrous phosphate, iron phosphate, manganese phosphate, lithium dihydrogen phosphate and lithium phosphate. In order to improve the charge and discharge performance and safety of the battery, the phosphorus source is preferably ferrous phosphate. [0049] In the method of the present invention, the carbon source can be at least one of oxalic acid, sucrose, cellulose, fructose, polyethylene glycol, glucose, starch, maltose, lactose, citric acid, carbon black and polyethylene glycol. A sort of. In order to improve battery performance and ensure battery stability, the carbon source is preferably citric acid and oxalic acid. The mass ratio of the amounts of citric acid and oxalic acid may be (1-3):1, for example, it may be 1:1, 1.5:1, 2:1, 2.5:1 or 3:1. The carbon source can effectively prevent the growth of crystal particles, prevent agglomeration between particles, improve the electronic conductivity of the material, and provide effective lithium ion diffusion channels. [0050] In the method of the present invention, the manganese source may be at least one of manganese nitrate, manganese carbonate, manganese phosphate, manganese oxalate and manganese sulfate. In order to avoid material breakage caused by stress and strain and ensure the stability of the battery, the manganese source is preferably manganese nitrate. [0051] In the method of the present invention, in order to improve battery performance and ensure battery stability, the second phosphorus source is preferably phosphoric acid. The mass fraction of the phosphoric acid may be 85%-99.99%, preferably 99%-99.99%. [0052] In the method of the present invention, the calcination includes a first sintering stage and a second sintering stage in sequence, and the sintering temperature of the second sintering stage is 100-400 higher than the sintering temperature of the first sintering stage. ℃. The calcination process is carried out under protective gas. The protective gas is a conventional protective gas in this field. The protective gas used may be at least one of nitrogen, argon and helium, preferably argon. In a more preferred case, the purity of the argon is 99.6wt%-99.99wt%. [0053] In the method of the present invention, the conditions of the first sintering stage include: the heating rate can be 1-10°C·min -1 , preferably 5-10℃·min -1 ; The sintering temperature can be 300-500°C, preferably 350-450°C; the sintering time can be 0.5-2h, preferably 0.5-1.5h. [0054] In the method of the present invention, the conditions of the second sintering stage include: the heating rate is 1-10°C·min -1 , preferably 5-10℃·min -1 ; The sintering temperature is 400-800°C, preferably 550-750°C; the sintering time is 5-10h, preferably 6-9h. [0055] In the method of the present invention, in order to improve the morphology of the manganese-doped lithium iron phosphate material, the method of preparing the above-mentioned manganese-doped lithium iron phosphate material preferably also includes crushing and/or processing the calcined material. screen. The crushing can be performed by a grinder. The particle size D after grinding 50 Can be 1-3um. [0056] In some embodiments, the method of preparing the above-mentioned manganese-doped lithium iron phosphate material according to the present invention includes: mixing a carbon source and water, then adding a lithium source, an iron source and a phosphorus source to obtain a mixture, and adding the The mixture is ball milled at a rotation speed of 300-700r/min for 10-20h and dissolved at a temperature of 35-60°C for 40-60h to obtain a ball milling solution. The ball milling solution and the solvent are mixed and a manganese source and a second phosphorus source are added. , then stir for 2-5h at a temperature of 20-30°C, and then spray-dry to obtain a precursor material. The precursor material is subjected to a first sintering stage and a second sintering stage under protective gas, and the sintering temperature of the second sintering stage is 100-400°C higher than the sintering temperature of the first sintering stage. The conditions of the first sintering stage include: the heating rate is 1-10°C·min -1 , the sintering temperature is 300-500℃, and the sintering time is 0.5-2h. The conditions for the second sintering stage include: the heating rate is 1-10°C·min -1 , the sintering temperature is 400-800℃, and the sintering time is 5-10h. [0057] In other embodiments, the method of preparing the above-mentioned manganese-doped lithium iron phosphate material according to the present invention includes: mixing oxalic acid, citric acid and water, and then adding lithium hydroxide and ferrous phosphate to obtain a mixture, The mixture is ball milled at a rotation speed of 350-650r/min for 15-18h and dissolved at a temperature of 40-50°C for 45-55h to obtain a ball milling solution. The ball milling solution is mixed with the solvent and manganese nitrate and phosphoric acid are added. Then, the mixture is stirred for 2-5 hours at a temperature of 20-30°C, and then spray-dried to obtain a precursor material. The precursor material is subjected to a first sintering stage and a second sintering stage under protective gas, and the sintering temperature of the second sintering stage is 100-400°C higher than the sintering temperature of the first sintering stage. The conditions of the first sintering stage include: the heating rate is 5-10°C·min -1 , the sintering temperature is 350-450℃, and the sintering time is 0.5-1.5h. The conditions for the second sintering stage include: a heating rate of 5-10°C·min -1 , the sintering temperature is 550-750℃, and the time is 6-9h. A third aspect of the present invention provides the use of the above-mentioned manganese-doped lithium iron phosphate material as a positive electrode active material. According to the application of the present invention, the battery using the positive active material has higher capacity and energy density, and also has better structural stability. [0058] The present invention also provides a positive electrode sheet, which includes the above-mentioned manganese-doped lithium iron phosphate material. The positive electrode sheet according to the present invention has excellent charge and discharge performance, charge and discharge efficiency and cycle stability. [0059] The present invention also provides a lithium ion battery, which includes the above-mentioned positive electrode sheet. The lithium-ion battery according to the present invention has higher discharge specific capacity, discharge energy density, cycle life and rate performance. [0060] The present invention also provides an electrical device, which includes the above-mentioned lithium-ion battery. The electrical equipment according to the present invention has higher energy density and better stability. [0061] The manganese-doped lithium iron phosphate material and its preparation method, positive electrode sheet, lithium ion battery and electrical equipment according to the present invention are further explained through examples below. The examples are implemented on the premise of the technical solution of the present invention, and detailed implementation modes and specific operating processes are given. However, the protection scope of the present invention is not limited to the following examples. [0062] The experimental methods in the following examples are all routine methods in this field unless otherwise specified. The experimental materials used in the following examples are all commercially available unless otherwise specified. [0063] Example 1 [0064] Mix 0.5g oxalic acid, 1.0g citric acid and 100mL water, then add 1.857g lithium hydroxide and 27.420g ferrous phosphate to obtain a mixture. The mixture is ball milled at a rotation speed of 500r/min for 15h and at a temperature of 45 Dissolve at 25℃ for 48h to obtain the ball mill solution, mix the ball mill solution with water, dilute to a solid content of 8%, add 0.723g manganese nitrate and 4.12mL phosphoric acid, then stir at 25℃ for 3h, then in and out Spray drying was performed under the conditions of wind temperatures of 150°C and 80°C and a feed rate of 500mL/h to obtain the precursor material. Under argon gas, the precursor material was heated at a heating rate of 5°C·min. -1 Raise the temperature to 400°C and perform the first sintering stage for 1 hour, with a heating rate of 5°C·min. -1 Raise the temperature to 650°C for the second sintering stage for 8 hours, then cool to room temperature to obtain LiMn 0.05 Fe 0.95 PO 4 Material. [0065] Characterization test: Through the infrared carbon and sulfur analyzer test (refer to the national standard GB/T 14265-1993 "General principles for the analysis of hydrogen, oxygen, nitrogen, carbon and sulfur in metallic materials"), LiMn can be obtained 0.05 Fe 0.95 PO 4 The mass fraction of the carbon layer of the material is 1.52wt%. By nitrogen (N 2 ) adsorption and desorption test (refer to the national standard GB/T 19587-2017 "Determination of specific surface area of ​​solid materials by gas adsorption BET method"), LiMn can be obtained 0.05 Fe 0.95 PO 4 The specific surface area of ​​the material is 15.3m 2 /g. like Figure 1 As shown, through scanning electron microscopy testing (refer to the national standard JY/T 010-1996 "General principles of analytical scanning electron microscopy methods"), LiMn can be obtained 0.05 Fe 0.95 PO 4 The particle size of the material is 250nm. like Figure 2 As shown, it can be seen through X-ray diffraction (XRD) (refer to the national standard JY/T 009-1996 "General principles of rotating target polycrystal X-ray diffraction method") that LiMn 0.05 Fe 0.95 PO 4 The diffraction peaks of the material correspond well to the manganese-doped lithium iron phosphate standard card, and the sharp diffraction peaks indicate high purity and crystallinity. [0066] Assembly of lithium-ion button half cells: LiMn prepared in this example 0.05 Fe 0.95 PO 4 Materials, conductive carbon black and polyvinylidene fluoride (LiMn 0.05 Fe 0.95 PO 4 material, conductive carbon black and polyvinylidene fluoride (the mass ratio of which is 90:5:5) in N-methylpyrrolidone solvent is evenly mixed to obtain a composition, the solid content of the composition is 50%, and then coated on on aluminum foil, and then dried the above-mentioned aluminum foil in a vacuum drying oven at 120°C for 24 hours. After the solvent has completely evaporated, use a sheet punching machine to cut the aluminum foil into discs with a diameter of 12 mm, and place them in the glove box according to the negative electrode shell, spring sheet, gasket, lithium sheet, and electrolyte (1mol·L - 1 LiPF 6 EC/EMC/DMC), separator (US PP), electrolyte (1mol·L -1 LiPF 6 EC/EMC/DMC), positive electrode sheet and positive electrode case are sequentially assembled into a lithium-ion button half cell. The lithium ion button half cell prepared in this example was charged and discharged for 100 cycles at a constant current and constant voltage at a rate of 0.5C in the voltage range of 2.0-4.3V, and the measured discharge specific capacity was recorded in Figure 3 and Table 1, record the measured discharge energy density in Figure 4 and Table 1. In this article, discharge energy density refers to the electrical energy released by the average unit volume or mass of the battery, and the basic unit is Wh/Kg. The calculation formula is as follows: discharge energy density (Wh/Kg) = average discharge voltage (V) × discharge specific capacity (mAh/g). [0067] Example 2 [0068] Mix 0.75g oxalic acid, 0.75g citric acid and 100mL water, then add 1.903g lithium hydroxide and 26.617g ferrous phosphate to obtain a mixture. The mixture is ball milled at a rotation speed of 500r/min for 15h and at a temperature of 50 Dissolve at 25°C for 40 hours to obtain a ball mill solution, mix the ball mill solution with water, dilute to a solid content of 8%, add 1.481g manganese nitrate and 8.44mL phosphoric acid, stir for 3 hours at 25°C, and then in and out. Spray drying was performed under the conditions of wind temperatures of 130°C and 60°C and a feed rate of 500mL/h to obtain the precursor material. Under argon gas, the precursor material was heated at a heating rate of 5°C·min. -1 Raise the temperature to 350°C and perform the first sintering stage for 1 hour, with a heating rate of 5°C·min. -1 Raise the temperature to 550°C for the second sintering stage for 6 hours, then cool to room temperature to obtain LiMn 0.10 Fe 0.90 PO 4 Material. Through the infrared carbon and sulfur analyzer test (refer to the national standard GB/T14265-1993 "General principles for the analysis of hydrogen, oxygen, nitrogen, carbon and sulfur in metallic materials"), LiMn can be obtained 0.10 Fe 0.90 PO 4 The mass fraction of the carbon layer of the material is 1.67wt%, and it is passed through nitrogen (N 2 ) adsorption-desorption test (refer to the national standard GB/T 19587-2017 "Determination of specific surface area of ​​solid materials by gas adsorption BET method"), LiMn can be obtained 0.10 Fe 0.90 PO 4 The specific surface area of ​​the material is 17.3m 2 /g, through scanning electron microscopy testing (refer to the national standard JY/T 010-1996 "General principles of analytical scanning electron microscopy methods"), LiMn can be obtained 0.10 Fe 0.90 PO 4 The particle size of the material is 200nm. The LiMn prepared in this example 0.10 Fe 0.90 PO 4 Materials Lithium-ion coin half cells were assembled according to Example 1. The lithium ion button half cell prepared in this example was charged and discharged for 100 cycles at a constant current and constant voltage at a rate of 0.5C in the voltage range of 2.0-4.3V, and the measured discharge specific capacity was recorded in Figure 3 and Table 1, record the measured discharge energy density in Figure 4 and Table 1. [0069] Example 3 [0070] Mix 0.375g oxalic acid, 1.125g citric acid and 100mL water, then add 1.822g lithium hydroxide and 28.036g ferrous phosphate to obtain a mixture. The mixture is ball milled at a rotation speed of 300r/min for 18h and at a temperature of 40 Dissolve at 20°C for 60 hours to obtain a ball mill solution, mix the ball mill solution with water, dilute to a solid content of 12%, add 0.142g manganese nitrate and 8.09mL phosphoric acid, then stir for 5 hours at a temperature of 20°C, and then in and out Spray drying was carried out under the conditions of wind temperatures of 160°C and 80°C and a feed rate of 400mL/h to obtain the precursor material. Under argon gas, the precursor material was heated at a heating rate of 10°C·min. -1 Raise the temperature to 350°C and perform the first sintering stage for 1.5 hours, with a heating rate of 10°C·min -1 Raise the temperature to 750°C for the second sintering stage for 9 hours, then cool to room temperature to obtain LiMn 0.01 Fe 0.99 PO 4 Material. Through the infrared carbon and sulfur analyzer test (refer to the national standard GB/T14265-1993 "General principles for the analysis of hydrogen, oxygen, nitrogen, carbon and sulfur in metallic materials"), LiMn can be obtained 0.01 Fe 0.99 PO 4 The mass fraction of the carbon layer of the material is 1.48wt%, and it is passed through nitrogen (N 2 ) adsorption-desorption test (refer to the national standard GB/T 19587-2017 "Determination of specific surface area of ​​solid materials by gas adsorption BET method"), LiMn can be obtained 0.01 Fe 0.99 PO 4 The specific surface area of ​​the material is 12.4m 2 /g, through scanning electron microscopy testing (refer to the national standard JY/T 010-1996 "General principles of analytical scanning electron microscopy methods"), LiMn can be obtained 0.01 Fe 0.99 PO 4 The particle size of the material is 290nm. The LiMn prepared in this example 0.01 Fe 0.99 PO 4 | 1. A manganese-doped lithium iron phosphate material, It is characterized by: The chemical formula of the manganese-doped lithium iron phosphate material is LiMn x Fe 1-x PO 4 , where, 0<x≤0.1. 2. The manganese-doped lithium iron phosphate material according to claim 1, It is characterized by: 0.01<x≤0.1。 3. The manganese-doped lithium iron phosphate material according to claim 1 or 2, It is characterized by: The particle size of the manganese-doped lithium iron phosphate material is 120-300 nm. 4. The manganese-doped lithium iron phosphate material according to any one of claims 1-3, It is characterized by: The surface of the manganese-doped lithium iron phosphate material is coated with a carbon layer, and the mass fraction of the carbon layer is 1.5-1.8 wt%. 5. The manganese-doped lithium iron phosphate material according to any one of claims 1-4, It is characterized by: The specific surface area of ​​the manganese-doped lithium iron phosphate material is 10-19m 2 /g. 6. A method for preparing the manganese-doped lithium iron phosphate material according to any one of claims 1-5, It is characterized by: The method includes the following steps: S1. Ball-mill the carbon source, lithium source, iron source and first phosphorus source and mix it with the manganese source and the second phosphorus source to obtain a precursor material; S2. Sintering the precursor material. 7. The method of claim 6, It is characterized by: The lithium source is at least one of lithium hydroxide, lithium acetate, lithium nitrate, lithium carbonate and lithium dihydrogen phosphate; and/or The iron source is at least one of ferrous phosphate, ferrous oxalate, ferrous nitrate, ferrous hydroxide, ferric phosphate, ferric oxalate and ferric carbonate; and/or, The first phosphorus source is at least one of ferrous phosphate, iron phosphate, manganese phosphate, lithium dihydrogen phosphate and lithium phosphate; and/or, The carbon source is at least one of oxalic acid, sucrose, cellulose, fructose, polyethylene glycol, glucose, starch, maltose, lactose, citric acid, carbon black and polyethylene glycol; and/or, The manganese source is at least one of manganese nitrate, manganese carbonate, manganese phosphate, manganese oxalate and manganese sulfate; and/or, The second phosphorus source is phosphoric acid. 8. A method according to claim 6 or 7, It is characterized by: The sintering includes first sintering and second sintering performed in sequence, and the sintering temperature of the second sintering stage is 100-400°C higher than the sintering temperature of the first sintering stage; Preferably, the conditions of the first sintering stage include: a heating rate of 1-10°C·min -1 , sintering temperature is 300-500℃, time is 0.5-2h; Preferably, the conditions of the second sintering stage include: a heating rate of 1-10°C·min -1 , the sintering temperature is 400-800℃, and the sintering time is 5-10h. 9. A positive electrode sheet, It is characterized by: The positive electrode sheet includes the manganese-doped lithium iron phosphate material according to any one of claims 1-5. 10. A lithium-ion battery, It is characterized by: The lithium ion battery includes the positive electrode sheet of claim 9. 11. An electrical equipment, It is characterized by: The electrical equipment includes the lithium-ion battery of claim 10. | 比亚迪股份有限公司
733 | CN118867144A | Examining | BYD CO LTD ¦ HUIZHOU BYD BATTERY | Positive electrodes¦Li-accumulators | 2023-04-23 | 2024-10-29 | Positive electrode active material, positive electrode, battery, and electric device | The invention provides a positive electrode active material which comprises a ternary positive electrode material and a carbon-nitrogen coating layer coating the ternary positive electrode material, the particle size of single crystal particles of the ternary positive electrode material is X [mu] m, the mass content of nitrogen in the carbon-nitrogen coating layer is Y, the compaction density of the positive electrode active material is Z g/cm < 3 >, x, Y and Z meet the following condition:-15 < = Z + X2 + Y2-0. 24 (32.5 X + Y) < = 15. In the positive electrode active material provided by the invention, the particle size of the single crystal particles, the mass content of the nitrogen element in the carbon-nitrogen coating layer and the compaction density meet a certain relationship, so that the cycle performance of the positive electrode active material can be improved, and the use of the positive electrode active material is facilitated. The invention also provides a positive electrode, a battery and electric equipment. | Technical field [0001] This application relates to the field of battery technology, specifically to positive active materials, positive electrodes, batteries and electrical equipment. Background technology [0002] Ternary cathode materials are widely used in batteries due to their high energy density. At present, the performance requirements of batteries are getting higher and higher. For example, the cycle performance of batteries needs to be improved. However, the cycle performance of ternary cathode materials is relatively poor and cannot meet the requirements for improving battery cycle performance. Therefore, new ternary cathodes need to be researched and developed. Material. Contents of the invention [0003] In view of this, this application provides a cathode active material, a cathode, a battery and an electrical device. The particle size of the single crystal particles in the cathode active material, the mass content of nitrogen in the carbon-nitrogen coating layer, and the compacted density meet certain requirements. The relationship is conducive to improving the cycle performance of the positive electrode and the battery, thereby extending the service life of the battery. [0004] In a first aspect, the present application provides a cathode active material, including a ternary cathode material and a carbon-nitrogen coating layer covering the ternary cathode material. The particle size of the single crystal particles of the ternary cathode material is X μm. , the mass content of nitrogen element in the carbon-nitrogen coating layer is Y, and the compacted density of the positive electrode active material is Z g/cm 3 , the X, the Y and the Z satisfy: -15≤Z+X 2 +Y 2 -0.24(32.5X+Y)≤15. [0005] Optionally, the X ranges from 1 to 10. [0006] Optionally, the Y is 0.01% to 50%. [0007] Optionally, the X ranges from 3.5 to 4.5, and the Y ranges from 9% to 15%. [0008] Optionally, the Z is greater than or equal to 2.7. [0009] Optionally, the thickness of the carbonitride coating layer is less than or equal to 1 μm. [0010] Optionally, the mass content of carbon element in the positive electrode active material is 0.1% to 2%. [0011] Optionally, the ternary cathode material includes Li α Ni β Co γ M 1-β-γ O 2 , where 0.98≤α≤1.02, 0<β<1, 0<γ<1, and the M is selected from at least one of Al, Mg, Ga, Ti, Cr, Cu, Zn, Mo and Mn. [0012] Optionally, the form of the nitrogen element in the carbon-nitrogen coating layer includes at least one of pyridinic nitrogen, pyrrole nitrogen, graphitized nitrogen and nitrogen oxide. [0013] The particle size of the single crystal particles in the cathode active material provided by this application, the mass content of nitrogen in the carbon-nitrogen coating layer, and the compaction density satisfy a certain relationship, which can improve the cycle performance of the cathode active material and is conducive to the use of the cathode active material. [0014] In a second aspect, the present application provides a cathode, including a cathode current collector and a cathode active material layer disposed on the surface of the cathode current collector. The cathode active material layer includes the cathode active material described in the first aspect. [0015] The positive electrode provided by this application has excellent cycle performance and is conducive to the use of the positive electrode. [0016] In a third aspect, the present application provides a battery, including a negative electrode and the positive electrode described in the second aspect. [0017] The battery provided by this application has good cycle performance and safety, and is conducive to the widespread use of the battery. [0018] In a fourth aspect, the present application provides an electrical device, including the battery described in the third aspect. [0019] The battery in the electrical equipment provided by this application has excellent electrochemical properties, thus improving the performance and service life of the electrical equipment. Description of drawings [0020] In order to more clearly explain the embodiments of the present invention or the technical solutions in the prior art, the drawings needed to describe the embodiments or the prior art will be briefly introduced below. The specific embodiments described here are only used to explain the present invention and are not intended to limit the present invention. [0021] Figure 1 This is a cross-sectional schematic diagram of a cathode active material provided in an embodiment of the present application. [0022] Figure 2 This is a cross-sectional view of the positive electrode provided in an embodiment of the present application. [0023] Figure 3 This is an electron microscope image of the cathode active material prepared in Example 1. Detailed implementation [0024] The technical solutions in the embodiments of the present application will be clearly and completely described below with reference to the accompanying drawings in the embodiments of the present application. Obviously, the described embodiments are only some of the embodiments of the present application, rather than all of the embodiments. Based on the embodiments in this application, all other embodiments obtained by those of ordinary skill in the art without creative efforts fall within the scope of protection of this application. [0025] See Figure 1 , is a schematic cross-sectional view of a cathode active material provided in an embodiment of the present application, in which the cathode active material 10 includes a ternary cathode material 11 and a carbon-nitrogen coating layer 12 covering the ternary cathode material 11. The single unit of the ternary cathode material 11 The particle size of the crystal particles is 3 , X, Y and Z satisfy: -15≤Z+X 2 +Y 2 -0.24(32.5X+Y)≤15. [0026] The cathode active material provided in this application uses a carbon-nitrogen coating layer to coat the ternary cathode material. Compared with the directly exposed ternary cathode material, the arrangement of the carbon-nitrogen coating layer can reduce the direct contact between the ternary cathode material and the electrolyte. , improve the long-term cycle stability of the ternary cathode material, thereby improving the cycle stability of the cathode active material; at the same time, compared with the carbon coating layer, the doping of nitrogen elements in the carbon-nitrogen coating layer affects the carbon-nitrogen coating layer The degree of density affects the contact area between the cathode active materials, which in turn affects the compaction density of the cathode active material; at the same time, the particle size of the single crystal particles of the ternary cathode material, the mass content of nitrogen in the carbon-nitrogen coating layer, and The compacted density of the positive active material satisfies -15≤Z+X 2 +Y 2 The relationship of -0.24(32.5X+Y)≤15 can improve the cycle performance of the cathode and battery. In other words, this application regulates the particle size of the single crystal particles of the ternary cathode material and the nitrogen in the carbon-nitrogen coating layer. The mass content of the elements and the compacted density of the cathode active material can be used to obtain cathodes and batteries with excellent cycle performance, which is beneficial to the use of cathodes and batteries. [0027] In this application, the numerical value of the particle diameter of the single crystal particles of the ternary cathode material is The average particle size of 200 single crystal particles of the ternary cathode material is taken as X. The carbon-nitrogen coating layer contains carbon element and nitrogen element, and the mass content of nitrogen element is Y, that is, the mass content of carbon element in the carbon-nitrogen coating layer is not 0, and the mass content of nitrogen element is not 0 (Y is not 0), The mass content of carbon and nitrogen elements in the carbon-nitrogen coating layer was measured by an energy spectrometer. The compacted density value of the positive active material is Z, and the unit is g/cm 3 . The positive electrode active material is mixed with a binder and a conductive agent to form a positive electrode slurry; the positive electrode slurry is coated on the surface of the aluminum foil current collector, and is rolled and dried at 1.5MPa at 25°C to form a positive electrode active material layer to obtain a positive electrode; The mass of the positive electrode is M 0 , the mass of the aluminum foil current collector is M 1 , the thickness of the positive active material layer is T, the area of ​​the positive active material layer is A, and the compacted density of the positive active material is (M 0 -M 1 )/(T·A). [0028] It can be understood that the ternary cathode material in this application may include single crystal particles or secondary particles formed by aggregation of single crystal particles. In this application, the particle size of the single crystal particles of the ternary cathode material is X μm. In an embodiment of the present application, X is 1-10. When the particle size of the single crystal particles of the ternary cathode material is 1 μm to 10 μm, the single crystal particles of the ternary cathode material can avoid agglomeration, and the contact area between the particles of the ternary cathode material is appropriate, which helps to improve the cathode active material. The compacted density is conducive to the deintercalation of lithium, and the preparation difficulty and preparation cost are low, which is conducive to the improvement and use of positive electrode active materials. Specifically, ,7,7.5,7.6,8,8.3,8.5,8.6,8.7,8.8,8.9,9,9.1,9.2,9.3,9.4,9.9 or 10 etc. In an embodiment of the present application, X may range from 1 to 9.3. In another embodiment of the present application, X may range from 1 to 9.2. In yet another embodiment of the present application, X can range from 1 to 9.1. In yet another embodiment of the present application, X can range from 1 to 9. In another embodiment of the present application, X can be 1 to 8. In another embodiment of the present application, X can be 2-8. In another embodiment of the present application, X may be 3-7. In another embodiment of the present application, X may be 3-6. In another embodiment of the present application, X can be 3 to 5, which is beneficial to the preparation of the positive electrode active material and the deintercalation of lithium. It can also increase the compaction density of the positive electrode active material and increase the energy of the positive electrode and battery. density. In another embodiment of the present application, X may be 3 to 4.5. In another embodiment of the present application, X may be 3.5 to 4.5. When the particle size of the single crystal particles of the ternary cathode material is 3.5 μm to 4.5 μm, the particle accumulation effect of the cathode material is optimal, that is, it has appropriate compaction and liquid-holding gaps between particles, so that the electrochemical performance of the cathode material can be optimized . [0029] In an embodiment of the present application, the ternary cathode material includes Li α Ni β Co γ M 1-β-γ O 2 , where 0.98≤α≤1.02, 0<β<1, 0<γ<1, M is selected from at least one of Al, Mg, Ga, Ti, Cr, Cu, Zn, Mo and Mn. Compared with iron phosphate (LiFePO 4 ) has higher energy density and also meets the life-cycle usage requirements of power battery level. Specifically, the ternary cathode material may include, but is not limited to, Li α Ni β Co γ Al 1-β-γ O 2 , Li α Ni β Co γ Mg 1-β-γ O 2 , Li α Ni β Co γ Ga 1-β-γ O 2 , Li α Ni β Co γ Ti 1-β-γ O 2 , Li α Ni β Coγ Cr 1-β-γ O 2 , Li α Ni β Co γ Cu 1-β-γ O 2 , Li α Ni β Co γ Zn 1-β-γ O 2 , Li α Ni β Co γ Mo 1-β-γ O 2 and Li α Ni β Co γ Mn 1-β-γ O 2 at least one of them. [0030] In related technologies, when the positive active material directly uses a ternary positive electrode material, the ternary positive electrode material is completely in contact with the electrolyte, causing side reactions between the electrolyte and the ternary positive electrode material, reducing the performance of the positive electrode active material and affecting the battery. service life. In this application, by coating the surface of the ternary cathode material with a carbon-nitrogen coating layer, the ternary cathode material is prevented from being completely in contact with the electrolyte during use, thereby reducing or even avoiding the occurrence of side reactions and improving the use of the ternary cathode material. performance, thereby improving the service life of the cathode active material, which is more conducive to its use in the cathode and battery; at the same time, compared with the carbon coating layer, the use of a carbon-nitrogen coating layer can better improve the performance of the cathode active material. The compacted density thereby increases the energy density of the cathode and battery, which is beneficial to the use of the cathode and battery. [0031] In this application, the mass content of nitrogen element in the carbon-nitrogen coating layer is Y. In an embodiment of the present application, Y is 0.01% to 50%. When the mass content of nitrogen in the carbon-nitrogen coating layer is 0.01% to 50%, it helps to increase the compaction density of the positive electrode active material, while also improving the coating stability of the carbon-nitrogen coating layer and improving the cathode activity. The structural reliability of the material helps improve the performance of the cathode and battery. Specifically, Y can be, but is not limited to, 0.01%, 0.03%, 0.05%, 0.09%, 0.1%, 0.35%, 0.5%, 0.7%, 1%, 5%, 8%, 12%, 10%, 14% , 15%, 19%, 20%, 22%, 25%, 27%, 30%, 31%, 35%, 36%, 40%, 43%, 45%, 47% or 50%, etc. In an embodiment of the present application, Y can be 1% to 45%. In another embodiment of the present application, Y may be 2% to 35%. In another embodiment of the present application, Y can be 5% to 30%. In another embodiment of the present application, Y can be 5% to 25%. In another embodiment of the present application, Y can be 5% to 20%, which is beneficial to the long-term and stable coating of the ternary cathode material by the carbon-nitrogen coating layer, and is also beneficial to increasing the compaction density of the cathode active material. , improve the energy density and cycle performance of the cathode and battery. In yet another embodiment of the present application, Y may be 5% to 15%. In another embodiment of the present application, Y can be 9% to 15%, thereby further improving the performance of the cathode active material. In another embodiment of the present application, Y can be 10% to 15%. [0032] In an embodiment of the present application, X is 1 to 5, and Y is 5% to 40%. In another embodiment of the present application, X is 3-5, and Y is 4%-15%. In yet another embodiment of the present application, X is 3 to 4.5, and Y is 5% to 20%. In yet another embodiment of the present application, X is 3.5-4.5, and Y is 9%-15%. This is conducive to improving the effective and long-term coating of the ternary cathode material by the carbon-nitrogen coating layer, and is conducive to further increasing the compaction density of the cathode active material, thereby helping to further improve the energy density and cycle performance of the cathode and battery. . In an embodiment of the present application, X is 3.5-4.5, and Y is 10%-15%. In another embodiment of the present application, X is 3.5-4.2, and Y is 9%-15%. In another embodiment of the present application, X is 3.5-4, and Y is 10%-15%. The above selection allows the ternary cathode material and the carbon-nitrogen coating to further cooperate with each other, so that the cathode active material has a higher compaction density, which helps to improve the energy density and cycle performance of the cathode and battery. In a specific embodiment, X can be 3.9 and Y can be 12%, which further improves the cycle performance of the cathode active material. [0033] In this application, the carbon-nitrogen coating layer contains carbon element, which can improve the electron transmission capability of the ternary cathode material, accelerate the deintercalation of lithium ions, and improve the rate performance of the cathode active material. In an embodiment of the present application, the mass content of carbon element in the positive electrode active material is 0.1% to 2%. The above content can not only ensure the improvement of the rate performance of the cathode active material, but also further increase the content of the ternary cathode material in the cathode active material and improve the electrochemical performance of the cathode active material. Specifically, the mass content of carbon element in the positive electrode active material can be, but is not limited to, 0.05%, 0.1%, 0.2%, 0.3%, 0.4%, 0.5%, 0.6%, 0.7%, 0.8%, 0.9%, 1%, 1.2%, 1.5%, 1.8%, 1.9% or 2% etc. In one embodiment, the mass content of carbon element in the cathode active material may be 0.5% to 2%. In another embodiment, the mass content of carbon element in the cathode active material may be 1% to 2%. In yet another embodiment, the mass content of carbon element in the cathode active material may be 1% to 1.5%. [0034] In one embodiment of the present application, the form of nitrogen in the carbon-nitrogen coating layer may include one or more of pyridinic nitrogen, pyrrole nitrogen, graphitized nitrogen, and nitrogen oxide, thereby ensuring the stability of nitrogen in the carbon-nitrogen coating layer. exist. In an embodiment of the present application, the form of carbon element in the carbonitride coating layer may include at least one of graphene, amorphous carbon, graphite, acetylene black and carbon nanotubes. In an embodiment of the present application, the number of graphene layers may range from 1 to 100 layers. Specifically, the number of graphene layers may be, but is not limited to, 3 to 90 layers, 10 to 80 layers, or 15 to 75 layers. [0035] In an embodiment of the present application, the thickness of the carbonitride coating layer is less than or equal to 1 μm. The above thickness not only ensures that the carbon-nitrogen coating layer covers the ternary cathode material and avoids contact between the ternary cathode material and the electrolyte, but also ensures the performance of the ternary cathode material in the cathode active material. Specifically, the thickness of the carbonitride coating layer may be, but is not limited to, 10 nm, 50 nm, 100 nm, 200 nm, 300 nm, 400 nm, 500 nm, 600 nm, 700 nm, 800 nm, 900 nm or 1 μm, etc. In an embodiment of the present application, the thickness of the carbonitride coating layer may be 10 nm to 1 μm. In another embodiment of the present application, the thickness of the carbonitride coating layer may be 100 nm to 900 nm. In another embodiment of the present application, the thickness of the carbonitride coating layer may be 400 nm to 800 nm. [0036] In an embodiment of the present application, the carbon-nitrogen coating rate of the cathode active material may be greater than or equal to 50%. It can be understood that the coating rate is the ratio of the area of ​​the ternary cathode material covered by the carbonitride coating layer to the entire surface area of ​​the ternary cathode material. Specifically, the carbon-nitrogen coating rate of the positive electrode active material may be, but is not limited to, 50%, 55%, 60%, 65%, 70%, 75%, 80%, 85% or 90%, etc. In an embodiment of the present application, the carbon-nitrogen coating rate of the cathode active material may be 50% to 90%. In another embodiment of the present application, the carbon-nitrogen coating rate of the cathode active material may be 60% to 80%. [0037] In this application, the carbon-nitrogen coating layer may have a non-porous structure or a porous structure. In an embodiment of the present application, the carbonitride coating layer has a pore structure, and the pore structure may include at least one of micropores and mesopores. Among them, pore structures with pore diameters less than 2 nm are micropores, and pore structures with pore diameters between 2 nm and 50 nm are mesopores. [0038] In an embodiment of the present application, the carbon-nitrogen coating layer may also contain oxygen element. Specifically, the content of oxygen element in the carbonitride coating layer may be, but is not limited to, less than or equal to 0.05%, 0.1%, 0.5%, 0.8%, 1%, 2% or 3%, etc. In another embodiment of the present application, the sum of the mass contents of carbon element and nitrogen element in the carbon-nitrogen coating layer is 1. In other words, the carbon-nitrogen coating layer does not contain other impurity elements. [0039] In this application, the particle size 2 +Y 2 The relationship of -0.24(32.5X+Y)≤15 can improve the cycle performance of the cathode and battery; the compaction density of the cathode active material can be selected according to needs. In an embodiment of the present application, the compacted density of the positive active material may be greater than 2g/cm 3 . In another embodiment of the present application, the compacted density of the positive active material may be greater than 2.4g/cm 3 . In yet another embodiment of the present application, the compacted density of the positive active material can be greater than 2.6g/cm 3 . In yet another embodiment of the present application, the compacted density of the positive active material can be greater than 2.7g/cm 3 , that is, Z is greater than 2.7, which is beneficial to improving the energy density of the cathode and battery. In yet another embodiment of the present application, the compacted density of the positive active material may be greater than or equal to 2.8g/cm 3 , which is conducive to further improving the cycle performance of the cathode and battery. Specifically, the compacted density of the positive active material can be greater than or equal to 2.8g/cm 3 , greater than or equal to 2.9g/cm 3 , greater than or equal to 3/cm 3 , greater than or equal to 3.1g/cm 3 or greater than or equal to 3.2g/cm 3 wait. In an embodiment of the present application, the compacted density of the positive active material can be greater than 2g/cm 3 And less than 4.8g/cm 3 . In one embodiment, the compacted density of the positive active material may be greater than 2.4g/cm 3 And less than 4.5g/cm 3 . In another embodiment, the positive active material may have a compacted density greater than 2.5 g/cm 3 And less than 4.2g/cm 3 . In yet another embodiment, the compacted density of the positive active material may be greater than 2.7 g/cm 3 And less than 4g/cm 3 , which is conducive to improving the energy density of the cathode and battery, while not increasing the difficulty of preparing the cathode and battery too much, and improving the performance of the cathode and battery. [0040] In this application, the particle size 2 +Y 2 -0.24(32.5X+Y)≤15. In an embodiment of the present application, the particle size 2 +Y 2 -0.24(32.5X+Y)≤15. In another embodiment of the present application, the particle size X 2 +Y 2 -0.24(32.5X+Y)≤15. In yet another embodiment of the present application, the particle size X 2 +Y 2 -0.24(32.5X+Y)≤14.6. In yet another embodiment of the present application, the particle size X2 +Y 2 -0.24(32.5X+Y)≤14.6. [0041] This application also provides a method for preparing a positive electrode active material, which includes mixing a ternary positive electrode material with a carbon source and a nitrogen source, and forming a carbon-nitrogen coating layer on the surface of the ternary positive electrode material after heating to prepare any of the above embodiments. Positive active material. [0042] In an embodiment of the present application, a ternary cathode material can be obtained by mixing and reacting a lithium source, a nickel source, a cobalt source and a raw material containing M element. Wherein, M is selected from at least one of Al, Mg, Ga, Ti, Cr, Cu, Zn, Mo and Mn. Specifically, the lithium source may include at least one of lithium hydroxide, lithium chloride, lithium bromide, lithium sulfate, lithium nitrate, lithium chlorate, lithium formate and lithium acetate, such as LiOH·H 2 O; the nickel source may include at least one of nickel sulfate, nickel chloride, nickel nitrate, nickel oxalate and nickel acetate; the cobalt source may include at least one of cobalt sulfate, cobalt chloride, cobalt nitrate, cobalt oxalate and cobalt acetate. species; the raw material containing M element may include at least one of sulfate, chloride, nitrate, oxalate and acetate. The added amounts of lithium source, nickel source, cobalt source and raw materials containing M element are selected according to the content of each element in the ternary cathode material. In an embodiment of the present application, lithium source, nickel source, cobalt source, and raw materials containing M elements can be added to water and stirred for more than 1 hour to form a mixed liquid; the mixed liquid is placed in a hydrothermal kettle (such as 500 ml of polytetrafluoroethylene Ethylene hydrothermal kettle), sealed and placed in an oven to react, and then vacuum dried to obtain the ternary cathode material. In one embodiment, the reaction temperature can be 100°C to 200°C, and the reaction time can be 10h to 24h. Specifically, the reaction temperature can be, but is not limited to, 100°C, 110°C, 120°C, 130°C, 140°C, 150°C, 160°C, 170°C, 180°C, 190°C or 200°C, etc., and the reaction time can be It is not limited to 10h, 12h, 15h, 18h, 20h, 22h or 24h, etc. In one embodiment, the reaction temperature can be 100°C to 150°C, and the reaction time can be 15h to 24h. In a specific embodiment, the reaction temperature can be 200°C, and the reaction time can be 10 hours. [0043] In an embodiment of the present application, the ternary cathode material and the carbon source can be mixed, and then the nitrogen source can be introduced and heated to obtain the cathode active material. The carbon source includes at least one of glucose, sucrose, citric acid and epoxy resin. The nitrogen source can be, but is not limited to, ammonia. When the nitrogen source is introduced, inert gases and reducing gases, such as argon, Hydrogen etc. In one embodiment, the ratio of the inert gas, the reducing gas and the ammonia gas can be (70-90): (1-10): (9-20). Specifically, the ratio of the inert gas, reducing gas and ammonia gas can be, but is not limited to, 70:10:20, 75:8:17, 80:5:15, 83:5:12, 85:4: 11. 88:3:9 or 90:1:9. In a specific embodiment, the ratio of the input amounts of argon, hydrogen and ammonia can be, but is not limited to, 80:5:15. The addition of the carbon source or nitrogen source during the above preparation process may introduce oxygen, or the oxygen contained in the carbon source or nitrogen source itself is not removed during the above preparation process, so that the carbon-nitrogen coating layer in the positive electrode active material contains oxygen elements. In an embodiment of the present application, heating includes a temperature rising stage and a heat preservation stage. The temperature rise rate in the temperature rise stage can be 1°C/min~10°C/min, the temperature in the heat preservation stage can be 500°C~800°C, and the heat preservation time in the heat preservation stage It can be 0.5h to 5h, thereby improving the performance and preparation efficiency of the cathode active material. Specifically, the heating rate in the heating stage can be, but is not limited to, 1°C/min, 2°C/min, 3°C/min, 4°C/min, 5°C/min, 6°C/min, 7°C/min, 8°C. /min, 9℃/min or 10℃/min, etc. The temperature of the heat preservation stage can be but is not limited to 500℃, 510℃, 520℃, 530℃, 550℃, 580℃, 600℃, 620℃, 650℃, 700℃, 750℃ or 800℃, etc. In an embodiment of the present application, the temperature in the heat preservation stage may be 500°C-700°C, 520°C-700°C, or 550°C-650°C, etc. In an embodiment of the present application, heating includes a temperature rising stage and a heat preservation stage. The temperature rise rate in the temperature rise stage can be 3°C/min~8°C/min, the temperature in the heat preservation stage can be 600°C~800°C, and the heat preservation time in the heat preservation stage It can be 1h~4h. In a specific embodiment, heating includes a temperature rising stage and a heat preservation stage. The temperature rise rate in the temperature rise stage can be 5°C/min, the temperature in the heat preservation stage can be 800°C, and the heat preservation time in the heat preservation stage can be 2 hours. The heating stage may be, but is not limited to, starting from room temperature to increase the temperature. Specifically, the room temperature may be, but is not limited to, 25° C. or the like. [0044] See Figure 2 , is a cross-sectional view of the cathode provided in an embodiment of the present application. The cathode 100 includes a cathode current collector 20 and a cathode active material layer 30 disposed on the surface of the cathode current collector 20 . The cathode active material layer 30 includes the cathode in any of the above embodiments. active materials. The cathode active material provided by this application has high compaction ability, so that the cathode has excellent energy density, which is beneficial to the use of the cathode. [0045] In this application, the positive current collector is independently selected from metal foils or alloy foils. Among them, metal foil materials include copper, titanium, aluminum, platinum, iridium, ruthenium, nickel, tungsten, tantalum, gold or silver foil materials, and alloy foil materials include stainless steel, or copper, titanium, aluminum, platinum, iridium, ruthenium, An alloy of at least one element from nickel, tungsten, tantalum, gold and silver. For example, the positive electrode current collector may be embodied as aluminum foil. The thickness and surface roughness of the positive electrode current collector in this application can be adjusted according to actual needs. [0046] In the present application, the positive active material layer may further include at least one of a binder and a conductive agent. Specifically, the binder may include at least one of fluororesin, polyvinylidene fluoride, polytetrafluoroethylene, polyvinyl alcohol, polyolefin, styrene-butadiene rubber, etc.; the conductive agent may include conductive carbon black (such as acetylene black). , Ketjen Black), at least one of carbon nanotubes, carbon fibers and graphite. In an embodiment of the present application, the mass content of the binder in the positive active material layer may be 0.01% to 10%, and the mass content of the conductive agent in the positive active material layer may be 0.1% to 20%. Specifically, the mass content of the binder in the positive active material layer can be, but is not limited to, 0.01%, 0.1%, 0.5%, 1%, 3%, 5%, 8% or 10%, etc. The conductive active material layer in the positive electrode The mass content of the agent may be, but is not limited to, 0.01%, 0.1%, 0.5%, 1%, 3%, 5%, 8%, 10%, 13%, 15% or 17%, etc. [0047] The present application provides a battery, including a negative electrode and a positive electrode according to any of the above embodiments. The battery provided by this application has good cycle performance, good safety, and is conducive to long-term use. [0048] In an embodiment of the present application, the battery further includes an electrolyte. In an embodiment of the present application, at least part of the positive electrode is immersed in the electrolyte, and at least part of the negative electrode is immersed in the electrolyte, thus ensuring normal operation of the battery. In an embodiment of the present application, the electrolyte solution includes a lithium salt and an organic solvent. Specifically, lithium salts may include, bu | 1. A positive active material, It is characterized by: It includes a ternary cathode material and a carbon-nitrogen coating layer covering the ternary cathode material. The particle size of the single crystal particles of the ternary cathode material is X μm. The mass content of nitrogen in the carbon-nitrogen coating layer is Y, and the compacted density of the positive active material is Z g/cm 3 , the X, the Y and the Z satisfy: -15≤Z+X 2 +Y 2 -0.24(32.5X+Y)≤15. 2. The cathode active material according to claim 1, It is characterized by: The X ranges from 1 to 10. 3. The cathode active material according to claim 1, It is characterized by: The Y range is 0.01% to 50%. 4. The cathode active material according to any one of claims 1 to 3, It is characterized by: The X is 3.5 to 4.5, and the Y is 9% to 15%. 5. The cathode active material according to claim 1, It is characterized by: The Z is greater than 2.7. 6. The cathode active material according to claim 1, It is characterized by: The thickness of the carbonitride coating layer is less than or equal to 1 μm. 7. The cathode active material according to claim 1, It is characterized by: The mass content of carbon element in the positive electrode active material is 0.1% to 2%. 8. The cathode active material according to claim 1, It is characterized by: The ternary cathode material includes Li α Ni β Co γ M 1-β-γ O 2 , where 0.98≤α≤1.02, 0<β<1, 0<γ<1, and the M is selected from at least one of Al, Mg, Ga, Ti, Cr, Cu, Zn, Mo and Mn. 9. The cathode active material according to claim 1, It is characterized by: The form of the nitrogen element in the carbon-nitrogen coating layer includes at least one of pyridine nitrogen, pyrrole nitrogen, graphitized nitrogen and nitrogen oxide. 10. A positive electrode, It is characterized by: It includes a positive electrode current collector and a positive electrode active material layer disposed on the surface of the positive electrode current collector, and the positive electrode active material layer includes the positive electrode active material according to any one of claims 1 to 9. 11. A battery, It is characterized by: It includes a negative electrode and the positive electrode according to claim 10 . 12. An electrical equipment, It is characterized by: Includes the battery of claim 11. | 比亚迪股份有限公司 ¦ 惠州比亚迪电池有限公司
734 | CN118867120A | Examining | BYD CO LTD | Positive electrodes¦Secondary cells servicing/maintenance¦Li-accumulators | 2023-04-28 | 2024-10-29 | Positive pole piece, secondary battery and electric equipment | The invention provides a positive pole piece, a secondary battery and electric equipment. The positive pole piece comprises a current collector and a first safety coating arranged on the surface of at least one side of the current collector, and a positive active material layer is arranged on the surface of one side, deviating from the current collector, of the first safety coating; wherein the first safety coating comprises a binder, a conductive agent and lithiated zeolite; wherein the lithiated zeolite is zeolite containing lithium ions; and a lithium-containing material is also loaded in the lithiated zeolite. The positive pole piece is provided with the first safety coating capable of improving the safety performance of the battery, and the first safety coating can contribute active ions in the first charging process of the battery so as to improve the energy density of the battery. | Technical field [0001] This application relates to the field of battery technology, specifically to positive electrode plates, secondary batteries and electrical equipment. Background technology [0002] With the widespread application of secondary batteries, consumers have increasingly higher requirements for the safety performance of batteries. Potential safety risks of batteries mainly involve battery short circuit, thermal runaway or even fire and explosion caused by external stabbing or extrusion. Generally, reducing/cutting off short-circuit current to reduce Joule heat to prevent thermal runaway is a key strategy to improve battery safety performance. In order to achieve the above purpose, the industry generally presets a safety coating on the current collector of the pole piece. However, the industry Commonly used safety coatings can significantly reduce the energy density of batteries. Therefore, there is an urgent need to develop a cathode plate that can enable batteries to have both higher safety performance and higher energy density. Contents of the invention [0003] In view of this, the present application provides a positive electrode piece, which has a first safety coating that can improve the safety performance of the battery, and the first safety coating can also contribute active ions during the first charging process of the battery, so as to Improve battery energy density. [0004] A first aspect of the present application provides a cathode plate, including a current collector and a first safety coating disposed on at least one side surface of the current collector, the first safety coating facing away from one side surface of the current collector. Provided with a positive active material layer; [0005] Wherein, the first safety coating includes a binder, a conductive agent and lithiated zeolite, wherein the lithiated zeolite is a zeolite containing lithium ions; and the lithiated zeolite is also loaded with lithium-containing materials. [0006] When the above-mentioned positive electrode sheet is assembled into a battery, during the charging process of the battery, the lithium-containing material loaded in the lithiated zeolite will decompose to generate lithium ions. The lithium ions decomposed from the lithium-containing material can react with part of the lithium in the lithiated zeolite. The ions together contribute irreversible capacity and reduce the irreversible loss of lithium ions in the cathode active material, thereby increasing the energy density of the battery. Moreover, after the lithiated zeolite releases the lithium-containing material, its own structure does not change, so the framework structure of the first safety coating also does not change. Furthermore, when the battery is stabbed or squeezed by a foreign object, the lithiated zeolite and the sticky material remain unchanged. The binder can effectively wrap foreign objects, thereby significantly reducing short-circuit current and preventing thermal runaway of the battery, thereby significantly improving the safety performance of the battery. However, if the battery is severely damaged or even punctured by a foreign object, and the battery temperature rises, due to the different thermal expansion properties of the binder and lithium-containing zeolite, the structure of the first safety coating will be destroyed after being heated, resulting in the conductivity of the first safety coating. The path will be destroyed and its resistance will increase sharply, which can reduce or cut off the short-circuit current, prevent thermal runaway, and avoid safety accidents. [0007] A second aspect of this application provides a secondary battery, including the positive electrode sheet provided in the first aspect of this application. Due to the use of the positive electrode sheet provided in the first aspect of the present application, the above-mentioned secondary battery has both higher safety performance and higher energy density. [0008] The third aspect of this application provides an electrical device, including the secondary battery provided in the second aspect of this application. Description of drawings [0009] Figure 1 It is a schematic structural diagram of the positive electrode plate in one state according to the embodiment of the present application; [0010] Figure 2 It is a schematic structural diagram of the positive electrode plate in another state according to the embodiment of the present application; [0011] Figure 3 It is the temperature-time curve of some embodiments of this application during the acupuncture test. [0012] Label description: 100-positive electrode plate; 10-current collector; 20-first safety coating; 30-positive active material layer; 40-second safety coating. Detailed implementation [0013] See Figure 1-Figure 2 , the first aspect of this application provides a positive electrode sheet 100, including a current collector 10 and a first safety coating 20 disposed on at least one side surface of the current collector 10, the first safety coating 20 facing away from the current collector 10 A positive active material layer 30 is provided on the surface; [0014] The first safety coating 20 includes a binder, a conductive agent and lithiated zeolite; wherein the lithiated zeolite is a zeolite containing lithium ions; and the lithiated zeolite is also loaded with lithium-containing materials. In this application, the above-mentioned lithiated zeolite specifically refers to: a zeolite with free lithium ions or non-framework lithium ions that compensate for the negative charge of the zeolite framework. Lithium ions are adsorbed on the zeolite framework material through electrostatic interaction. The above-mentioned lithium ions may exist in the zeolite. on the surface and also in the pores of zeolite. The above-mentioned lithium-containing materials refer to solid substances loaded inside the pores of lithiated zeolite. It is understandable that some lithium-containing materials will also be wrapped/deposited on the outer surface of the zeolite. [0015] When the above-mentioned positive electrode sheet 100 is assembled into a battery, during the charging process of the battery, the lithium-containing material loaded in the lithiated zeolite has a low decomposition potential and is easy to escape from the pores of the lithium-containing zeolite and decompose to generate lithium ions. The above-mentioned lithium ions can participate in the formation of the solid electrolyte interface (SEI) film together with some lithium ions in the lithiated zeolite body or be directly deposited on the negative electrode as "pre-existing lithium" to reduce the irreversible loss of lithium ions in the positive electrode active material. , which can greatly increase the energy density of the battery; the removal of part of the lithium will not affect the structural stability of the lithium-containing zeolite, and some lithium ions will remain in the zeolite to increase the ionic conductivity of the first safety coating 20, which is beneficial to the battery. rate performance and cycle performance. At the same time, after the lithium-containing material in the lithiated zeolite is released, the lithiated zeolite can still maintain its own structure, and the surface of the lithiated zeolite (or zeolite material) also has functional groups such as hydroxyl groups, allowing it to form a bond with the binder. Three-dimensional or two-dimensional network structure. When the battery is stabbed or squeezed by foreign matter, the network structure formed by the above-mentioned lithiated zeolite and the binder will effectively wrap the foreign matter, thereby significantly reducing the short-circuit current and preventing the battery from heating. out of control, which can significantly improve the safety performance of the battery. However, if the battery is severely damaged or even punctured by a foreign object, the temperature of the battery rises. Due to the different thermal expansion properties of the two, the volume of lithiated zeolite with better high temperature stability will basically not change at this time, and the volume of the binder will increase rapidly after heating. Expansion can destroy the conductive path in the first safety coating 20, greatly increasing its resistance, thereby reducing or cutting off the short-circuit current, preventing thermal runaway, and avoiding safety accidents. It can be seen that the above-mentioned positive electrode plate 100 can be used to provide a battery with both high safety performance and high energy density. [0016] Furthermore, the above-mentioned lithiated zeolite becomes negatively charged after partial delithiation, which can inhibit or capture electron-deficient compounds. For example, capture PF generated from lithium hexafluorophosphate, a commonly used lithium salt in batteries. 5 , which can inhibit the generation of HF, thereby effectively inhibiting the occurrence of battery side reactions, improving the long-term cycle stability of the battery and the safety performance of the battery working in high-temperature environments. [0017] In addition, groups such as hydroxyl groups on the surface of the lithiated zeolite also facilitate the dispersion of the conductive agent in the first safety coating 20, allowing it to better form a conductive network for the normal operation of the battery. Moreover, the zeolite material itself contains more holes. Therefore, compared with the boehmite currently commonly used in the industry, the above-mentioned lithiated zeolite not only has a lower density, but is also more conducive to the weight energy density of the battery, and is also easier to be wetted by the electrolyte and retain the liquid. The stronger capacity not only benefits the cycle performance of the battery, but also enables the construction of fast channels for ions and electrons, which is beneficial to the rate performance of the battery. Moreover, based on the structural stability of the zeolite material itself, the above-mentioned first safety coating 20 can also be used to enhance the mechanical strength of the current collector 10 (for example, aluminum foil). [0018] Furthermore, in view of the adjustable polarity of the zeolite material, when the positive electrode sheet 100 is used in a liquid secondary battery, the polarity of the lithium-containing zeolite can also be adjusted to adapt to different types of electrolytes, which can further The wetting performance of the positive electrode piece 100 by the electrolyte and the liquid retention capacity of the positive electrode piece 100 are improved. [0019] In this application, the size of each hole in the lithiated zeolite is not limited. The pores in the lithiated zeolite can be the first type of pores of the lithiated zeolite itself, or they can also have the second type of pores, or they can have the third type of pores, or even connected mesoporous channels in the lithiated zeolite or cavity structure. Wherein, the pore diameter of the first type of pores is less than 2 nm; the pore diameter of the second type of pores is in the range of 2 nm to 50 nm; and the pore diameter of the third type of pores is greater than 50 nm. For example, the pores in the lithiated zeolite may be the first type of pores, or the first type of pores + the second type of pores, or the first type of pores + the third type of pores, or they may be the first type of pores. +Second type holes+Third type holes, etc. are freely combined. In some embodiments of the present application, the lithiated zeolite has first type pores, second type pores and third type pores distributed at the same time. In some embodiments, the second type of pores in the lithiated zeolite also has a pore size distribution. In this way, it is more conducive to the loading and extraction of lithium-containing materials, and this structure is more conducive to the infiltration and retention of electrolyte, which is beneficial to the cycle performance and rate performance of the battery. [0020] In some embodiments of the present application, based on the total mass of lithiated zeolite loaded with lithium-containing materials, the mass percentage of lithium-containing materials is 3%-5%. For example, the mass percentage of lithium-containing material may be 3%, 3.2%, 3.5%, 3.8%, 4%, 4.2%, 4.5%, 4.8%, etc. Controlling the mass percentage of lithium-containing materials within the above range can not only meet the lithium replenishment needs of the battery and fully increase the energy density of the battery, but will not affect the electrochemical performance of the battery. [0021] In some embodiments of the present application, based on the mass of the lithiated zeolite, the mass percentage of lithium ions in the lithiated zeolite does not exceed 3%. For example, the mass percentage of lithium ions in the lithiated zeolite can be 0.1%, 0.2%, 0.5%, 0.8%, 1.0%, 1.2%, 1.5%, 1.8%, 2.0%, 2.2%, 2.5%, 2.8% wait. In this way, the lithiated zeolite can not only provide a portion of lithium ions to compensate for the irreversible loss of lithium ions during the charging process, but also retain an appropriate amount of lithium ions in the lithiated zeolite to improve the ionic conductivity of the first safety coating 20 , which not only facilitates the normal performance of the battery, but also further optimizes the rate performance of the battery. [0022] In some embodiments of the present application, the surface of the lithiated zeolite also has a coating layer. Specifically, the surface of the lithiated zeolite loaded with lithium-containing materials also has a coating layer. The material of the coating layer may be conductive material, ion-conducting material, etc., and the conductive material includes conductive carbon material. In some embodiments of the present application, the surface of the lithiated zeolite particles is coated with an ion-conducting material. The above-mentioned ion-conducting materials include but are not limited to LiNbO 2 ,WO 3 ,LiF,Li 2 SiO 3 wait. ikB 2 Coating with other substances can not only increase the conduction speed of lithium ions in the first safety coating 20 , but also increase the framework stability of the lithium-containing zeolite to further improve the structural stability of the first safety coating 20 . [0023] In some embodiments of the present application, the Dv50 particle size of lithiated zeolite is in the range of 300nm-1500nm. Illustratively, the D50 particle size of lithiated zeolite may be 300nm, 350nm, 400nm, 500nm, 600nm, 700nm, 800nm, 900nm, 1000nm, 1100nm, 1200nm, 1300nm, 1400nm, 1450nm, etc. In this way, it is beneficial to increase the compaction density of the first safety coating 20, which is beneficial to the volumetric energy density of the battery. In this application, the D50 particle size of lithiated zeolite can be determined by dynamic light scattering. [0024]In some embodiments of the present application, active materials are also dispersed in the first safety coating 20 . In some embodiments, the active materials in first security coating 20 include phosphate-based active materials. Exemplarily, the phosphate-based active material includes, but is not limited to, one or more of lithium iron phosphate, lithium vanadium phosphate, lithium cobalt phosphate, lithium manganese phosphate, and lithium iron manganese phosphate. The above-mentioned active material can play a role in conducting active ions and certain conductive electrons to improve the conductive performance of the first safety coating 20, thereby facilitating the normal performance of the battery; and the above-mentioned active material itself has good safety performance. [0025] In some embodiments of the present application, the Dv50 particle size of the above-mentioned active material is in the range of 100nm-1500nm. In this way, considering the Dv50 particle size of the lithiated zeolite mentioned above, in the first safety coating 20, the active material with the above Dv50 particle size can be filled in the gaps formed by the accumulation of the lithiated zeolite, thereby significantly increasing the first safety coating 20. The rigidity and structural stability of the safety coating 20 are more conducive to the anti-puncture and anti-extrusion properties of the positive electrode piece 100 . [0026] In some specific embodiments of the present application, the above-mentioned active materials include lithium iron phosphate materials. The Dv50 particle size of the lithium iron phosphate materials is in the range of 100 nm to 800 nm. For example, the Dv50 particle size of the lithium iron phosphate materials can be 100 nm or 200 nm. , 300nm, 400nm, 500nm, 600nm, 700nm, 800nm, etc. [0027] In some embodiments of the present application, in the first safety coating 20, a plurality of lithiated zeolites are bridged by a binder. In this way, it is more conducive to the dispersion of the binder in the first safety coating 20, and is also more conducive to the formation of a two-dimensional/three-dimensional network structure of the lithium-containing zeolite and the binder, thereby better wrapping the foreign matter and reducing the interaction between the foreign matter and the binder. Risk of direct contact with current collector 10. [0028] In some embodiments of the present application, the first safety coating 20 also contains organic flame retardant molecules. When the first safety coating 20 also contains the above-mentioned organic flame retardant molecules, they can be mixed with the binder to bridge multiple lithiated zeolites together. In this way, the flame retardant performance of the positive electrode piece 100 can be further improved, thereby further improving the battery's ability to prevent thermal runaway. [0029] In some embodiments of the present application, the weight portion of lithiated zeolite loaded with lithium-containing materials in the first safety coating 20 is 30-60 parts, the weight portion of the active material is less than or equal to 46 parts, and the binder is The weight part is 3-20 parts, and the weight part of the conductive agent is 0.5-5 parts. The first safety coating 20 composed of the above composition has a better structure and is more conducive to constructing a three-dimensional or two-dimensional network structure between the lithiated zeolite surface and the binder, which can cover the battery more quickly and more effectively when the battery is damaged. On the surface of foreign objects, the risk of battery heating caused by foreign objects contacting the current collector 10 is further reduced; at the same time, the first safety coating 20 can be made to have more suitable electronic conductivity and ion conductivity, which is beneficial to ensuring better cycle and rate performance of the battery. . Exemplarily, the weight parts of lithiated zeolite loaded with lithium-containing materials may be 30 parts, 32 parts, 35 parts, 38 parts, 40 parts, 42 parts, 45 parts, 48 ​​parts, 50 parts, 52 parts, 55 parts portions, 58 portions, etc. Exemplarily, the weight parts of the active material may be 0.5 parts, 1 part, 2 parts, 5 parts, 8 parts, 10 parts, 12 parts, 15 parts, 18 parts, 20 parts, 22 parts, 25 parts, 28 parts , 30 copies, 32 copies, 35 copies, 38 copies, 40 copies, 42 copies, 45 copies, etc. The weight parts of the binder can be 3 parts, 5 parts, 8 parts, 10 parts, 12 parts, 15 parts, 18 parts, etc. For example, the weight parts of the conductive agent are 0.5 parts, 1 part, 1.5 parts, 2 parts, 2.5 parts, 3 parts, 3.5 parts, 4 parts, 4.5 parts, 4.8 parts, etc. [0030] In this application, the thickness of the first safety coating 20 may be in the range of 0.1 μm-30 μm. Exemplarily, the thickness of the first safety coating 20 may be 0.1 μm, 0.5 μm, 0.8 μm, 1 μm, 2 μm, 3 μm, 3.5 μm, 4 μm, 4.5 μm, 5 μm, 5.5 μm, 6 μm, 6.5 μm, 7 μm, 7.5 μm, 8μm, 8.5μm, 9μm, 9.5μm, 10μm, 12μm, 15μm, 20μm, 22μm, 25μm, 30μm, etc. In some embodiments of the present application, the thickness of the first safety coating 20 is in the range of 3 μm-10 μm. In this way, the final battery can not only have higher safety performance, but also ensure the higher energy density of the battery to the greatest extent. [0031] In some embodiments of the present application, lithium-containing materials include but are not limited to lithium salts, lithium metal, etc.; the above-mentioned lithium salts include but are not limited to lithium sulfide, lithium nitride, lithium fluoride, lithium oxide, lithium oxalate, and lithium peroxide. At least one. Among them, lithium metal includes but is not limited to passivated metallic lithium particles. The above substances have a relatively suitable delithiation potential and can be fully decomposed into lithium ions during the charging process of the battery. Moreover, other elements in the above lithium salt can generate gas and escape, or participate in the formation of the SEI film together with the lithium ions. In some cases, lithium sulfide may be selected. The decomposition potential of lithium sulfide is 3.5V, which is more universal; in other cases, when adapted to high-voltage batteries, for example, 4.48V, 4.5V (vs Li + /Li), etc. can select at least one of lithium nitride, lithium fluoride, lithium oxide, lithium oxalate and lithium peroxide. [0032] In this application, in the positive electrode sheet 100, the positive active material in the positive active material layer 30 may be selected from materials well known to those skilled in the art. The above-mentioned positive active material may be the same as the active material in the first safety coating 20 , or may be different. When the positive active material is selected from phosphate-based active materials, the positive active material may be the same as the active material in the first safety coating 20 . [0033] In some embodiments of the present application, the conductive agent may be selected from materials well known to those of ordinary skill in the art. For example, the conductive agent may include, but is not limited to, at least one of acetylene black, Ketjen black, graphene, and carbon nanotubes. [0034] In some embodiments of the present application, along the first direction of the positive electrode piece 100, the end of the first safety coating 20 is also provided with an adjacent second safety coating 40; the conductivity of the second safety coating 40 is less than or equal to 9×10 -8 S·cm -1 ; Wherein, the above-mentioned first direction is perpendicular to the thickness direction of the positive electrode sheet 100. In some embodiments, the composition of the second safety coating 40 includes at least one of boehmite, zeolite (not loaded with lithium-containing materials), alumina, any other known inorganic or organic substances with low conductivity, and Binder. The existence of the second safety coating 40 is beneficial to prevent the positive electrode current collector 10 from contacting the negative electrode active layer after being punctured by a foreign object, increase the instantaneous short-circuit internal resistance during acupuncture or foreign object extrusion, quickly reduce the short-circuit current and thereby slow down the heating rate. This prevents thermal runaway, thus further improving the safety performance of the battery. [0035] In some embodiments of the present application, the preparation of the above-mentioned positive electrode sheet includes the following steps: [0036] S01. Disperse lithium-containing zeolite, binder and conductive agent in a solvent, stir evenly to obtain the first safety coating slurry, apply it on the surface of the current collector, and dry; [0037] S02. Coat the positive electrode slurry on the surface of the above-mentioned first safety coating, and after drying, rolling, and cutting, the positive electrode sheet provided in the embodiment of the present application is obtained. [0038] In some embodiments of the present application, the above S01 also includes adding an active material to the first safety coating slurry. [0039] In some embodiments of the present application, non-framework lithium ions are introduced into the zeolite body through a lithium ion exchange method or a method of physically immobilizing lithium carbonate to obtain lithium-containing zeolite. [0040] In some specific embodiments of the present application, after drying the current collector with the first safety coating slurry, it further includes rolling. In this way, the density of the first safety coating can be increased, which is more beneficial to the safety performance of the battery. [0041] In some embodiments of the present application, the zeolite body of the lithiated zeolite is any known zeolite. In some specific implementations, the zeolite body is NaY zeolite with an FAU structure with adjustable hydrophilicity/hydrophobicity. Generally, lithium ions are produced by converting Na in zeolite + ions are introduced into the zeolite through ion exchange, and Na + The amount of ions is consistent with the content of framework aluminum ions, so the upper limit of the lithium ion content in lithium-containing zeolite is related to the content of aluminum ions in the zeolite body. In some specific embodiments of the present application, the silicon-aluminum ratio of the selected zeolite body is (2-20):1. [0042] In this application, the above-mentioned zeolite body can be a commercially available zeolite, or can be prepared by methods well known to those skilled in the art such as alkali etching, acid etching, hard template synthesis, soft template synthesis, etc. In some embodiments of the present application, the preparation of the zeolite body includes the following steps: placing the zeolite in a 0.1-0.8 mol/L sodium hydroxide solution, stirring at 50-80°C for 2-8 hours, then washing and drying. [0043] In some embodiments of the present application, a solid loading method can be used to load lithium-containing materials in lithium-containing zeolite. In some specific embodiments, the lithium-containing zeolite can be soaked in the lithium-containing material solution and ultrasonicated for 0.5-2h, and then stirred for 10-24h to obtain a suspension; [0044] The suspension is pre-dried at 50-90°C for 2-24h, then kept at 100-150°C for 2-24h, and then vacuum dried at 150-180°C for 2-24h to obtain lithium-containing zeolite loaded with lithium-containing materials. . Embodiments of the present application also provide a secondary battery, including the positive electrode sheet provided in the embodiment of the present application or the positive electrode sheet prepared by the aforementioned preparation method. Due to the use of the positive electrode sheet provided in the embodiment of the present application, the secondary battery can have both high safety performance and high energy density. [0045] In this application, the above-mentioned secondary battery may be a liquid battery using an electrolyte, a solid-state battery using a solid electrolyte, or a semi-solid battery using a semi-solid electrolyte. [0046] In some embodiments of the present application, the above-mentioned positive electrode piece is used as the positive electrode piece of the battery. At this time, the cathode active material in the cathode active material layer 30 in the cathode plate can be selected from the cathode active materials commonly used in lithium-ion batteries in the field. Exemplarily, the positive active material includes, but is not limited to, positive lithium cobalt oxide, lithium manganate, lithium iron phosphate, nickel cobalt aluminum ternary material (NCA) and nickel cobalt manganese ternary material (NMC), lithium manganese phosphate, manganese phosphate At least one of lithium iron, lithium iron silicate, and lithium manganese silicate. [0047] In this application, any known negative electrode in the art can be used as the negative electrode of the secondary battery. [0048] The embodiment of the present application also provides an electrical device, including the secondary battery provided by the embodiment of the present application. Since the above-mentioned secondary battery is used to power the electrical equipment, the electrical equipment provided by the embodiment of the present application has good market competitiveness. [0049] In some embodiments of the present application, the above-mentioned electrical equipment includes but is not limited to 3C electronic products, powered vehicles, etc. [0050] The technical solution of the present application will be further described below in multiple embodiments. [0051] Example 1 [0052] (1) Put the load of 93g into Li 2 S lithium-containing zeolite, 6g of binder (specifically polyvinylidene fluoride, PVDF) and 1g of conductive agent were dispersed in a solvent (specifically N-methylpyrrolidone, NMP), and after stirring evenly, the first Safety coating slurry. Among them, Li 2 The mass of S accounts for the load Li 2The mass of S is 3% of the lithium-containing zeolite, and the mass of lithium ions is 1% of the mass of the lithium-containing zeolite. The lithium-containing zeolite has 2 nm micropores + 9 nm mesopores + 30 nm mesopores + macropores at the same time. Apply the above-mentioned first safety coating slurry on the surface of the current collector and dry it to obtain the first safety coating; [0053] (2) Along the first direction of the current collector (perpendicular to its thickness direction), a second safety coating is provided at the end of the first safety coating, and its composition includes boehmite and adhesive with a mass ratio of 90:10. Caking agent. [0054] (3) Mix the cathode active material (specifically lithium nickelate), conductive agent (specifically CNT) and binder (specifically PVDF) according to the mass ratio of 100:0.7:0.6, and disperse it in NMP, stir evenly Obtain the positive electrode slurry, apply the above positive electrode slurry on the surface of the first safety coating, dry and roll to obtain the positive electrode sheet of Example 1, wherein the thickness of the first safety coating is 3 μm, and the thickness of the second safety coating is The thickness of the layer is 5 μm. [0055] Example 2 [0056] The difference from Example 1 is that the first safety coating slurry contains 47 g of Li loaded 2 S's lithium-containing zeolite, 6g of binder (specifically polyvinylidene fluoride, PVDF), 1g of conductive agent and 46g of active material (specifically lithium iron phosphate, Dv50 is 480nm). [0057] Example 3 [0058] The only difference from Example 1 is that the first safety coating slurry contains 30 g of loaded Li 2 S's lithium-containing zeolite, 6g of binder (specifically polyvinylidene fluoride, PVDF), 1g of conductive agent and 63g of active material (specifically lithium iron phosphate, Dv50 is 480nm). [0059] Example 4 [0060] The only difference from Example 1 is that the first safety coating slurry contains 70 g of loaded Li 2 S's lithium-containing zeolite, 6g of binder (specifically polyvinylidene fluoride, PVDF), 1g of conductive agent and 23g of active material (specifically lithium iron phosphate, Dv50 is 480nm). [0061] Example 5 [0062] The difference from Example 1 is that the first safety coating contains 60 g of Li 2 S's lithium-containing zeolite, 7g of binder (specifically polyvinylidene fluoride, PVDF), 3g of conductive agent and 30g of active material (specifically lithium iron phosphate, Dv50 is 480nm). [0063] Example 6 [0064] The difference from Example 1 is that the first safety coating contains 50 g of Li 2 S's lithium-containing zeolite, 7g of binder (specifically polyvinylidene fluoride, PVDF), 3g of conductive agent and 40g of active material (specifically lithium iron phosphate, Dv50 is 480nm). [0065] Example 7 [0066] The difference from Example 1 is that in the first safety coating, Li 2 The mass of S accounts for the load Li 2 S 5% of the mass of the lithium-containing zeolite. [0067] Example 8 [0068] The difference from Example 1 is that in the first safety coating, Li 2 The mass of S accounts for the load Li 2 S 8% of the mass of the lithium-contai | 1. A positive electrode plate, It is characterized by: The positive electrode plate includes a current collector and a first safety coating disposed on at least one side surface of the current collector, and a positive active material layer is provided on a side surface of the first safety coating away from the current collector; Wherein, the first safety coating includes a binder, a conductive agent and lithiated zeolite; wherein the lithiated zeolite is a zeolite containing lithium ions; and the lithiated zeolite is also loaded with lithium-containing materials. 2. The positive electrode plate according to claim 1, It is characterized by: Based on the total mass of the lithiated zeolite loaded with lithium-containing materials, the mass percentage of the lithium-containing materials is 3%-5%. 3. The positive electrode plate according to claim 1, It is characterized by: Based on the mass of the lithiated zeolite, the mass percentage of lithium ions in the lithiated zeolite does not exceed 3%. 4. The positive electrode plate according to claim 1, It is characterized by: Active materials are also dispersed in the first safety coating; wherein the active materials include phosphate-based active materials. 5. The positive electrode plate according to claim 4, It is characterized by: The Dv50 particle size of the active material is in the range of 100 nm to 1500 nm. 6. The positive electrode plate according to claim 4, It is characterized by: In the first safety coating, the weight portion of the lithiated zeolite loaded with lithium-containing materials is 30-60 parts, the weight portion of the active material is 1-46 parts, and the weight portion of the binder The parts by weight are 3-20 parts, and the parts by weight of the conductive agent are 0.5-5 parts. 7. The positive electrode plate according to claim 1, It is characterized by: The lithiated zeolite has first type pores, second type pores and third type pores at the same time; Wherein, the pore diameter of the first type of pores is less than 2 nm; the pore diameter of the second type of pores is in the range of 2 nm to 50 nm; and the pore diameter of the third type of pores is greater than 50 nm. 8. The positive electrode plate according to any one of claims 1-7, It is characterized by: The surface of the lithiated zeolite loaded with lithium-containing materials is also coated with a fast ion conductor material. 9. The positive electrode plate according to any one of claims 1-7, It is characterized by: The thickness of the first security coating is in the range of 3 μm to 10 μm. 10. The positive electrode plate according to any one of claims 1-7, It is characterized by: The lithium-containing material includes a lithium salt; the lithium salt includes at least one of lithium sulfide, lithium nitride, lithium fluoride, lithium oxide, lithium oxalate, and lithium peroxide. 11. The positive electrode plate according to any one of claims 1-10, It is characterized by: Along the first direction of the positive electrode piece, the end of the first safety coating is also provided with an adjacent second safety coating; the conductivity of the second safety coating is less than or equal to 9×10 -8 S·cm -1 ; Wherein, the first direction is perpendicular to the thickness direction of the positive electrode piece. 12. A secondary battery, It is characterized by: The secondary battery has the positive electrode plate according to any one of claims 1-11. 13. An electrical equipment, It is characterized by: The electrical equipment includes the secondary battery according to claim 12. | 比亚迪股份有限公司
735 | CN118867117A | Examining | BYD CO LTD | Electrode carriers/collectors¦Secondary cells¦Non-aqueous electrolyte accumulator electrodes | 2024-06-29 | 2024-10-29 | Electrode and preparation method and application thereof | The invention provides an electrode and a preparation method and application thereof.The electrode comprises a current collector, a fiber network layer and an active material layer which are arranged in a stacked mode, the fiber network layer is arranged between the current collector and the active material layer, the fiber network layer comprises conductive polymer fibers, and the conductive polymer fibers are arranged between the current collector and the active material layer. According to the electrode provided by the invention, the fiber network layer is arranged between the current collector and the active material layer, and the fiber network layer is provided with the conductive polymer fibers with good conductivity, so that the binding force of the active material layer and the current collector is improved, and the conductivity and the cycling stability are improved. | Technical field [0001] This application relates to the field of batteries, specifically to electrodes and their preparation methods and applications. Background technology [0002] At present, the electrode includes a current collector and an active material layer arranged on the surface of the current collector. During the charging and discharging process of the battery, the active material layer will fall off, resulting in reduced battery life and stability. In related technologies, a binder can be added to the active material layer to improve the binding ability between the active material layer and the current collector. However, adding too much binder will cause the conductivity of the electrode to decrease and the battery capacity to decrease, which is not conducive to improvement. The electrochemical performance of the battery. Therefore, an electrode with good binding force between the active material layer and the current collector, high conductivity, and good cycle stability is needed. Contents of the invention [0003] In view of this, the present application provides an electrode and its preparation method and application. The electrode has a fiber network layer between the current collector and the active material layer. The fiber network layer includes conductive polymer fibers with good conductivity, which can improve the current collector. The binding force between the active material layer and the active material layer improves the conductivity and cycle stability of the electrode. [0004] In a first aspect, the application provides an electrode, which electrode includes a current collector, a fiber network layer and an active material layer arranged in a stack, and the fiber network layer is provided between the current collector and the active material layer, The fiber network layer includes conductive polymer fibers interwoven into a network structure. [0005] Optionally, the conductive polymer fiber has a conductivity of 50 S/cm-500 S/cm. [0006] Optionally, the conductive polymer fiber includes one or more of polyaniline fiber, polypyrrole fiber and polythiophene fiber. [0007] Optionally, the diameter of the conductive polymer fiber is 10 nm-200 nm. [0008] Optionally, the porosity of the fiber network layer is 40%-75%. [0009] Optionally, the average pore diameter of the fiber network layer is 1 μm-30 μm. [0010] Optionally, the conductive polymer fibers are interwoven into a three-dimensional network structure. [0011] Optionally, the active material layer includes an active material, and the active material is distributed on a side of the fiber network layer close to the active material layer. [0012] Optionally, the distribution depth of the active material in the fiber network layer is 100 nm-1.8 μm. [0013] Optionally, the active material layer includes an active material, and the active material is a positive active material or a negative active material. [0014] Optionally, the positive active material includes lithium cobalt oxide material, nickel cobalt manganese ternary material, nickel cobalt aluminum ternary material, lithium nickel cobalt manganese aluminum oxide, lithium iron phosphate material, lithium manganese phosphate material, and lithium vanadium phosphate. One or more of lithium manganate materials and lithium-rich manganese-based materials. [0015] Optionally, the negative active material includes one or more of artificial graphite, natural graphite, hard carbon, soft carbon and graphene. [0016] The electrode provided by this application has a fiber network layer with good conductivity, which is beneficial to improving the binding force, conductivity and cycle performance of the electrode. [0017] In a second aspect, this application provides a method for preparing an electrode, including: [0018] Form the fiber network layer on the surface of the current collector; [0019] The active material is arranged on the surface of the fiber network layer to obtain the electrode. [0020] Optionally, the conductive polymer solution is used to form the fiber network layer on the surface of the current collector through electrospinning, melt spinning, solution spinning, gel spinning or template method. [0021] Optionally, the conductive polymer solution includes a conductive polymer, and the conductive polymer includes one or more of conductive polyaniline, conductive polypyrrole, and conductive polythiophene. [0022] Optionally, the mass percentage of conductive polymer in the conductive polymer solution is 2%-10%. [0023] Optionally, the conductive polymer solution further includes a solvent. [0024] Optionally, the solvent includes one or more of concentrated sulfuric acid, N,N-dimethylformamide, N-methylpyrrolidone and methane chloride. [0025] Optionally, the preparation method further includes, after arranging the active material on the surface of the fiber network layer, rolling the active material. [0026] Optionally, the rolling temperature is 60°C-90°C. [0027] The preparation method of the electrode provided by this application is novel, the preparation process is simple, and the prepared electrode active material layer and current collector have good binding force, good conductivity, and excellent cycle performance. [0028] In a third aspect, the application provides a battery. The battery includes a positive electrode and a negative electrode, and a separator disposed between the positive electrode and the negative electrode. The negative electrode and/or the positive electrode include the electrode described in the first aspect. Or an electrode prepared by the preparation method described in the second aspect. [0029] The battery provided by this application has excellent electrochemical performance and long service life. [0030] In a fourth aspect, the present application provides an electrical device, which includes the battery described in the third aspect. [0031] The electrical equipment provided by this application has excellent comprehensive performance, greatly improved safety performance, and strong product competitiveness. Description of drawings [0032] In order to more clearly explain the embodiments of the present invention or the technical solutions in the prior art, the drawings needed to describe the embodiments or the prior art will be briefly introduced below. The specific embodiments described here are only used to explain the present invention and are not intended to limit the present invention. [0033] Figure 1 A schematic cross-sectional structural diagram of an electrode provided in an embodiment of the present application; [0034] Figure 2 This is a flow chart of a preparation method provided in an embodiment of the present application. Detailed implementation [0035] The technical solutions in the embodiments of the present application will be clearly and completely described below with reference to the accompanying drawings in the embodiments of the present application. Obviously, the described embodiments are only some of the embodiments of the present application, rather than all of the embodiments. Based on the embodiments in this application, all other embodiments obtained by those of ordinary skill in the art without creative efforts fall within the scope of protection of this application. [0036] See Figure 1 This is a schematic cross-sectional structural diagram of an electrode provided in an embodiment of the present application. The electrode 100 includes a stacked current collector 11, a fiber network layer 12 and an active material layer 13. The fiber network layer 12 is provided between the current collector and the active material layer 13. , the fiber network layer 12 includes conductive polymer fibers, and the conductive polymer fibers are interwoven into a network structure. In this application, a fiber network layer is provided between the active material layer and the current collector, which can improve the bonding ability between the active material layer and the current collector and prevent the active material layer from peeling off during battery use; the conductive polymer fibers in the fiber network layer High tensile strength and excellent conductivity can improve the flexibility and conductivity of the electrode, reduce the impedance of the electrode, and help improve the cycle stability and electrochemical performance of the electrode; the conductive polymer fiber has a filamentous structure, and the fiber network layer is 12 It includes multiple conductive polymer fibers that are intertwined with each other. The multiple conductive polymer fibers are intertwined with each other to form a network structure, which can improve the binding force between the current collector and the active material layer. The electrode provided by this application has strong binding force between the active material layer and the current collector, high conductivity, and good cycle stability, which is beneficial to improving the electrochemical performance and service life of the battery. [0037] In this application, in the electrode, the current collector converts chemical energy into electrical energy for output, thereby improving the conductivity of the electrode. The current collector is a positive current collector or a negative current collector. When the electrode is a positive electrode, the current collector is a positive current collector. When the electrode is a negative electrode, the current collector is a negative current collector. In an embodiment of the present application, the positive electrode current collector may be, but is not limited to, one or more of copper, aluminum, nickel, and stainless steel; the negative electrode current collector may be, but is not limited to, one or more of copper, aluminum, nickel, and stainless steel. Various. In an embodiment of the present application, when the current collector is a positive electrode current collector, the electrode is a positive electrode, and the current collector can be an aluminum foil. In another embodiment of the present application, when the current collector is a negative electrode current collector, the electrode is a negative electrode, and the current collector can be a copper foil. [0038] In this application, the active material in the active material layer 13 is a positive active material or a negative active material. When the electrode is a positive electrode, the active material layer 13 is a positive active material layer, and the active material in the active material layer 13 is a positive active material; When the electrode is a negative electrode, the active material layer 13 is a negative active material layer, and the active material in the active material layer 13 is a negative active material. In an embodiment of the present application, the positive active material may include, but is not limited to, doped or undoped lithium cobalt oxide materials, nickel cobalt manganese ternary materials, nickel cobalt aluminum ternary materials, lithium nickel cobalt manganese aluminum oxide, One or more of lithium iron phosphate materials, lithium manganese phosphate materials, lithium vanadium phosphate materials, lithium manganate materials and lithium-rich manganese-based materials; the negative active material can include but is not limited to artificial graphite, natural graphite, hard carbon, One or more of soft carbon and graphene. In an embodiment of the present application, when the active material is a cathode active material, the active material may be a lithium iron phosphate material. In another embodiment of the present application, when the active material is a negative active material, the active material may be artificial graphite. [0039] In one embodiment of the present application, the active material layer also includes a conductive agent and a binder. The conductive agent can improve the conductivity of the electrode, and the binder can improve the conductivity between the components of the active material layer and between the active material layer and the current collector. The bonding ability between them is conducive to improving the mechanical properties of the electrode. [0040] In an embodiment of the present application, the conductive agent may include, but is not limited to, one or more of carbon nanotubes, acetylene black, graphene, conductive graphite and carbon black. In an embodiment of the present application, the conductive agent is conductive graphite. In another embodiment of the present application, the conductive agent may be carbon nanotubes. [0041] In an embodiment of the present application, the binder may include, but is not limited to, polyvinylidene fluoride, polyvinylidene fluoride, polytetrafluoroethylene, polyethylene, polypropylene, polystyrene, polybutadiene, acrylic resin, One or more of epoxy resin, polyethylene oxide, sodium carboxymethylcellulose and styrene-butadiene latex. In one embodiment of the present application, the binder is polyvinylidene fluoride. In another embodiment of the present application, the adhesive is polytetrafluoroethylene. [0042] In this application, the fiber network layer 12 is disposed between the current collector 11 and the active material layer 13. Through mechanical interlocking, the bonding ability between the current collector 11 and the active material layer 13 can be improved, and the peeling strength and peel strength of the electrode can be improved. Mechanical strength to prevent the active material layer 13 from peeling off; the fiber network layer 12 includes a plurality of intertwined conductive polymer fibers with good conductive properties, which can reduce the contact resistance between the current collector 11 and the active material layer 13 and improve the pole piece The dynamic properties of the fiber network layer 12 improve the conductivity of the fiber network layer 12, which is beneficial to improving the conductivity of the electrode 100; at the same time, the fiber structure has high tensile strength, which can improve the flexibility of the electrode. [0043]In one embodiment of the present application, the conductive polymer fibers have a filamentous structure, and the fiber network layer 12 includes a plurality of conductive polymer fibers intertwined with each other. The plurality of conductive polymer fibers are interwoven with each other to form a network structure, which can enhance the current collector and The binding force of the active material layer; the conductive polymer fiber has electrical conductivity and high conductivity, which can reduce the impedance of the electrode; the conductive polymer fiber has excellent tensile strength and can improve the flexibility of the electrode. Specifically, the conductive polymer fiber may include, but is not limited to, one or more of polyaniline fiber, polypyrrole fiber and polythiophene fiber. In one embodiment of the present application, the conductive polymer fiber includes polyaniline fiber. In another embodiment of the present application, the conductive polymer fibers include polypyrrole fibers. [0044] In one embodiment of the present application, the electrical conductivity of the conductive polymer fiber is 50 S/cm-500 S/cm, which is beneficial to improving the electrical conductivity of the electrode. Specifically, the conductivity of the conductive polymer fiber may be, but is not limited to, 50S/cm, 100S/cm, 200S/cm, 300S/cm, 400S/cm or 500S/cm. In an embodiment of the present application, the conductivity of the conductive polymer fiber may be 50 S/cm-300 S/cm. In another embodiment of the present application, the conductivity of the conductive polymer fiber may be 250 S/cm-500 S/cm. [0045] In one embodiment of the present application, the diameter of the conductive polymer fiber is 10nm-200nm. The nano-level fiber has a high surface energy and can be embedded in the active material layer to improve the binding force between the active material layer and the current collector. Through conductive The mechanical interlocking effect of the polymer fiber nanostructure can improve the additional bonding effect of the current collector and the active material layer, improve the peeling strength and mechanical strength of the electrode, and prevent the active material layer from falling off during the charge and discharge process. Specifically, the diameter of the conductive polymer fiber may be, but is not limited to, 10 nm, 50 nm, 80 nm, 100 nm, 120 nm, 140 nm, 160 nm, 180 nm or 200 nm. In an embodiment of the present application, the diameter of the conductive polymer fiber can be 20 nm-100 nm, which is beneficial to further improving the binding force and conductivity of the electrode. [0046] In one embodiment of the present application, the porosity of the fiber network layer 12 is 40%-75%. The fiber network layer has a large number of pores and forms a network structure, which can alleviate the stress and strain generated during the charging and discharging process and improve the service life of the electrode. ; Can promote ion and/or electron transmission rate and improve the conductivity of fiber network layer. Specifically, the porosity of the fiber network layer may be, but is not limited to, 40%, 45%, 50%, 55%, 60%, 65%, 70% or 75%, etc. In an embodiment of the present application, the porosity of the fiber network layer can be 45%-70%, which can further alleviate the stress strain during the charge and discharge process and help improve the service life of the electrode. [0047] In one embodiment of the present application, the average pore size of the fiber network layer 12 is 1 μm-30 μm. An appropriate average pore size can improve the mechanical properties of the electrode and improve the conductivity between the active material layer and the current collector. Specifically, the average pore diameter of the fiber network layer may be, but is not limited to, 1 μm, 5 μm, 10 μm, 15 μm, 20 μm, 25 μm or 30 μm, etc. In an embodiment of the present application, the average pore diameter of the fiber network layer can be 5 μm-20 μm, which can further improve the mechanical properties of the electrode. [0048] In one embodiment of the present application, active material is distributed on the side of the fiber network layer 12 close to the active material layer 13 . The fiber network layer 12 has a certain porosity, and part of the active material in the electrode is filled in the pores of the fiber network layer, which improves the bonding force between the fiber network layer and the active material layer, thereby improving the connection between the active material layer and the assembly. The binding ability between fluids improves the structural stability of the electrode. [0049] In one embodiment of the present application, the distribution depth of the active material in the fiber network layer is 100 nm-1.8 μm, which improves the bonding force between the fiber network layer and the active material layer, thereby improving the bonding force between the active material layer and the current collector. The binding ability improves the structural stability of the electrode. Specifically, the distribution depth of the active material in the fiber network layer may be, but is not limited to, 100 nm, 500 nm, 1 μm, 1.2 μm, 1.5 μm or 1.8 μm, etc. In an embodiment of the present application, the distribution depth of the active material in the fiber network layer may be 100 nm-1.1 μm. In another embodiment of the present application, the distribution depth of the active material in the fiber network layer may be 1 μm-1.8 μm. [0050] In one embodiment of the present application, the thickness of the fiber network layer 12 is 100 nm-2 μm. An appropriate thickness can maintain the excellent bonding ability and conductivity of the electrode and reduce the impedance of the electrode. Specifically, the thickness of the fiber network layer may be, but is not limited to, 100 nm, 200 nm, 500 nm, 800 nm, 1 μm, 1.5 μm or 2 μm, etc. In an embodiment of the present application, the thickness of the fiber network layer can be 400 nm-1 μm, which can further improve the binding force and conductivity of the electrode. [0051] See Figure 2 , is a flow chart of a preparation method provided by an embodiment of the present application, including: [0052] S101: Form a fiber network layer on the surface of the current collector; [0053] S102: Arrange the active material on the surface of the fiber network layer to obtain an electrode. The preparation method provided in this application is novel and has a simple preparation process, and can produce electrodes with high conductivity, strong binding ability and good cycle stability. The electrode described in any of the above embodiments can be produced by this method. [0054] In one embodiment of the present application, the conductive polymer solution forms the fiber network layer on the surface of the current collector through electrospinning, melt spinning, solution spinning, gel spinning or template method. The conductive polymer The solution includes a conductive polymer. Specifically, the conductive polymer may include, but is not limited to, one or more of conductive polyaniline, conductive polypyrrole, and conductive polythiophene. In an embodiment of the present application, the conductive polymer may be conductive polyaniline. In another embodiment of the present application, the conductive polymer may be conductive polypyrrole and conductive polythiophene. In an embodiment of the present application, the method of using a conductive polymer solution to form a fiber network layer on the surface of the current collector may be a melt spinning method. [0055] In one embodiment of the present application, the mass percentage of the conductive polymer in the conductive polymer solution is 2%-10%. An appropriate amount of the conductive polymer can improve the binding ability and conductivity of the fiber network layer. Specifically, the mass percentage of the conductive polymer may be, but is not limited to, 2%, 3%, 4%, 5%, 6%, 7%, 8%, 9% or 10%, etc. In an embodiment of the present application, the mass percentage of the conductive polymer in the conductive polymer solution may be 2%-6%. In another embodiment of the present application, the mass percentage of the conductive polymer in the conductive polymer solution may be 5%-10%. [0056] In one embodiment of the present application, a method for preparing a conductive polymer solution includes: [0057] After the polymer monomer is added to the protonic acid solution and mixed, an oxidant is added, and a conductive polymer is obtained after the reaction; [0058] The conductive polymer is dissolved in the solvent to obtain a conductive polymer solution. [0059] In one embodiment of the present application, the polymer monomer may include, but is not limited to, one or more of aniline, pyrrole and thiophene. In an embodiment of the present application, the polymer monomer may be aniline. In another embodiment of the present application, the polymer monomer may be pyrrole and thiophene. [0060] In one embodiment of the present application, the protonic acid solution can convert non-conductive polymer monomers into conductive polymers under the action of oxidants, thereby improving the conductivity of the polymer and conducive to increasing the conductivity of the fiber network layer. Specifically, the protonic acid solution can be, but is not limited to, one or more of hydrochloric acid, sulfuric acid, camphorsulfonic acid and dodecylbenzenesulfonic acid. In an embodiment of the present application, the protonic acid may be sulfuric acid. In another embodiment of the present application, the protonic acid may be hydrochloric acid. [0061] In one embodiment of the present application, the polymer monomer is added to the protonic acid solution and mixed and then stirred. The stirring time is 20 min-60 min, which can promote the polymer monomer to be fully dispersed in the protonic acid solution, promote the occurrence of the reaction, and improve Conductivity of conducting polymers. Specifically, the stirring time may be, but is not limited to, 20 min, 30 min, 40 min, 45 min, 50 min, 55 min or 60 min, etc. In an embodiment of the present application, the stirring time may be 20 min-40 min. In another embodiment of the present application, the stirring time may be 30 min-60 min. [0062] In one embodiment of the present application, the stirring temperature is less than or equal to 5°C to avoid overheating from adversely affecting the reaction. Specifically, the stirring temperature may be, but is not limited to, less than or equal to 5°C, less than or equal to 3°C, less than or equal to 1°C, less than or equal to 0°C, or the like. In an embodiment of the present application, the stirring temperature may be less than or equal to 2°C. In another embodiment of the present application, the stirring temperature may be less than or equal to 0°C. [0063] In one embodiment of the present application, the oxidant can cause the organic compound to undergo a redox reaction in the protonic acid solution to form a protonic acid-doped polymer, produce highly delocalized polycations or/and polyanions, and improve the conductivity of the polymer. properties, which is beneficial to improving the conductivity of the fiber network layer. Specifically, the oxidizing agent may be, but is not limited to, one or more of ammonium persulfate, hydrochloric acid, sulfuric acid, p-toluenesulfonic acid and trifluoroacetic acid. In an embodiment of the present application, the oxidizing agent may be ammonium persulfate. [0064] In one embodiment of the present application, the oxidant is added and then left to stand for 20 to 30 hours, which can promote the full progress of the redox reaction. Specifically, the time of standing treatment may be, but is not limited to, 20h, 22h, 24h, 26h, 28h or 30h, etc. In an embodiment of the present application, the waiting time may be 20h-26h. In another embodiment of the present application, the standing treatment time is 25h-30h. [0065] In this application, the conductivity of the conductive polymer can be adjusted by adjusting the reaction conditions of the conductive polymer, such as the time of standing treatment. [0066] In one embodiment of the present application, after standing treatment, a washing liquid is used for washing to remove incompletely reacted oxidizing agent and protonic acid solution. Specifically, the washing liquid may be, but is not limited to, one or more of water and acetone. In one embodiment of the present application, the washing liquid includes water and acetone. After standing treatment, water and acetone are used for multiple washings, which is beneficial to improving the conductivity of the conductive polymer solution. [0067] In one embodiment of the present application, a drying process is performed after washing, the temperature of the drying process is 40°C-80°C, and the drying treatment time is 12h-36h. Specifically, the temperature of the drying process can be, but is not limited to, 40°C, 45°C, 50°C, 55°C, 60°C, 70°C or 80°C, etc.; the time of the drying treatment can be, but is not limited to, 12h, 15h, 18h. , 20h, 22h, 25h, 28h, 30h or 36h, etc. In an embodiment of the present application, the temperature of the drying process can be 40°C-70°C, and the time of the drying treatment can be 12h-25h. In another embodiment of the present application, the temperature of the drying process may be 50°C-80°C, and the drying treatment time may be 20h-36h. [0068] In one embodiment of the present application, the solvent promotes the complete dissolution of the polymer precursor, which is beneficial to the deposition of the fiber network layer. Specifically, the solvent may be, but is not limited to, one or more of concentrated sulfuric acid, N,N-dimethylformamide, N-methylpyrrolidone and methane chloride. In an embodiment of the present application, the solvent may be concentrated sulfuric acid. In one embodiment of the present application, N-methylpyrrolidone. [0069]In one embodiment of the present application, the method of using a conductive polymer solution to form a fiber network layer on the surface of the current collector is an electrospinning method, and the voltage of the electrospinning is 10kV-30kV. Specifically, the voltage of electrospinning can be, but is not limited to, 10kV, 15kV, 20kV, 25kV or 30kV, etc. In an embodiment of the present application, the voltage of electrospinning can be 10kV-25kV. In another embodiment of the present application, the voltage of electrospinning can be 20kV-30kV. [0070] In one embodiment of the present application, the polymer conductive solution is loaded into the spray head, and the distance between the spray head and the current collector is 10cm-20cm. Specifically, the distance between the spray head and the current collector may be, but is not limited to, 10 cm, 12 cm, 14 cm, 16 cm, 18 cm or 20 cm, etc. In an embodiment of the present application, the distance between the injection head and the current collector may be 10cm-18cm. In another embodiment of the present application, the distance between the injection head and the current collector may be 14cm-20cm. [0071] In one embodiment of the present application, the diameter of the spray head is 0.6mm-1.6mm, which is beneficial to controlling the diameter of the fibers in the fiber network layer and improving the conductivity and bonding ability of the fiber network layer. Specifically, the diameter of the spray head may be, but is not limited to, 0.6mm, 0.8mm, 1mm, 1.2mm, 1.4mm or 1.6mm, etc. In an embodiment of the present application, the diameter of the injection head may be 0.6mm-1.2mm. In another embodiment of the present application, the diameter of the injection head may be 1mm-1.6mm. [0072] In this application, the porosity or pore size of the fiber network layer can be adjusted by adjusting the conditions of electrospinning, such as the time of electrospinning, the voltage of electrospinning, or the concentration of the conductive polymer solution. [0073] In one embodiment of the present application, the drying temperature is 60°C to 100°C, which is beneficial to the formation of the fiber network layer and improves the bonding force between the current collector and the active material layer. Specifically, the drying temperature may be, but is not limited to, 60°C, 70°C, 80°C, 90°C or 100°C. In an embodiment of the present application, the drying temperature may be 60°C-80°C, and the drying method may be vacuum drying. In another embodiment of the present application, the drying temperature may be 80°C-100°C. [0074] In one embodiment of the present application, the electrode slurry is a positive electrode slurry or a negative electrode slurry. When the electrode slurry is a positive electrode slurry, the electrode is a positive electrode. When the electrode slurry is a negative electrode slurry, the electrode is a negative electrode. In an implementation of the present application, when the electrode slurry is a positive electrode slurry, the electrode slurry includes a positive electrode active material (lithium iron phosphate material), a positive electrode conductive agent (carbon black), and a positive electrode binder (polyvinylidene fluoride). In another embodiment of the present application, when the electrode slurry is a negative electrode slurry, the electrode slurry includes negative electrode active material (graphite), negative electrode conductive agent (carbon black), negative electrode binder (sodium carboxymethyl cellulose and butyl styrene). rubber emulsion). [0075] In one embodiment of the present application, after the electrode slurry is coated on the surface of the fiber network layer to form an active material layer, the electrode is obtained by rolling. Rolling can promote the embedding of the active material in the active material layer into the fiber network layer, and form a mechanical interaction between the filamentous structure of the fiber and the active material layer, improving the bonding ability between the fiber network lay | 1. An electrode, It is characterized by: The electrode includes a stacked current collector, a fiber network layer and an active material layer. The fiber network layer is provided between the current collector and the active material layer. The fiber network layer includes conductive polymer fibers. The conductive polymer fibers are interwoven into a network structure. 2. The electrode according to claim 1, It is characterized by: The electrical conductivity of the conductive polymer fiber is 50S/cm-500S/cm. 3. The electrode according to claim 1 or 2, It is characterized by: The conductive polymer fiber includes one or more of polyaniline fiber, polypyrrole fiber and polythiophene fiber; and/or The diameter of the conductive polymer fiber is 10nm-200nm. 4. The electrode of claim 1, It is characterized by: The porosity of the fiber network layer is 40%-75%; and/or The average pore diameter of the fiber network layer is 1 μm-30 μm. 5. The electrode of claim 1, It is characterized by: The thickness of the fiber network layer is 100nm-2μm. 6. The electrode of claim 1, It is characterized by: The conductive polymer fibers are interwoven into a three-dimensional network structure; The active material layer includes an active material, and the active material is distributed on a side of the fiber network layer close to the active material layer; In the fiber network layer, the distribution depth of the active material is 100 nm-1.8 μm. 7. The electrode according to claim 1 or 6, It is characterized by: The active material layer includes an active material, and the active material is a positive active material or a negative active material; The positive active material includes lithium cobalt oxide material, nickel cobalt manganese ternary material, nickel cobalt aluminum ternary material, lithium nickel cobalt manganese aluminum oxide, lithium iron phosphate material, lithium manganese phosphate material, lithium vanadium phosphate material, manganic acid One or more of lithium materials and lithium-rich manganese-based materials; The negative active material includes one or more of artificial graphite, natural graphite, hard carbon, soft carbon and graphene. 8. A method for preparing an electrode according to any one of claims 1-7, It is characterized by: include: Form the fiber network layer on the surface of the current collector; The active material is arranged on the surface of the fiber network layer to obtain the electrode. 9. The preparation method as claimed in claim 8, It is characterized by: The conductive polymer solution is used to form the fiber network layer on the surface of the current collector through electrospinning, melt spinning, solution spinning, gel spinning or template methods. 10. The preparation method as claimed in claim 9, It is characterized by: The conductive polymer solution includes a conductive polymer including one or more of conductive polyaniline, conductive polypyrrole, and conductive polythiophene; and/or In the conductive polymer solution, the mass percentage of the conductive polymer is 2%-10%. 11. The preparation method as claimed in claim 9, It is characterized by: The conductive polymer solution also includes a solvent; The solvent includes one or more of concentrated sulfuric acid, N,N-dimethylformamide, N-methylpyrrolidone and methane chloride. 12. The preparation method as claimed in claim 8, It is characterized by: The disposing the active material on the surface of the fiber network layer includes coating the electrode slurry containing the active material on the surface of the fiber network layer. 13. The preparation method as claimed in claim 8, It is characterized by: The preparation method also includes, after arranging the active material on the surface of the fiber network layer, rolling the active material; the temperature of the rolling is 60°C-90°C. 14. A battery, It is characterized by: The battery includes a positive electrode and a negative electrode, and a separator disposed between the positive electrode and the negative electrode. The negative electrode and/or the positive electrode include the electrode of any one of claims 1-7 or any of claims 8-13. An electrode prepared by the preparation method described in one item. 15. An electrical equipment, It is characterized by: The electrical device includes the battery of claim 14. | 比亚迪股份有限公司
736 | CN118867111A | Examining | BYD CO LTD | Positive electrodes¦Electrode collector coating¦Secondary cells servicing/maintenance¦Non-aqueous electrolyte accumulator electrodes¦Li-accumulators | 2023-04-28 | 2024-10-29 | Pole piece and preparation method thereof, secondary battery and electric equipment | The invention provides a pole piece and a preparation method thereof, a secondary battery and electric equipment. The pole piece comprises a current collector and a safety coating arranged on the surface of at least one side of the current collector, wherein an electrode active material layer is further arranged on the surface of one side, deviating from the current collector, of the safety coating; wherein the safety coating comprises a binder, a conductive agent, an active material and a halloysite nanotube, and a lithium-containing material is loaded in a tube cavity of the halloysite nanotube. According to the pole piece, the safety performance of the battery can be improved, and irreversible lithium ion loss can be made up for the battery, so that the energy density of the battery is improved. | Technical field [0001] This application relates to the field of battery technology, specifically to pole pieces and their preparation methods, secondary batteries and electrical equipment. Background technology [0002] As the market has higher and higher requirements for the safety performance of secondary batteries, major battery manufacturers have gradually begun to choose to pre-set safety coatings on the electrode plates to solve the problems of battery short circuit and heat that are prone to occur when the battery is stabbed or squeezed from the outside. Loss of control may even lead to safety issues such as fire and explosion. The safety coating can be disposed between the current collector and the active material layer. When a foreign object pierces the active material layer, the safety coating can wrap the foreign object to prevent direct contact between the foreign object and the current collector to improve the safety performance of the battery. Understandably, the thicker the safety coating, the better. But the introduction of safety coatings will also lead to a significant reduction in the energy density of batteries. Therefore, there is an urgent need to develop a pole piece that can not only provide sufficient safety performance but also increase the energy density of the battery. Contents of the invention [0003] In view of this, this application provides a pole piece, which can not only improve the safety performance of the battery, but also compensate for the irreversible loss of lithium ions for the battery to improve the energy density of the battery. [0004] A first aspect of the present application provides a pole piece, which includes a current collector and a safety coating disposed on at least one side surface of the current collector. The safety coating is also provided with an electrode activity on a side surface facing away from the current collector. material layer; [0005] Wherein, the safety coating includes a binder, a conductive agent, an active material and halloysite nanotubes, and the lumen of the halloysite nanotubes is loaded with lithium-containing materials. [0006] After the above pole piece is applied to the battery, the lithium-containing material loaded in the halloysite nanotubes will gradually decompose during the charging process of the battery to generate lithium ions. The lithium ions migrate to the negative electrode to participate in the formation of the solid electrolyte film or are directly deposited on the negative electrode. , thus making up for the irreversible loss of active ions to increase the energy density of the battery. Moreover, after the above-mentioned lithium salt is removed, the basic structure of the safety coating remains unchanged. When the battery is punctured or squeezed by foreign objects during subsequent use, the halloysite nanotubes will slip, and the binder and active material will slip. It precedes contact with foreign objects and wraps them up, cutting off the short-circuit current and preventing thermal runaway of the battery, thus significantly improving the safety performance of the battery. If the battery suffers a serious impact and the battery short-circuit generates heat, halloysite nanotubes have certain It has thermal insulation, flame retardant properties and a small coefficient of thermal expansion, but the binder expands rapidly when heated. The huge difference in thermal expansion rates between the two can cause the safety coating and current collector to delaminate/peel, thereby significantly increasing the internal resistance and preventing the occurrence of thermal runaway. , so the safety performance of the battery can be further improved. [0007] Therefore, the above-mentioned pole piece can be used to provide a battery with both high safety performance and high energy density. [0008] The second aspect of this application provides a method for preparing a pole piece, including: [0009] A safety coating is formed on at least one side surface of the current collector, and after drying, an active material layer is formed on the surface of the safety coating, and a pole piece is obtained after drying; [0010] Wherein, the safety coating includes a binder, a conductive agent, an active material and halloysite nanotubes, and the lumen of the halloysite nanotubes is loaded with lithium-containing materials. [0011] The above preparation method has simple steps and strong process reliability, and is suitable for large-scale industrial production. [0012] A third aspect of this application provides a secondary battery, including the pole piece provided by the first aspect of this application or the pole piece prepared by the preparation method provided by the second aspect of this application. Due to the use of the aforementioned pole piece, the secondary battery can have both high safety performance and high energy density. [0013] The fourth aspect of this application provides an electrical device, including the secondary battery provided in the third aspect of this application. Description of the drawings [0014] Figure 1 It is a schematic structural diagram of a variation of the pole piece according to the embodiment of the present application; [0015] Figure 2 It is a schematic structural diagram of another variation of the pole piece in the embodiment of the present application; [0016] Figure 3 These are scanning electron microscopy photos before/after loading lithium-containing materials on halloysite nanotubes in Example 1 of the present application; [0017] Figure 4 It is the temperature-time curve during the acupuncture test of the batteries of some embodiments of this application. [0018] Explanation of labeling numbers: 100-pole piece; 10-current collector; 20-safety coating; 30-electrode active material layer; 21-first sub-layer; 22-second sub-layer. Detailed implementation [0019] Currently, in order to solve the problem of thermal runaway in batteries when they are punctured or squeezed by foreign objects, the industry often pre-installs safety coatings on electrode plates. The currently commonly used safety coatings generally include boehmite, lithium iron phosphate, conductive agent and binder. Among them, lithium iron phosphate is used to conduct active ions, and the conductive agent is used to conduct electrons to maintain the normal operation of the battery; At the same time, the low conductivity and high temperature resistance of boehmite are relied on to improve battery safety performance. However, the above structure will lead to the loss of battery energy density, which greatly reduces the market competitiveness of this type of battery. [0020] In order to solve the above problems, embodiments of the present application provide a pole piece 100. Please refer to the Figure 1-Figure 2 , the pole piece 100 includes a current collector 10 and a safety coating 20 provided on at least one side surface of the current collector 10, and an electrode active material layer 30 is also provided on the side surface of the safety coating 20 away from the current collector 10; [0021] The safety coating 20 includes a binder, a conductive agent, an active material and halloysite nanotubes, and the lumen of the halloysite nanotubes is loaded with lithium-containing materials. The outer surface of the halloysite tube is a relatively smooth silicon-oxygen tetrahedron structure, and there are a certain number of aluminum hydroxyl groups or silicon hydroxyl groups on the inner tube wall, both ends of the nanotube, and the defect structure, so the inner wall of the tube cavity has strong polarity. , combined with its extremely large cavity structure, the decomposable lithium salt can be fixed in the above-mentioned official cavity; at the same time, halloysite nanotubes have high flame retardant properties and low thermal expansion coefficient (thermal expansion rate 1%-5%) , and its sources are wide. It can be understood that in this application, a very small amount of the above-mentioned self-decomposing lithium salt may be dispersed on the surface of the halloysite nanotube. [0022] After the above-mentioned pole piece 100 is assembled into the battery, during the charging process of the battery, the above-mentioned lithium-containing material gradually decomposes to generate lithium ions. Among them, the lithium ions will migrate to the negative electrode of the battery to participate in the formation of the SEI film or be directly deposited on the negative electrode piece. As "pre-stored lithium" in the pores, it can compensate for the irreversible loss of active ions in the battery and improve the energy density of the battery. After the above-mentioned lithium-containing material is released, due to the rigidity and structural stability of the halloysite nanotubes, it can maintain its original structure, so the structure of the safety coating 20 remains basically unchanged. When the battery is punctured or squeezed, foreign matter will After passing through the electrode active material layer 30 and contacting the safety coating 20, the above-mentioned halloysite nanotubes will slip, so that the binder and the active material form a package around the foreign matter, increasing the resistance to achieve the purpose of cutting off the short-circuit current. This prevents the battery from thermal runaway or even fire or deflagration. If the battery suffers a serious impact and the battery is short-circuited and generates heat, halloysite nanotubes have certain thermal insulation and flame retardant properties that can slow down the heat generation process and inhibit heat flooding; and the thermal expansion coefficient is small, and its volume will basically not change. However, the binder expands rapidly when heated, causing the safety coating 20 and the current collector 10 to delaminate/peel off, thereby increasing the internal resistance sharply and preventing thermal runaway, thus further improving the safety performance of the battery. [0023] In some embodiments of the present application, the above-mentioned lithium-containing materials include but are not limited to lithium salts and lithium metal. Wherein, the lithium salt includes but is not limited to at least one of lithium sulfide, lithium nitride, lithium fluoride, lithium oxide, lithium oxalate and lithium peroxide. The above substances have a relatively suitable decomposition voltage and can be completely decomposed into lithium ions during the charging process of the battery. Other elements in the lithium salt can form gases to escape, or can participate in the formation of the SEI film along with the migration of lithium ions. In some cases, lithium sulfide may be selected. The delithiation potential of lithium sulfide is 3.5V, which is more universal; in other cases, when adapted to high-voltage batteries, for example, 4.48V, 4.5V (vs Li + /Li), etc. can select at least one of lithium nitride, lithium fluoride, lithium oxide, lithium oxalate and lithium peroxide. In some embodiments of the present application, the security coating 20 has a first sub-layer and a second sub-layer arranged in a stack, the first sub-layer is arranged close to the current collector 10, and the active material includes a first active material and a second active material; bonding The agent includes a first binder and a second binder, and the conductive agent includes a first conductive agent and a second conductive agent; wherein the first sub-layer 21 includes halloysite nanotubes loaded with lithium-containing materials, a first active material, a first binder and a first conductive agent; the second sub-layer 22 includes a binder, a second active material, a second binder and a second conductive agent. The first active material and the second active material may be the same; the first binder and the second binder may be exactly the same or different. The first conductive agent and the second conductive agent may be identical or different. In this way, the halloysite nanotubes are mostly concentrated near the current collector 10 , so that after the foreign matter penetrates the electrode active material layer 30 of the pole piece 100 , it first contacts the second sub-layer 22 , and the second sub-layer 22 The conductive agent and the second adhesive can react more quickly, wrap up the foreign matter, and buffer the direct contact between the foreign matter and the first sub-layer, which is more conducive to reducing/cutting off the short-circuit current; and the first sub-layer 21 has a higher density , has better mechanical properties and can provide more mechanical support for the current collector 10 while maintaining the mass proportion of the safety coating 20 unchanged. In addition, in some cases, lithium-containing materials may be attached to the outer surface of halloysite nanotubes. The mass proportion of this part of lithium-containing materials is very small, and its decomposition may cause very few vacancies in the safety coating 20 , and the binder in the second sub-layer can be filled into the above-mentioned vacancies, thereby further improving the structural stability of the safety coating 20 during the charging and discharging process, which is more beneficial to the overall performance of the battery. [0024] In some embodiments of the present application, the above-mentioned active materials include but are not limited to at least one of lithium nickelate, lithium iron phosphate, lithium vanadium phosphate, lithium cobalt phosphate, lithium manganese phosphate and lithium manganese iron phosphate. This type of active material has relatively suitable ionic conductivity and high safety performance, which is beneficial to the cycle performance, rate performance and safety performance of the battery. [0025] In some embodiments of the present application, the binder in the above-mentioned safety coating 20 may be selected from materials well known to those of ordinary skill in the art. Illustratively, the above-mentioned binder includes but is not limited to at least one of polyvinylidene fluoride, polyacrylonitrile, polytetrafluoroethylene, polyvinyl alcohol, and polyurethane. [0026] In some methods of this application, part of the binder is coated on the halloysite nanotubes in situ. Specifically, the first adhesive is coated on the halloysite nanotube in situ. The first adhesive can be coated on its surface, or partially attached to its outer wall, and partially located in its inner cavity. In this way, the dispersion of the binder in the safety coating 20 is more uniform, which is more conducive to making the safety coating 20 faster and more efficient through the difference in thermal expansion rate between the binder and the halloysite nanotubes in a timely manner when the battery generates heat. It is completely separated from the current collector 10 to prevent the occurrence of thermal runaway in a more timely manner. [0027] In some embodiments of the present application, the conductive agent in the security coating 20 may be selected from materials well known to those of ordinary skill in the art. For example, the conductive agent may include, but is not limited to, at least one of acetylene black, Ketjen black, graphene, and carbon nanotubes. In some specific embodiments of the present application, the conductive agent includes carbon nanotubes. When carbon nanotubes are used as the conductive agent, in some cases, some carbon nanotubes can be inserted into the gaps between the flat halloysite nanotubes approximately vertically. The above-mentioned approximately vertical refers to the "carbon nanotubes and the electrode electrode The included angle in the thickness direction of the sheet is less than or equal to 15°. In this way, the electronic conductivity performance of the security coating 20 can be further enhanced. [0028]In some embodiments of the present application, the surface of halloysite nanotubes is also modified with a silane coupling agent. In some specific embodiments, the security coating 20 has a first sub-layer 21 and a second sub-layer 22 arranged in a stack. The first sub-layer 21 includes halloysite nanotubes loaded with lithium-containing materials, a first binder , a first conductive agent and a first active material, and the surface of the halloysite nanotube is also modified with a silane coupling agent. In this way, it is more conducive to the dispersion of the binder, and part of the binder can form chemical cross-links with the halloysite nanotubes. When the battery generates heat, it is more conducive to the delamination/peeling of the safety coating and the current collector, thus The safety performance of the battery can be further improved. [0029] In some embodiments of the present application, in the security coating 20, halloysite nanotubes exist in the form of aerogel. For example, the safety coating has polyvinyl alcohol aerogel doped with halloysite nanotubes, and the lumen of the halloysite nanotubes is loaded with lithium-containing materials. [0030] In some embodiments of the present application, along the first direction of the pole piece 100, the angle between the halloysite nanotubes and the current collector 10 is less than or equal to 15°; wherein, the first direction is perpendicular to the thickness direction of the pole piece 100. At this time, the above-mentioned halloysite nanotubes are almost "tiled" on the current collector 10. The rigid halloysite nanotubes can form one or more rigid network structures, which can further enhance the mechanical properties of the pole piece 100. It can greatly alleviate the problem of the edge curling of the electrode pole piece (for example, the positive electrode piece) caused by the impact shrinkage of the separator in the battery, so it can effectively prevent the safety problems caused by the direct reaction between the positive electrode piece and the negative active material. In addition, when the battery is squeezed by a transverse foreign body (the foreign body is squeezed in a direction parallel to the current collector 10), the above-mentioned rigid network structure will be in direct contact with the transversely placed foreign body, thereby further reducing the distance between the foreign body and the current collector. 10 The risk of direct contact greatly reduces the risk of large-area instant short circuit in the battery. For example, the angle between the halloysite nanotube and the current collector 10 can be 0, 0.2°, 0.5°, 1°, 2°, 3°, 4°, 5°, 6°, 7°, 8°, 9°, 10°, 11°, 12°, 13°, 14°, etc. In this application, the pole piece can be sliced ​​to expose its cross section (the cross section is perpendicular to the above-mentioned first direction), and the angle between the halloysite nanotubes and the current collector in the safety coating can be observed under a scanning electron microscope. In some specific embodiments of the present application, at least some of the halloysite nanotubes are parallel to the first direction of the current collector 10 (that is, the angle between at least some of the halloysite nanotubes and the current collector in the first direction is 0°. ). At this time, the effect brought by the above-mentioned rigid network structure is more obvious, which can further optimize the safety performance of the battery. [0031] In some embodiments of the present application, the thickness of the first sub-layer is in the range of 2 μm-6 μm; the thickness of the second sub-layer is in the range of 1 μm-4 μm. Exemplarily, the thickness of the first sub-layer may be 2 μm, 2.2 μm, 2.5 μm, 2.8 μm, 3 μm, 3.2 μm, 3.5 μm, 3.8 μm, 4 μm, 4.2 μm, 4.5 μm, 4.8 μm, 5 μm, 5.2 μm, 5.5μm etc. Exemplarily, the thickness of the second sub-layer may be 1 μm, 1.2 μm, 1.5 μm, 1.8 μm, 2 μm, 2.2 μm, 2.5 μm, 2.8 μm, 3 μm, 3.5 μm, 3.8 μm, etc. In some embodiments of the present application, the thickness of the safety coating 20 is 3 μm-10 μm. By way of example, the thickness of the security coating 20 may be 3 μm, 3.5 μm, 4 μm, 4.5 μm, 5 μm, 5.5 μm, 6 μm, 6.5 μm, 7 μm, 7.5 μm, 8 μm, 8.5 μm, 9 μm, 9.5 μm, etc. In this way, the final battery can not only have higher safety performance, but also ensure the higher energy density of the battery to the greatest extent. [0032] In some embodiments of the present application, the thickness ratio of the first sub-layer to the second sub-layer is 1: (0.3-0.6). For example, the thickness ratio of the first sub-layer to the second sub-layer may be 1:0.3, 1:0.35, 1:0.4, 1:0.45, 1:0.5, 1:0.55, 1:0.6, etc. In this way, the rigidity of the first sub-layer can be further improved while the total thickness of the safety coating 20 and the overall composition of the safety coating 20 remain unchanged, which is beneficial to further improving the safety performance of the battery. [0033] In some embodiments of the present application, based on the total mass of halloysite nanotubes loaded with lithium-containing materials, the mass percentage of lithium-containing materials is 1%-10%. For example, the mass percentage of lithium-containing material may be 1%, 2%, 3%, 4%, 5%, 6%, 7%, 8%, 9%, 10%, etc. In this way, there is not only a sufficient amount of lithium salt to make up for the irreversible loss of active ions during the formation process of the battery, but also it can avoid a large amount of lithium salt in the inner cavity of the halloysite nanotube from causing structural deformation and affecting the decomposition of the lithium salt. Structure of safety coating 20. [0034] In some embodiments of the present application, in the safety coating 20, the mass ratio of halloysite nanotubes loaded with lithium-containing materials, active materials, binders and conductive agents is 1: (0.2-4): (0.02-1.5 ): (0.02-1.5). For example, the mass ratio of halloysite nanotubes loaded with lithium-containing materials, active materials, binders and conductive agents can be 1: (1-4): (0.1-1.5): (0.1-1.5), 1: (1.5-3.5): (0.5-1.2): (0.5-1.2), 1: (2-3): (0.8-1.2): (0.8-1.2), etc. In this way, when the pole piece 100 comes into contact with a foreign object, there are sufficient active materials and binders to wrap the foreign object, and there are sufficient halloysite nanotubes in the pole piece 100 to enhance the mechanical strength of the pole piece 100, and It can further hinder the occurrence of thermal runaway and benefit the cycle performance and rate performance of the battery. [0035] In some embodiments of the present application, the length of the halloysite nanotubes is 50 nm-3000 nm. Exemplarily, the length of halloysite nanotubes can be 50nm, 60nm, 80nm, 100nm, 200nm, 300nm, 400nm, 500nm, 600nm, 700nm, 800nm, 900nm, 1000nm, 1200nm, 1500nm, 1800nm, 2000nm, 2200 nm、2500nm , 2800nm, etc. In some specific embodiments, the length of halloysite nanotubes is 800-1000 nm. In this way, the halloysite nanotubes have more appropriate rigidity, are easier to slip, and are easier to "tile", thereby further improving the mechanical properties of the pole piece 100 and further hindering thermal runaway. [0036] In some embodiments of the present application, the inner diameter of the halloysite nanotube is 10 nm-50 nm, and the outer diameter is 40 nm-100 nm. In some specific embodiments, the inner diameter of the halloysite nanotubes is 30-40 nm and the outer diameter is 40-60 nm. Exemplarily, the inner diameter of the halloysite nanotube may be 10 nm, 15 nm, 20 nm, 25 nm, 30 nm, 35 nm, 40 nm, 45 nm, etc. Exemplarily, the outer diameter of the halloysite nanotube may be 40 nm, 45 nm, 50 nm, 55 nm, 60 nm, 65 nm, 70 nm, 75 nm, 80 nm, etc. In this way, it is more conducive to the loading of lithium-containing materials and the dispersion of halloysite nanotubes in the safety coating 20 . [0037] In some embodiments of the present application, the lithium-containing material is nanoparticles. In this way, it can be better loaded in halloysite nanotubes and can also be decomposed smoothly during the battery formation process. [0038] In some embodiments of the present application, the Dv50 particle size of the active material is in the range of 50 nm-1000 nm. In some embodiments, the active material has a Dv50 particle size in the range of 50 nm to 500 nm. In some embodiments, the active material has a Dv50 particle size in the range of 50 nm to 300 nm. Exemplarily, the Dv50 particle size of the active material may be 50nm, 80nm, 100nm, 150nm, 200nm, 250nm, 300nm, 350nm, 400nm, 450nm, 500nm, 600nm, 700nm, 800nm, 900nm, etc. By controlling the Dv50 particle size of the active material within the above range, it can be better filled/dispersed in the gaps between halloysite nanotubes together with the binder particles, thereby improving the density and mechanics of the safety coating 20 When the battery is damaged, it can quickly wrap foreign objects together with the binder particles, thereby further improving the safety performance and volumetric energy density of the battery. [0039] In this application, in the pole piece 100, the electrode active material in the electrode active material layer 30 can be selected from materials well known to those skilled in the art. The above-mentioned electrode active material may be the same as the active material in the safety coating 20 or may be different. Exemplarily, when the active material in the safety coating 20 is selected from at least one of the above-mentioned lithium nickel oxide, lithium iron phosphate, lithium vanadium phosphate, lithium cobalt phosphate, lithium manganese phosphate and lithium manganese iron phosphate, the electrode active material The electrode active material in layer 30 and the active material in security coating 20 may be the same. [0040] Correspondingly, the embodiment of the present application also provides a method for preparing a pole piece, including: [0041] S1. Form a safety coating on at least one side of the current collector. After drying, form an electrode active material layer on the surface of the safety coating. After drying, obtain a pole piece; [0042] Wherein, the safety coating includes a binder, a conductive agent, an electrode active material and halloysite nanotubes, and the lumen of the halloysite nanotubes is loaded with lithium-containing materials. [0043] The above preparation method has simple steps and strong process reliability, and is suitable for large-scale industrial production. [0044] In some embodiments of the present application, in S1, forming a safety coating on at least one side of the current collector includes the following steps: [0045] S11. Coat the first slurry on at least one side surface of the current collector; wherein the first slurry includes a binder, a conductive agent and the halloysite nanotubes, and the halloysite nanotubes The lumen of the tube is loaded with lithium-containing material; further, in some specific embodiments, after coating the first slurry, it also includes rolling the current collector coated with the first slurry, and controlling the rolling pressure. The thickness of the final first slurry layer is 70%-80% of the thickness before passing through the roller to further improve the flatness of the halloysite nanotubes (reduce the angle between the halloysite nanotubes and the current collector in the first direction). Furthermore, before coating the first slurry, the current collector is subjected to corona treatment. In some embodiments, after the first slurry is coated on the surface of the current collector, it further includes drying. In some specific embodiments of the present application, after the above drying, it also includes rolling. [0046] S12. Provide a second slurry, the second slurry including a binder, a conductive agent and the active material; apply the second slurry on the surface of the current collector with the dried first slurry, So that at least part of the active material settles into the first slurry to form a first sub-layer together with the first slurry, and forms a second sub-layer on the surface of the first sub-layer. [0047]Compared with the slurry obtained by directly mixing all the raw materials of the safety coating, the solid content of the first slurry and the second slurry can be adjusted to be relatively small, especially when the solid content of the first slurry is adjusted small, it is When covering the current collector surface, halloysite nanotubes can tile on the current collector surface (for the definition of tile, please see the previous description). At this time, the second slurry is coated on the upper layer, so that the binder, conductive agent and active material will settle to the lower layer and fill in the gaps between the halloysite nanotubes, forming a high-level structure together with the first slurry. The first sub-layer of density, at this time, corresponds to the product, and this part of the settled active material is called the "first active material". In some embodiments of the present application, some active materials still remain in the second slurry and become part of the second sub-layer after drying. At this time, corresponding to the product, this part is not The settled active material is called "secondary active material". In some specific embodiments of the present application, the binder, conductive agent and halloysite nanotubes are dispersed in a solvent and stirred for 10h-48h so that the binder is evenly dispersed on the surface of the halloysite nanotubes to obtain the first slurry. material. The solid content of the first slurry is 18%-20%. Disperse the binder, conductive agent and active material in the solvent and stir for 5h-24h to obtain the second slurry. The solid content of the second slurry is 32%-50%. In this way, it is more conducive to the formation of the above-mentioned first sub-layer and the second sub-layer, and it is also conducive to the flat laying of halloysite nanotubes on the surface of the current collector to improve the density and mechanical properties of the first sub-layer. [0048] In some embodiments of the present application, based on the total mass of the binder in the first slurry and the second slurry, the mass percentage of the binder in the first slurry is 2%-4%. [0049] In some embodiments of the present application, based on the total mass of the conductive agent in the first slurry and the second slurry, the mass percentage of the conductive agent in the first slurry is 0.5%-0.8%. [0050] In some embodiments of the present application, the preparation of halloysite nanotubes loaded with lithium-containing materials includes: [0051] (1) Soak the halloysite nanotubes in a solution containing lithium materials, use a cell crusher to sonicate for 1-5 hours, and then continue stirring for 4-24 hours to obtain a suspension; [0052] (2) Pre-dry the suspension at 50-90°C for 2-24h, then keep it at 100-150°C for 2-24h, and then vacuum-dry it at 150-180°C for 2h-24h to obtain a lithium-containing material loaded Halloysite nanotubes. [0053] In the above step (1), there are aluminum hydrohydroxyl groups and silicon hydrohydroxyl groups in the inner cavity of the halloysite nanotube, and the above groups are connected to water molecules through hydrogen bonds. The above structure can attract highly polar lithium-containing materials into the inner cavity. , understandably, there will also be a very small amount of lithium salt attached to the surface of the halloysite nanotubes. After the heating and dehydration treatment in step (2), the lithium salt particles grow and transfer, gradually become larger in size, and are finally sealed in halloysite nanotubes. [0054] In some specific embodiments of the present application, before the above step (1), the halloysite nanotubes are also purified. Specifically, the natural halloysite nanotubes can be washed multiple times with 0.5% hydrochloric acid, washed with water and dried. It can also be highly purified, including: adding natural halloysite nanotubes to deionized water and 0.05% sodium hexametaphosphate (the quality of 0.05% sodium hexametaphosphate is equivalent to the quality of halloysite nanotubes) In the solution, stir for 2 hours at 60°C, let it stand for 40 minutes, then perform solid-liquid separati | 1. A kind of pole piece, It is characterized by: The pole piece includes a current collector and a safety coating disposed on at least one side surface of the current collector, and an electrode active material layer is also provided on a side surface of the safety coating facing away from the current collector; Wherein, the safety coating includes a binder, a conductive agent, an active material and halloysite nanotubes, and the lumen of the halloysite nanotubes is loaded with lithium-containing materials. 2. The pole piece according to claim 1, It is characterized by: The security coating has a first sub-layer and a second sub-layer arranged in a stack, the first sub-layer is arranged close to the current collector, the active material includes a first active material, and the active material includes a second active material. material; the adhesive includes a first adhesive and a second adhesive, the conductive agent includes a first conductive agent and a second conductive agent; wherein the first sub-layer includes the load containing Halloysite nanotubes of lithium material, a first active material, a first binder and a first conductive agent; the second sub-layer includes a second binder, a second conductive agent and a second active material. 3. The pole piece according to claim 2, It is characterized by: Along the first direction of the pole piece, the angle between the halloysite nanotube and the current collector is less than or equal to 15°; wherein the first direction is perpendicular to the thickness direction of the pole piece. 4. The pole piece according to claim 3, It is characterized by: Along the first direction, at least part of the halloysite nanotubes are parallel to the current collector. 5. The pole piece according to any one of claims 2-4, It is characterized by: The thickness ratio of the first sub-layer to the second sub-layer is 1: (0.3-1). 6. The pole piece according to any one of claims 1-5, It is characterized by: Based on the total mass of the halloysite nanotubes loaded with the lithium-containing material, the mass percentage of the lithium-containing material is 1%-10%. 7. The pole piece according to any one of claims 1-6, It is characterized by: In the safety coating, the mass ratio of the halloysite nanotubes loaded with decomposable lithium salts, the active material, the binder and the conductive agent is 1: (0.2-4): ( 0.02-1.5): (0.02-1.5). 8. The pole piece according to any one of claims 1-6, It is characterized by: The length of the halloysite nanotube is 50nm-3000nm, the inner diameter of the halloysite nanotube is 10nm-50nm, and the outer diameter is 40nm-100nm; The Dv50 particle size of the active material is in the range of 50nm-1000nm. 9. The pole piece according to any one of claims 1-6, It is characterized by: The thickness of the safety coating is 3 μm-10 μm. 10. The pole piece according to any one of claims 1-6, It is characterized by: The lithium-containing material includes a lithium salt; the lithium salt includes at least one of lithium sulfide, lithium nitride, lithium fluoride, lithium oxide, lithium oxalate and lithium peroxide; The active material includes at least one of lithium nickelate, lithium iron phosphate, lithium vanadium phosphate, lithium cobalt phosphate, lithium manganese phosphate and lithium manganese iron phosphate. 11. The pole piece according to any one of claims 1-10, It is characterized by: The surface of the halloysite nanotubes is also modified with a silane coupling agent. 12. A method for preparing pole pieces, It is characterized by: include: A safety coating is formed on at least one side surface of the current collector, and after drying, an active material layer is formed on the surface of the safety coating, and a pole piece is obtained after drying; Wherein, the safety coating includes a binder, a conductive agent, an active material and halloysite nanotubes, and the lumen of the halloysite nanotubes is loaded with lithium-containing materials. 13. The preparation method according to claim 12, It is characterized by: The forming a safety coating on at least one side surface of the current collector includes: (1) Coating a first slurry on at least one side surface of the current collector; wherein the first slurry includes a binder, a conductive agent and the halloysite nanotubes, and the halloysite The lumen of the nanotube is loaded with lithium-containing material; (2) Provide a second slurry, the second slurry including a binder, a conductive agent and the active material; apply the second slurry on the surface of the current collector with the first slurry, so that At least part of the active material settles into the first slurry to form a first sub-layer together with the first slurry, and forms a second sub-layer on the surface of the first sub-layer. 14. A secondary battery, It is characterized by: The secondary battery includes the pole piece according to any one of claims 1 to 11 or the pole piece prepared by the preparation method according to claim 12 or 13. 15. An electrical equipment, It is characterized by: The electrical equipment includes the secondary battery according to claim 14. | 比亚迪股份有限公司
737 | CN118858998A | Examining | BYD CO LTD ¦ SHANGHAI BYD | Electrical testing | 2023-04-28 | 2024-10-29 | Testing method for measuring polarization internal resistance of battery, positive electrode and negative electrode and application thereof | The invention provides a test method for measuring the polarization internal resistance of a battery, a positive electrode and a negative electrode and application thereof, and the test method overcomes the defects of an existing test method, and can accurately measure the polarization internal resistance of the total battery, the positive electrode and the negative electrode of the battery in different charge states. Therefore, determination of speed determination steps influencing the dynamic performance of the battery is facilitated, and battery failure reasons are clarified. | Technical field [0001] This application relates to the field of battery technology, specifically to testing methods and applications for determining the polarization internal resistance of batteries, positive electrodes and negative electrodes. Background technology [0002] In the process of research and development and failure analysis of secondary batteries, clarifying the specific conditions of battery polarization is of great significance for determining the rate-determining steps that affect battery dynamic performance and clarifying the causes of battery failure. Among them, a simple and effective method is to set a reference electrode in the battery to perform a three-electrode test on the battery. However, the current test method actually measures the DC internal resistance of the battery, which reflects the ohmic polarization and cannot Accurately reflects the battery polarization information; alternatively, there are test methods that use symmetrical batteries to test electrochemical impedance spectroscopy (EIS), but its essence is still to analyze the interface polarization and charge transfer polarization of the battery, which also cannot accurately reflect the battery. Polarized information. Contents of the invention [0003] In view of this, this application provides a testing method for battery, positive and negative polarization internal resistance. This testing method overcomes the shortcomings of existing testing methods and can accurately measure the battery in different states of charge (SOC). Understand the polarization internal resistance of the battery's full cell, positive electrode and negative electrode, which is more conducive to determining the rate-determining steps that affect the battery's dynamic performance and clarifying the reasons for battery failure. [0004] The first aspect of this application provides a testing method for measuring the polarization internal resistance of batteries, positive electrodes and negative electrodes, including the following steps: [0005] (1) Place the battery to be tested in a battery testing cabinet and charge it to a state of charge of 100% SOC; wherein the battery to be tested includes a positive electrode, a negative electrode and a reference electrode; [0006] (2) Charge the battery under test charged to 100% SOC with the first current I 1 Continuously discharge to 0% SOC, and monitor the first parameter of the battery under test during the continuous discharge process, where the first parameter includes the first full battery voltage U 1 , the first positive electrode potential first negative electrode potential [0007] (3) Charge the battery to be tested after step (2) to 100% SOC, and then charge it with the second current I 2 Discharge, and test the second parameter of the battery to be tested in the preset SOC state N times during the discharge process, where N is a positive integer, and in the N tests, the second parameter is tested each time parameters, first stop discharging the battery to be tested, and after letting it stand for a first period of time, measure the second parameter of the battery to be tested, and then continue to discharge the battery to be tested; [0008] Wherein, the second parameter includes the second full battery voltage U 2 , the second positive electrode potential second negative electrode potential The U 1 ,U 2 , In the same units, the I 1 ,I 2 In the same units; [0009] (4) Calculate the battery polarization internal resistance R of the battery to be tested under different preset SOCs. SOC , positive polarization internal resistance Negative polarization internal resistance in, Among them, the U 1 ,U 2 , The corresponding preset SOC states are the same. Since the time scale of electron transmission ranges from microseconds to milliseconds, the time scale of ion diffusion at the interface ranges from milliseconds to seconds, and the time scale of ion diffusion in the bulk solid phase ranges from seconds to minutes. The above test method can greatly reduce the impact of the battery's electrochemical polarization, ohmic polarization and concentration polarization on the test results during the battery discharge process through a minute-level static depolarization process, thereby enabling more accurate testing. It can reveal the electrode polarization internal resistance caused by changes in the battery electrode itself; at the same time, the above test can also reflect relevant information about the solid-phase diffusion of active ions in the active material (for example, the changing trend of the solid-phase diffusion coefficient of active material ions), and then more accurately It is helpful to determine the rate-determining steps that affect the dynamic performance of the battery and clarify the causes of battery failure, which is of great auxiliary significance for battery research and development. [0010] The second aspect of this application provides a test method for distinguishing the positive polarization and negative polarization of the battery, including the following steps: [0011] (1) Place the battery to be tested in a battery testing cabinet and charge it to a state of charge of 100% SOC; wherein the battery to be tested includes a positive electrode, a negative electrode and a reference electrode; [0012] (2) Charge the battery under test charged to 100% SOC with the first current I 1 Continuously discharge to 0% SOC, and monitor the first parameter of the battery under test during the continuous discharge process, the first parameter including the first positive electrode potential first negative electrode potential [0013] (3) Charge the battery to be tested after step (2) to 100% SOC, and then charge it with the second current I 2 Discharge, and test the second parameter of the battery to be tested in the preset SOC state N times during the discharge process, where N is a positive integer, and in the N tests, the second parameter is tested each time parameters, first stop discharging the battery under test, let it stand for a first period of time, then measure the second parameter of the battery under test, and then continue to discharge the battery under test; [0014] Wherein, the second parameter includes the second positive electrode potential second negative electrode potential [0015] (4) Calculate the positive polarization internal resistance of the battery to be tested under different preset SOCs Negative polarization internal resistance in, Among them, the In the same units, the I 1 ,I 2 In the same units; [0016] and compare and The size of the battery to determine the dominant polarization area of ​​the battery under test; [0017] like Then the positive polarization is dominant; if It is dominated by negative polarization. [0018] The above test method is simple and easy to implement, and can more accurately distinguish the polarization dominant electrode of the battery under different SOC states, thereby helping to determine the rate-determining steps that affect the battery dynamic performance and clarify the cause of battery failure, which is of great significance to battery research and development. auxiliary meaning. Description of the drawings [0019] Figure 1A A schematic curve diagram of the change of the full cell voltage of the battery to be tested with the SOC measured by the testing method provided in the embodiment of the present application; [0020] Figure 1B A schematic diagram of the curve of the positive electrode potential of the battery under test as measured by the test method provided in the embodiment of the present application as a function of SOC; [0021] Figure 1C A schematic diagram of the curve of the negative electrode potential of the battery under test as measured by the test method provided in the embodiment of the present application as it changes with SOC; [0022] Figure 2A It is a schematic curve diagram of the changes of the full battery parameters of the battery to be tested with the SOC measured by the test method of Comparative Example 2; [0023] Figure 2B It is a schematic curve diagram of the change of the positive electrode parameters of the battery to be tested with the SOC measured by the test method of Comparative Example 2; [0024] Figure 2C This is a schematic curve diagram of the changes of the negative electrode parameters of the battery to be tested with the SOC measured by the test method of Comparative Example 2. Detailed implementation [0025] The embodiment of the present application provides a testing method for measuring the polarization internal resistance of batteries, positive electrodes and negative electrodes, which includes the following steps: [0026] (1) Place the battery to be tested in a battery test cabinet and charge it to a state of charge of 100% SOC; wherein the battery to be tested includes a positive electrode, a negative electrode and a reference electrode; [0027] (2) Charge the battery to be tested to 100% SOC with the first current I 1 Continuously discharge to 0% SOC, and monitor the first parameter of the battery under test during the continuous discharge process, where the first parameter includes the first full battery voltage U 1 , the first positive electrode potential first negative electrode potential In the above process, the first parameter of the battery under test under different SOCs can be measured, that is, under multiple different SOCs of the battery under test, the corresponding first full battery voltage U is measured under each SOC. 1 , the first positive electrode potential first negative electrode potential [0028] (3) Charge the battery to be tested after step (2) to 100% SOC, and then charge it with the second current I 2 Discharge, and test the second parameter of the battery to be tested in the preset SOC state N times during the discharge process, where N is a positive integer, and in the N tests, the second parameter is tested each time parameters, first stop discharging the battery to be tested, and after letting it stand for a first period of time, measure the second parameter of the battery to be tested, and then continue to discharge the battery to be tested; [0029] Wherein, the second parameter includes the second full battery voltage U 2 , the second positive electrode potential second negative electrode potential The U 1 ,U 2 , In the same units, the I 1 ,I 2 In the same units; [0030] (4) Calculate the battery polarization internal resistance R of the battery to be tested under different preset SOCs. SOC , positive polarization internal resistance Negative polarization internal resistance in, Among them, the U 1 ,U 2 , The corresponding preset SOC states are the same. [0031] In this application, the procedure for charging the battery to be tested in step (1) can be any charging procedure well known to those skilled in the art. In step (3), the procedure for charging the battery to be tested can be any charging procedure well known to those skilled in the art. This application does not set a limit on this. [0032] In this application, the above U 1 ,U 2 , The corresponding preset SOC state is the same. Specifically, it refers to calculating the R of the battery under a certain preset SOC (x% SOC). SOC , When, substitute U 1 ,U 2 , All are battery parameters measured under the above-mentioned preset SOC (x% SOC). [0033] In this application, the battery to be tested is a secondary battery, which may be a liquid battery using liquid electrolyte, or a solid or semi-solid battery. The above-mentioned secondary battery may be a lithium ion battery or other alkali metal ion secondary battery such as a sodium ion battery. The above-mentioned secondary battery may be a wound battery or a laminate battery. [0034] In this application, the positive electrode can be any known positive electrode for secondary batteries, the negative electrode can be any known electrode for secondary batteries, and the reference electrode can be any known reference electrode for secondary batteries. Taking a lithium-ion battery as an example, the material of the reference electrode may be, but is not limited to, lithium element and/or lithium alloy. [0035] The following uses 70% SOC and 20% SOC as examples to illustrate the above process: [0036] S01. Place the battery to be tested in the battery test cabinet and charge it to a state of charge of 100% SOC; [0037] S02. Charge the battery under test charged to 100% SOC with the first current I 1 Continuously discharge to 0% SOC, and monitor the first parameter of the battery under test during the continuous discharge process. The first parameter includes the first full battery voltage U of the battery under test at 70% SOC. 1-70 , the first positive electrode potential first negative electrode potential The first full battery voltage U of the battery under test at 20% SOC 1-20 , the first positive electrode potential first negative electrode potential [0038] S03 is decomposed into S31 and S32, where S31 includes: charging the battery to be tested to 100% SOC after the above step S02, using the second current I 2 Discharge, and test the second parameter of the battery under test at 70% SOC during the discharge process. Specifically, when the battery is discharged to 70% SOC, stop discharging and let it stand for a first period of time before testing the battery again. Second full cell voltage U at 70% SOC 2-70 , the second positive electrode potential second negative electrode potential Calculate the polarization internal resistance R of the battery at 70% SOC SOC70 , positive polarization internal resistance Negative polarization internal resistance in, [0039] S32 includes: continuing to test the battery to be tested after the above step S31. 2 Discharge the above-mentioned battery to be tested. When the battery is discharged to 20% SOC, stop discharging and let it stand for a first period of time. Then test the second full battery voltage U of the battery at 20% SOC. 2-20 , the second positive electrode potential second negative electrode potential Calculate the polarization internal resistance R of the battery at 20% SOC SOC20 , positive polarization internal resistance Negative polarization internal resistance in, By analogy, those skilled in the art can measure the electrode polarization internal resistance under different SOC as needed, and this application does not set a limit for this. In this application, in a complete test process, I 2 When the battery is discharged to different SOC states, I during each discharge process 2 Generally stay the same. [0040] In the above test method, leaving it alone for a first period of time can fully remove the effects of ohmic polarization, concentration polarization and electrochemical polarization caused by the current flowing through the battery on the test results, allowing the battery to return to a relatively ideal state. At this time, the full cell voltage, positive electrode potential, negative electrode potential and other parameters of the battery are measured, and what is obtained is the polarization caused by the solid phase diffusion of the electrode plate material; specifically, the principle of the above test is explained as follows: [0041] The polarization of the battery can be decomposed into many different factors, or to different extents, but to what extent it is decomposed, or to what factors it is decomposed into, has a great impact on the design of the test method and the accuracy of the test. Big impact. In this application, the applicant made the following decomposition of the polarization of the battery for the first time: [0042] [0043] [0044] [0045] in, is the overpotential of positive electrode solid phase diffusion, is the overpotential of the positive electrode interface, is the overpotential of the electrolyte, is the overpotential of solid phase diffusion of the negative electrode, is the overpotential of the negative electrode interface. is the overpotential of the electrolyte on the positive electrode side, is the overpotential of the electrolyte on the negative side and satisfies: [0046] [0047] Combining the above equations (1) to (5), we can get In other words, in this application, the applicant decomposes the polarization of the positive electrode into the polarization of the solid-phase diffusion of the positive electrode material, the polarization of the positive electrode interface and the polarization of the electrolyte on the positive electrode side; the polarization of the negative electrode is decomposed into the polarization of the solid-phase diffusion of the negative electrode material Polarization, the polarization of the negative electrode interface and the polarization of the electrolyte on the negative electrode side. Therefore, the positive electrode and negative electrode polarization measured by the test method of this application can reflect more comprehensive electrode polarization information, not just the traditional test method. The local ohmic polarization information or local interface polarization information can be obtained, so that the internal resistance of electrode polarization caused by solid-phase diffusion of battery electrode materials can be more accurately tested, and the battery at different SOC can be more accurately distinguished. The polarization under dominates the electrode. [0048] In addition, after standing for a first period of time, the changes in the solid-phase diffusion coefficient of ions inside the active material can be reflected in the voltage test results, which can then reflect the relevant information about the changes in the solid-phase diffusion law of ions in the active material with SOC ( For example, the changing trend of the solid-phase diffusion coefficient of active material ions with SOC) is more conducive to analyzing the rate-determining steps that affect the kinetic performance of the battery and clarifying the reasons for battery failure, which is of great auxiliary significance for battery research and development. In this application, the first duration may be, but is not limited to, 1min, 2min, 3min, 4min, 5min, 6min, 7min, 8min, 9min, 10min, 11min, 12min, 13min, 14min, 15min, 16min, 17min, 18min, 19min, 20min, 25min, 30min, 35min, 40min, 45min, 50min, 55min, 60min, 70min, 80min, 90min, etc. [0049] See Figure 1A-Figure 1C , Figure 1A-Figure 1C They are respectively schematic curve diagrams of the full cell voltage, positive electrode potential, and negative electrode potential of the battery as the SOC changes when tested using the test method of this application; among them, U 2 , The peaks in the curve reflect the impact of the ohmic polarization, concentration polarization and electrochemical polarization of the battery on the test when current is applied. [0050] In some embodiments of the present application, step (4) also includes: respectively calculating the positive polarization internal resistance percentage A of the battery to be tested under different preset SOCs. SOC ,in, Taking the state of charge of the battery under test as 70% SOC as an example, Furthermore, considering the aforementioned If A SOC >50%, the positive polarization of the battery under test is dominant in this charge state, if A SOC <50%, the battery under test is dominated by negative polarization in this charge state. That is, at this time, it can also be distinguished whether the positive polarization of the battery to be tested is dominant or the negative polarization is dominant. [0051] Generally, the positive electrode of the battery includes a positive electrode piece, and the negative electrode of the battery includes a negative electrode piece; the positive electrode piece includes a positive current collector and positive active material layers disposed on opposite sides of the positive current collector, and the positive active material layer includes a positive active material. , adhesive and optional conductive agent. In some embodiments of the present application, it also includes calculating the full-cell surface polarization internal resistance r of the battery to be tested. SOC , Positive surface polarization internal resistance Negative surface polarization internal resistance r SOC =R SOC ×S、 Wherein, the S is the dressing area of ​​the positive electrode piece in the positive electrode, the unit is cm 2 . Taking into account the N/P ratio (the ratio of battery negative electrode capacity to positive electrode capacity) setting of the battery in the field, in this application, the dressing area of ​​the positive electrode piece in a single positive electrode piece is regarded as S, and the total battery, positive electrode and negative electrode are calculated. Surface polarization internal resistance. When a single positive electrode piece has positive electrode dressings on the opposite sides of the positive electrode current collector, the above S is the sum of the positive electrode dressing areas on the opposite sides of the positive electrode current collector. Among them, the positive electrode dressing generally includes positive electrode materials, binders and optional conductive agents. [0052] In some embodiments of the present application, the first duration is greater than or equal to 10 minutes. Controlling the first duration within the above range can not only better and more accurately reflect the solid-phase diffusion information of active ions in the voltage test results, but also remove it as much as possible. The ohmic polarization, concentration polarization and electrochemical polarization caused by the current flowing through the battery have an impact on the test results. [0053] In some embodiments of the present application, the first duration is in the range of 10 minutes to 60 minutes. In this way, the first duration can be controlled within a more appropriate range, which can not only further improve the accuracy of the test, but also ensure high test efficiency. For example, the above-mentioned first duration may be 10min, 15min, 20min, 25min, 30min, 35min, 40min, 45min, 50min, 55min, 60min, etc. [0054] In some embodiments of the present application, every time the SOC of the battery to be tested decreases by 10%, the second parameter of the battery to be tested is measured. In this way, it is more conducive to monitoring the changing trend of the polarization internal resistance of the battery to be tested under different SOC, and thus more conducive to obtaining the changing trend of active ion diffusion with SOC. [0055] In some embodiments of this application, I 1 >I 2 . Control I 1 >I 2 , can further reduce the impact of ohmic polarization, concentration polarization and electrochemical polarization caused by current flowing through the battery on the test results, and further improve the accuracy of the test results. In some embodiments of the present application, the I 1 Within the range of 0.2C~5C. For example, I 1 It can be 0.2C, 0.25C, 0.3C, 0.35C, 0.4C, 0.45C, etc. In some embodiments of the present application, the I 2 Less than or equal to 0.1C. For example, I 2 It can be 0.01C, 0.02C, 0.03C, 0.04C, 0.05C, 0.06C, 0.07C, 0.08C, 0.09C, etc. [0056] The embodiment of the present application also provides a test method for distinguishing positive polarization and negative polarization, including: [0057](1) Place the battery to be tested in a battery test cabinet and charge it to a state of charge of 100% SOC; wherein the battery to be tested includes a positive electrode, a negative electrode and a reference electrode; [0058] (2) Charge the battery to be tested to 100% SOC with the first current I 1 Continuously discharge to 0% SOC, and monitor the first parameter of the battery under test during the continuous discharge process, the first parameter including the first positive electrode potential first negative electrode potential [0059] (3) Charge the battery to be tested after step (2) to 100% SOC, and then charge it with the second current I 2 Discharge, and test the second parameter of the battery under test in the preset SOC state N times during the discharge process, where N is a positive integer, and in the N tests, the second parameter is tested each time parameters, first stop discharging the battery under test, let it stand for a first period of time, then measure the second parameter of the battery under test, and then continue to discharge the battery under test; [0060] Wherein, the second parameter includes the second positive electrode potential second negative electrode potential [0061] (4) Calculate the positive polarization internal resistance of the battery to be tested under different preset SOCs Negative polarization internal resistance in, Among them, the In the same units, the I 1 ,I 2 In the same units; [0062] and compare the with the stated The size of the battery to determine the dominant polarization area of ​​the battery under test; [0063] like Then the positive polarization is dominant; if It is dominated by negative polarization. [0064] The testing principle of this testing method is the same as the aforementioned "Testing Method for Determining Battery, Positive and Negative Electrode Polarization Internal Resistance" and will not be described again here. The above test method is simple and easy to implement, and can accurately distinguish the polarization dominant electrode of the battery under different SOC. It is also helpful to determine the rate-determining steps that affect the battery dynamic performance and clarify the cause of battery failure. [0065] In some embodiments of the present application, the first time period is greater than or equal to 10 minutes. In some embodiments of the present application, the first duration is in the range of 10 minutes to 60 minutes. In this way, the first duration can be controlled within a more appropriate range, which can not only further improve the accuracy of the test, but also ensure high test efficiency. [0066] In some embodiments of the present application, every time the SOC of the battery to be tested decreases by 10%, the second parameter of the battery to be tested is measured. In this way, it is more conducive to monitoring the changes of the polarization dominant electrode of the battery to be tested under different SOC, and is more conducive to finding the sudden SOC threshold of the change of the polarization dominant electrode. [0067] In some embodiments of this application, I 1 >I 2 . In some embodiments of the present application, the I 1 Within the range of 0.2C~5C. For example, I 1 It can be 0.2C, 0.25C, 0.3C, 0.35C, 0.4C, 0.45C, etc. In some embodiments of the present application, the I 2 Less than or equal to 0.1C. [0068] The beneficial effects of the technical solution of the present application will be further described below in conjunction with examples. [0069] Example 1 [0070] (1) Assembly of the reference electrode of the battery to be tested: [0071] In the glove box, remove the aluminum plastic shell of the battery to be tested, retain the tabs, flatten the originally wound battery core, and uncover the separator located in the positive and negative electrodes of the battery core so that the separator is in contact with the adjacent Separate the negative electrode piece; select an enameled copper wire with a diameter of about 0.1mm, and remove the enameling from both ends of the copper wire, so that about 0.5cm of copper wire is exposed at the first end, and about 2cm of copper wire is exposed at the second end. , and attach a diaphragm to the side of the first end; [0072] Put the above-mentioned copper wire with a separator into the battery core, with the first end inside the battery core and the second end exposed outside the battery core, and drop 50 μL to 100 μL of the above-mentioned battery to be tested near the first end. Use the same electrolyte as the electrolyte; rewind the battery core, flatten it, and remove the excess electrolyte. Use high-temperature tape to wrap it around in the winding direction of the battery core to fix the above copper wire; Pre-sealed into the case, heat-sealed the aluminum-plastic case, and exposed the second end of the copper wire to the outside of the battery; [0073] Weld the nickel tab to the second end of the copper wire, and connect the negative electrode of the above-mentioned battery to the positive electrode of the battery test cabinet. Connect the second end of the copper wire to the negative electrode of the battery test cabinet. Use a constant current of 0.02mA for lithium plating. Get the reference electrode. [0074] (2)Battery test [0075] S01. Let the battery under test with the above reference electrode stand for 1 hour at 25±2°C. Connect the positive electrode of the battery under test to the working electrode of the battery test cabinet, and connect the negative electrode to the counter electrode of the battery test cabinet. , the reference electrode is connected to the reference electrode of the battery test cabinet, so that the full battery voltage data, positive electrode-reference electrode data, and negative electrode-reference electrode data can be obtained; [0076] After connecting, leave it aside for 10 minutes to charge the battery to be tested: charge at a constant current of 0.7C to 4.3V, charge at a constant voltage of 4.3V to a cutoff of 0.4C; then charge at a constant current of 0.4C to 4.48V, and charge at a constant voltage of 4.48V to 0.02 C is cut off, the charge state is 100% SOC, and left aside for 2 hours. [0077] S02. Charge the battery under test charged to 100% SOC with the first current I 1 (specifically 0.2C) continuously discharge to 3V (0% SOC), and monitor the first parameters of the battery under test at 70% SOC, 20% SOC and 10% SOC during the continuous discharge process, so The first parameter includes the first full battery voltage U 1-70 ,U 1-20 ,U 1-10 ;First positive electrode potential first negative electrode potential [0078] S03. Charge the battery to be tested after processing in step S02: charge with a constant current of 0.7C to 4.3V, charge with a constant voltage of 4.3V to a cutoff of 0.4C; then charge with a constant current of 0.4C to 4.48V, with a constant voltage of 4.48V. Charge to 0.02C cut-off, the charge state is 100% SOC; [0079] Then use the second current I 2 (specifically 0.1C) discharge, when the discharge reaches 70% SOC, stop discharging, and after letting it stand for a first period of time (specifically 15min), test the second parameter of the battery under test at 70% SOC: the second full battery voltage U 2-70 ;Second positive electrode potential second negative electrode potential [0080] After testing the above parameters, continue to discharge the battery under test at 0.1C to 20% SOC and stop discharging. After letting it stand for a first period of time (specifically 15 minutes), test the second parameter of the battery under test at 20% SOC: the second full Battery voltage U 2-20 ;Second positive electrode potential second negative electrode potential [0081] After testing the above parameters, continue to discharge the battery to be tested at 0.1C to 10% SOC and stop discharging. After letting it stand for a first period of time (specifically 15 minutes), test the second parameter of the battery to be tested at 10% SOC: the second full Battery voltage U 2-10 ;Second positive electrode potential second negative electrode potential [0082] S04. Calculate R separately SOC-70 , R SOC-20 , R SOC-10 , [0083] S05, calculate A separately SOC-70 ,A SOC-20 ,A SOC-10 . The results are summarized in Table 1. [0084] In order to highlight the beneficial effects of the embodiments of the present application, the following comparative examples are set. [0085] Comparative example 1 [0086] The only difference from Embodiment 1 is that in step S03, the battery to be tested is discharged with a current of 0.1C, and the second pa | 1. A test method for measuring the polarization internal resistance of batteries, positive electrodes and negative electrodes, It is characterized by: Includes the following steps: (1) Place the battery to be tested in a battery testing cabinet and charge it to a state of charge of 100% SOC; wherein the battery to be tested includes a positive electrode, a negative electrode and a reference electrode; (2) Charge the battery under test charged to 100% SOC with the first current I 1 Continuously discharge to 0% SOC, and monitor the first parameter of the battery under test during the continuous discharge process, where the first parameter includes the first full battery voltage U 1 , the first positive electrode potential first negative electrode potential (3) Charge the battery to be tested after step (2) to 100% SOC, and then charge it with the second current I 2 Discharge, and test the second parameter of the battery to be tested in the preset SOC state N times during the discharge process, where N is a positive integer, and in the N tests, the second parameter is tested each time parameters, first stop discharging the battery to be tested, and after letting it stand for a first period of time, measure the second parameter of the battery to be tested, and then continue to discharge the battery to be tested; Wherein, the second parameter includes the second full battery voltage U 2 , the second positive electrode potential second negative electrode potential The U 1 ,U 2 , In the same units, the I 1 ,I 2 In the same units; (4) Calculate the battery polarization internal resistance R of the battery to be tested under different preset SOCs. SOC , positive polarization internal resistance Negative polarization internal resistance in, Among them, the U 1 ,U 2 , The corresponding preset SOC states are the same. 2. The test method according to claim 1, It is characterized by: Also includes: Calculate the positive polarization internal resistance percentage A of the battery to be tested under different preset SOCs. SOC ,in, 3. The test method according to claim 1, It is characterized by: It also includes calculating the full-cell surface polarization internal resistance r of the battery to be tested. SOC , Positive surface polarization internal resistance Negative surface polarization internal resistance r SOC =R SOC ×S、 Wherein, the S is the dressing area of ​​the positive electrode piece in the positive electrode, the unit is cm 2 . 4. The test method according to any one of claims 1-3, It is characterized by: The first duration is greater than or equal to 10 minutes. 5. The test method according to claim 4, It is characterized by: The first duration is in the range of 10min to 60min. 6. The test method according to any one of claims 1-3, It is characterized by: In step (3), every time the SOC of the battery to be tested decreases by 10%, the second parameter of the battery to be tested is measured. 7. The test method according to any one of claims 1-3, It is characterized by: I 1 >I 2 . 8. The test method according to any one of claims 1-3, It is characterized by: The I 1 Within the range of 0.2C~5C. 9. The test method according to any one of claims 1-3, It is characterized by: The I 2 Less than or equal to 0.1C. 10. A test method to distinguish between positive polarization and negative polarization of batteries, It is characterized by: Includes the following steps: (1) Place the battery to be tested in a battery testing cabinet and charge it to a state of charge of 100% SOC; wherein the battery to be tested includes a positive electrode, a negative electrode and a reference electrode; (2) Charge the battery to be tested charged to 100% SOC with the first current I 1 Continuously discharge to 0% SOC, and monitor the first parameter of the battery to be tested during the continuous discharge process, the first parameter including the first positive electrode potential first negative electrode potential (3) Charge the battery to be tested after step (2) to 100% SOC, and then charge it with the second current I 2 Discharge, and test the second parameter of the battery to be tested in the preset SOC state N times during the discharge process, where N is a positive integer, and in the N tests, the second parameter is tested each time parameters, first stop discharging the battery under test, let it stand for a first period of time, then measure the second parameter of the battery under test, and then continue to discharge the battery under test; Wherein, the second parameter includes the second positive electrode potential second negative electrode potential (4) Calculate the positive polarization internal resistance of the battery to be tested under different preset SOCs Negative polarization internal resistance in, Among them, the In the same units, the I 1 ,I 2 In the same units; and compare to the with the stated The size of the battery to determine the dominant polarization area of ​​the battery under test; like Then the polarization of the battery to be tested is dominated by the positive polarization; if Then the polarization of the battery to be tested is dominated by the negative polarization. | 比亚迪股份有限公司 ¦ 上海比亚迪有限公司
738 | CN118858991A | Examining | BYD CO LTD ¦ SHENZHEN BYD LITHIUM BATTERY | Measurement of fluid loss/gain rate¦Electrical testing | 2024-08-01 | 2024-10-29 | Battery diagnosis system and method, electronic device and computer program product | The invention provides a battery diagnosis system and method, electronic equipment and a computer program product, and the system comprises a detection function module which is used for obtaining the performance parameters of a battery, and the detection function module is used for obtaining at least one of the charging and discharging performance parameters of the battery, the airtightness performance parameters of the battery and the mechanical damage parameters of the battery; the damage calculation module is connected with the detection function module and used for determining battery damage evaluation parameters of the battery according to the performance parameters; the evaluation output module is connected with the damage calculation module and used for outputting a battery diagnosis result according to the battery damage evaluation parameter, the appearance and performance damage state of the battery can be determined by conducting nondestructive performance testing on the battery, damage disassembly of the battery and secondary damage in the process of separating the battery from a vehicle are avoided, the reliability of the battery is improved, and the service life of the battery is prolonged. And the nondestructive testing of the vehicle level is realized. | Technical field [0001] The present invention relates to the field of battery technology, and in particular, to a battery diagnostic system and method, electronic equipment and computer program products. Background technology [0002] In related technologies, the current method of detecting the power battery system requires the separation of the vehicle and the battery system. The separated battery is diagnosed based on the system diagnostic software provided by the company. It can only detect the conventional voltage, insulation resistance and normal communication of the battery. and other functions, it is impossible to evaluate and judge the current safety status of the battery, and during the battery separation and disassembly process, the battery may be damaged and disassembled, causing secondary damage. Contents of the invention [0003] The present invention aims to solve at least one of the technical problems existing in the prior art. [0004] To this end, one object of the present invention is to propose a battery diagnostic system that can determine the appearance and performance damage status of the battery by performing non-destructive performance testing on the battery, and avoid damaging disassembly of the battery and separation from the vehicle. Secondary damage during the process enables non-destructive testing at the vehicle level. [0005] To this end, the second object of the present invention is to provide a battery diagnosis method. [0006] To this end, the third object of the present invention is to provide an electronic device. [0007] To this end, the fourth object of the present invention is to provide a computer-readable storage medium. [0008] To this end, a fifth object of the present invention is to provide a computer program product. [0009] In order to achieve the above object, a first embodiment of the present invention proposes a battery diagnosis system. The system includes: a detection function module for obtaining performance parameters of the battery, wherein the detection function module is used for obtaining At least one of battery charge and discharge performance parameters, battery air tightness performance parameters and battery mechanical damage parameters; a damage calculation module, connected to the detection function module, used to determine battery damage assessment parameters of the battery according to the performance parameters; An evaluation output module is connected to the damage calculation module and used to output battery diagnosis results according to the battery damage evaluation parameters. [0010] According to the battery diagnosis system according to the embodiment of the present invention, by obtaining the performance parameters of the battery, including at least one of the battery charge and discharge performance parameters, the battery airtightness performance parameters and the battery mechanical damage parameters, the impact on the battery performance and/or appearance is determined based on the performance parameters. The battery damage assessment parameters can be used to comprehensively judge the health and safety status of the battery based on the battery damage assessment parameters to quickly output visual battery diagnosis results. Through non-destructive performance testing of the battery, the appearance and performance damage of the battery can be determined. state, to avoid damaging disassembly of the battery and secondary damage during separation from the vehicle, and to achieve non-destructive testing at the vehicle level. [0011] In some embodiments, the detection function module includes: a charge and discharge performance detection module, connected to the damage calculation module, used to obtain the battery charge and discharge performance parameters, and input the battery charge and discharge performance parameters to the damage calculation module. Discharge performance parameters; and/or an airtightness performance detection module, connected to the damage calculation module, used to obtain the battery airtightness performance parameters, and input the battery airtightness performance parameters to the damage calculation module; and/ Or a mechanical damage detection module, connected to the damage calculation module, used to obtain the battery mechanical damage parameters and input the battery mechanical damage parameters to the damage calculation module. [0012] In some embodiments, the battery charge and discharge performance parameters include the first voltage, the second voltage, the third voltage, the fourth voltage and the charge capacity of the battery. When obtaining the battery charge and discharge performance parameters, the charge and discharge performance The detection module is specifically used to: obtain the first voltage and the charge capacity when the battery is left aside for a first preset time and the difference between the temperature of the battery and the ambient temperature meets a preset temperature threshold; the battery constant After the battery is charged to a second preset time, the second voltage is obtained; when the battery is charged to a preset charge capacity and the battery is left aside for a third preset time, the third voltage is obtained; the battery is left aside At a fourth preset time, the fourth voltage is obtained. [0013] In some embodiments, the battery damage assessment parameters include battery impedance loss assessment parameters. When determining the battery damage assessment parameters of the battery according to the performance parameters, the damage calculation module is specifically configured to: determine the second voltage The difference between the first voltage and the first voltage is a first voltage effective value; the battery impedance loss evaluation parameter is determined according to the first voltage effective value and the charging current effective value during constant current charging. [0014] In some embodiments, the battery damage assessment parameters include battery self-discharge damage assessment parameters. When determining the battery damage assessment parameters of the battery according to the performance parameters, the damage calculation module is specifically configured to: determine the third The difference between the voltage and the fourth voltage is used to obtain a second effective voltage value; the battery self-discharge damage evaluation parameters are determined according to the second effective voltage value and the fourth preset time. [0015] In some embodiments, the battery damage assessment parameters include battery capacity damage assessment parameters. When determining the battery damage assessment parameters of the battery based on the performance parameters, the damage calculation module is specifically configured to: determine based on the charge capacity. Battery capacity; determine the battery capacity damage assessment parameters based on the battery capacity and the battery nominal capacity. [0016] In some embodiments, the battery damage evaluation parameters include battery pressure difference damage evaluation parameters. When determining the battery damage evaluation parameters of the battery according to the performance parameters, the damage calculation module is specifically configured to: according to the first The voltage, the second voltage, the third voltage and the fourth voltage determine the battery voltage differential damage assessment parameter. [0017] In some embodiments, the battery airtightness performance parameters include gas leakage parameters and liquid leakage parameters. When obtaining the battery airtightness performance parameters, the airtightness performance detection module is specifically used for: the battery and the battery diagnostic system. When the airtight detection pipeline is connected, the battery is subjected to positive pressure airtightness detection and/or negative pressure airtightness detection to obtain the gas leakage parameters; the battery is subjected to negative pressure airtightness detection and the airtightness detection pipeline When closed, the liquid component of the gas after negative pressure air tightness detection is detected to obtain the liquid leakage parameters. [0018] In some embodiments, the battery damage assessment parameters include battery airtight performance damage assessment parameters. When determining the battery damage assessment parameters of the battery based on the performance parameters, the damage calculation module is specifically configured to: based on the gas The leakage parameter and/or the liquid leakage parameter and the preset parameter threshold determine the battery airtight performance damage evaluation parameter. [0019] In some embodiments, the performance parameters include gas humidity of the battery, the battery damage assessment parameters include battery airtightness performance damage assessment parameters, and when determining the battery damage assessment parameters of the battery based on the performance parameters, the The damage calculation module is specifically configured to: detect the gas humidity; and determine the battery airtight performance damage evaluation parameters based on the gas humidity, the gas leakage parameter and/or the liquid leakage parameter. [0020] In some embodiments, the battery mechanical damage parameters include key geometric parameters of the battery model to be diagnosed. When obtaining the battery mechanical damage parameters, the mechanical damage detection module is specifically used to: obtain the overall landmark points and local landmarks of the battery. point; when the overall landmark point and the local landmark point are spliced, the key geometric parameters of the battery model to be diagnosed are obtained. [0021] In some embodiments, the battery damage assessment parameters include battery deformation damage assessment parameters. When determining the battery damage assessment parameters of the battery based on the performance parameters, the damage calculation module is specifically configured to: based on the key geometric parameters and standard battery models to determine the battery deformation damage assessment parameters. [0022] In some embodiments, the battery deformation damage assessment parameters include the deformation area and damage area of ​​the battery. When determining the battery deformation damage assessment parameters based on the key geometric parameters and the standard battery model, the damage calculation module specifically It is used for: obtaining the deformation amount of the battery model to be diagnosed in a preset direction according to the key geometric parameters and the standard battery model; and determining the deformation area and the damage area according to the deformation amount. [0023] In some embodiments, when obtaining the deformation amount of the battery model to be diagnosed in a preset direction according to the key geometric parameters and the standard battery model, the damage calculation module is specifically configured to: determine the battery model to be diagnosed. Geometric parameters in the preset direction; determine the deformation amount difference based on the difference between the geometric parameters and the preset geometric parameters of the standard battery model; determine the deformation amount difference based on the deformation amount difference and the preset geometric parameters The deformation amount of the battery model to be diagnosed in the preset direction. [0024] In some embodiments, the battery diagnostic system further includes: a vehicle information module for obtaining battery charging and discharging historical performance parameters. [0025] In some embodiments, when obtaining the battery charging and discharging historical performance parameters, the vehicle information module is specifically configured to: obtain the identification code of the vehicle; and obtain the battery charging and discharging historical performance parameters according to the identification code. [0026] In some embodiments, the performance parameters include the battery charge and discharge historical performance parameters. When determining the battery damage assessment parameters according to the battery charge and discharge historical performance parameters, the damage calculation module is specifically configured to: obtain the battery damage assessment parameter. The historical highest voltage, the lowest historical voltage, the highest historical temperature and the lowest historical temperature of the battery; determine the historical voltage damage assessment parameters of the battery based on the highest historical voltage, the lowest historical voltage, the highest historical temperature and the lowest historical temperature. [0027] In some embodiments, the performance parameters include the battery charging and discharging historical performance parameters. When determining the battery damage assessment parameters according to the battery charging and discharging historical performance parameters, the damage calculation module is specifically used to: obtain vehicle startup The historical starting voltage and the historical stalling voltage of the vehicle stalling; determine the battery historical discharge rate damage evaluation parameters according to the historical starting voltage and the historical stalling voltage. [0028] In some embodiments, the performance parameters include the battery charge and discharge historical performance parameters. When determining the battery damage assessment parameters of the battery according to the battery charge and discharge historical performance parameters, the damage calculation module is specifically configured to: obtain High-frequency data of the vehicle and/or constant-current charging data of the battery; determining battery historical impedance damage evaluation parameters and battery historical capacity damage evaluation parameters based on the high-frequency data and/or the constant-current charging data. [0029] In some embodiments, when outputting a battery diagnosis result based on the battery damage evaluation parameters, the evaluation output module is specifically configured to: input the battery damage evaluation parameters into a preset damage level evaluation table to obtain the battery diagnosis result. [0030] In order to achieve the above object, a second embodiment of the present invention proposes a battery diagnosis method. The method includes: obtaining performance parameters of the battery, wherein the performance parameters include battery charge and discharge performance parameters, battery gas at least one of a sealing performance parameter and a battery mechanical damage parameter; determining a battery damage evaluation parameter of the battery according to the performance parameter; and outputting a battery diagnosis result according to the battery damage evaluation parameter. [0031]According to the battery diagnosis method according to the embodiment of the present invention, by obtaining the performance parameters of the battery, including at least one of the battery charge and discharge performance parameters, battery air tightness performance parameters and battery mechanical damage parameters, the impact on battery performance and/or appearance is determined based on the performance parameters. The battery damage assessment parameters can be used to comprehensively judge the health and safety status of the battery based on the battery damage assessment parameters to quickly output visual battery diagnosis results. Through non-destructive performance testing of the battery, the appearance and performance damage of the battery can be determined. state, to avoid damaging disassembly of the battery and secondary damage during separation from the vehicle, and to achieve non-destructive testing at the vehicle level. [0032] In order to achieve the above object, a third embodiment of the present invention provides an electronic device, the electronic device includes: at least one processor; and a memory communicatively connected with the at least one processor; wherein, the memory A battery diagnostic program that can be executed by the at least one processor is stored. When the battery diagnostic program is executed by the at least one processor, the at least one processor is caused to execute the battery diagnostic method described in the above embodiment. [0033] According to the electronic device according to the embodiment of the present invention, by obtaining the performance parameters of the battery, including at least one of the battery charge and discharge performance parameters, the battery airtightness performance parameters and the battery mechanical damage parameters, the factors affecting the battery performance and/or appearance are determined based on the performance parameters. Battery damage assessment parameters make a comprehensive judgment on the health and safety status of the battery based on the battery damage assessment parameters to quickly output visual battery diagnosis results. Through non-destructive performance testing of the battery, the appearance and performance damage status of the battery can be determined. , to avoid damaging disassembly of the battery and secondary damage during separation from the vehicle, and to achieve non-destructive testing at the vehicle level. [0034] In order to achieve the above object, a fourth embodiment of the present invention provides a computer-readable storage medium. A battery diagnostic program is stored on the computer-readable storage medium. When the battery diagnostic program is executed by a processor, the above-mentioned The battery diagnosis method described in the embodiment. [0035] In order to achieve the above object, an embodiment of the fifth aspect of the present invention provides a computer program product. The computer program product includes a computer program. When the computer program is executed by a processor, the battery diagnostic method described in the above embodiment is implemented. . [0036] According to the computer program product according to the embodiment of the present invention, by obtaining the performance parameters of the battery, including at least one of the battery charge and discharge performance parameters, the battery airtightness performance parameters and the battery mechanical damage parameters, the impact on the battery performance and/or appearance is determined based on the performance parameters. The battery damage assessment parameters can be used to comprehensively judge the health and safety status of the battery based on the battery damage assessment parameters to quickly output visual battery diagnosis results. Through non-destructive performance testing of the battery, the appearance and performance damage of the battery can be determined. state, to avoid damaging disassembly of the battery and secondary damage during separation from the vehicle, and to achieve non-destructive testing at the vehicle level. [0037] Additional aspects and advantages of the invention will be set forth in part in the description which follows, and in part will be obvious from the description, or may be learned by practice of the invention. Description of drawings [0038] The above and/or additional aspects and advantages of the present invention will become apparent and readily understood from the description of the embodiments taken in conjunction with the following drawings, in which: Figure 1 is a structural block diagram of a battery diagnostic system according to an embodiment of the present invention; Figure 2 It is a structural front view of a battery diagnostic system according to an embodiment of the present invention; Figure 3 It is a structural top view of a battery diagnostic system according to an embodiment of the present invention; Figure 4 It is a structural side view of a battery diagnostic system according to an embodiment of the present invention; Figure 5 is a structural block diagram of a battery diagnostic system according to another embodiment of the present invention; Figure 6 is a flow chart of a battery diagnosis method according to an embodiment of the present invention; Figure 7 This is a flow chart of a battery diagnosis method according to a specific embodiment of the present invention. [0039] Reference signs: battery diagnostic system 100; Detection function module 101; damage calculation module 102; evaluation output module 103; Vehicle information module 104; System main body 1; front sealing door 2; rear sealing door 3; guide rail 4; sensor rail 5; airtight detection pipe 6; multi-function equipment box 7; integrated computer 8; vehicle end data sampling line 9; sensor data transmission line 10 ; Charge and discharge equipment data line 11; Lift 12; Charge and discharge equipment 13; Sensor equipment 14. Detailed implementation [0040] The embodiments of the present invention are described in detail below. The embodiments described with reference to the drawings are exemplary. The embodiments of the present invention are described in detail below. [0041] At present, vehicle companies need to establish vehicle files for the entire life cycle of new energy vehicles, and make detailed records of the vehicle's production and sales, operation monitoring, fault alarms, and after-sales maintenance. [0042] In related technologies, the battery is mainly diagnosed based on the system diagnostic software provided by the company, but it can only detect the conventional voltage, insulation resistance, normal communication and other functions of the system. There is no further analysis of the detected voltage and resistance, and it cannot Evaluate and judge the current safety status of the battery; and the current method of detecting the battery requires vehicle-battery separation, which on the one hand may cause secondary damage to the battery; on the other hand, from the perspective of the long-term development of the current industry, future battery testing It is difficult to disassemble new energy vehicle models such as body integration and battery vehicle chassis integration, and it is difficult to disassemble the battery pack for inspection and evaluation. [0043] Combined below Figure 1-Figure 5 The battery diagnostic system 100 of an embodiment of the present invention is described. [0044] like Figure 1 As shown, the battery diagnosis system 100 in the embodiment of the present invention includes: a detection function module 101, a damage calculation module 102 and an evaluation output module 103, where, The detection function module 101 is used to obtain the performance parameters of the battery, wherein the detection function module is used to obtain at least one of the battery charge and discharge performance parameters, battery air tightness performance parameters and battery mechanical damage parameters; the damage calculation module 102 and the detection function module 101 The evaluation output module 103 is connected to the damage calculation module 102 and is used to output battery diagnosis results according to the battery damage evaluation parameters. [0045] In embodiments, as Figure 2-Figure 4 is a schematic structural diagram of a battery diagnostic system according to an embodiment of the present invention. The detection function module 101 is composed of guide rails 4, sensor rails 5, airtight detection pipes 6, multi-functional equipment boxes 7, sensor data transmission lines 10, charging and discharging equipment data lines 11, lifts 12, charging and discharging equipment 13 and sensor equipment 14. [0046] The damage calculation module 102 includes an all-in-one computer 8. The all-in-one computer 8 has a multi-functional data collection port. The data collected by the detection function module 101 test can be imported into the all-in-one computer 8 in real time, analyzed through the computer's built-in calculation model, and output for visualization. Test results. [0047] The battery diagnostic system 100 also includes a system body 1, a front sealing door 2, a rear sealing door 3 and a lift 12. The material of the system body 1 can be one of common building materials such as aluminum alloy, stainless steel, copper, plexiglass, etc. Various, with a height of 2000mm-5000mm, a length ≥2000mm, and a width ≥2000mm; the materials of the front sealed door 2 and the rear sealed door 3 can be one or more of common building materials such as aluminum alloy, stainless steel, copper, and plexiglass. The system body 1 is sealed through common sealing devices such as sealing rings; the sensor data transmission line 10 inputs the test data of the sensor device 14 into the integrated computer 8; the charging and discharging equipment data line 11 transmits various items monitored during the battery charging and discharging process. Indicators such as voltage, current, insulation resistance, etc. are input into the integrated computer 8; the lifting capacity of the lift 12 is ≥1000kg, and the lifting capacity is ≥300mm; the maximum output power of the charging and discharging equipment 13 is ≥100kW; the sensor device 14 is mainly used to detect the battery The state of mechanical damage, commonly used equipment includes large-scale computed tomography (CT) scanning equipment, blue light scanning equipment, ultrasound scanning equipment, identification code scanning equipment, etc. [0048] The detection function module 101 obtains corresponding performance parameters by adding performance tests to the battery, including at least one of battery charge and discharge performance parameters, battery airtightness performance parameters and battery mechanical damage parameters, where the battery charge and discharge performance parameters include battery voltage and Charge capacity, and/or battery airtight performance parameters include gas leakage parameters and liquid leakage parameters, and/or battery mechanical damage parameters include key geometric parameters of the battery model to be tested. By obtaining the performance parameters of the battery, the battery can be obtained without damaging the battery. Under this condition, the current charging and discharging status, current air tightness status and current mechanical status of the battery can be determined, thereby determining the internal performance status and appearance status of the battery. [0049] After obtaining the performance parameters of the battery, the damage calculation module 102 determines corresponding battery damage evaluation parameters based on the relationship between different performance parameters and preset thresholds, or based on different performance parameters and preset formulas, including those that affect battery charge and discharge performance. Damage assessment parameters include battery impedance, battery self-discharge, battery capacity and battery pressure difference. Damage assessment parameters that affect the air-tightness of the battery. Damage assessment parameters that affect the mechanical state of the battery include battery deformation parameters. By determining the above parameters, it is possible to The battery undergoes a comprehensive damage assessment, in which the battery damage assessment parameters are parameters used to determine battery damage. By determining the battery damage assessment parameters, it is possible to evaluate whether the battery performance is damaged and the corresponding degree of damage. [0050] After obtaining the battery damage evaluation parameters of the battery, the evaluation output module 103 jointly determines the appearance and performance damage status of the battery according to the battery damage evaluation parameters to quickly output the battery diagnosis results. The evaluation output module 103 visually outputs the safety level of each module in the battery. , and gives processing suggestions based on the current level. By evaluating the health and safety status of new energy batteries in service, it can determine whether the battery can operate sustainably, thereby reducing the risk of battery failure in long-term use. [0051] According to the battery diagnosis system 100 according to the embodiment of the present invention, the performance parameters of the battery are obtained through the detection function module 101, including at least one of battery charge and discharge performance parameters, battery airtightness performance parameters and battery mechanical damage parameters. The damage calculation module 102 determines the performance parameters according to the performance. The parameters determine battery damage evaluation parameters that affect battery performance and/or appearance. The evaluation output module 103 makes a comprehensive judgment on the health status and safety status of the battery based on the battery damage evaluation parameters to quickly output visual battery diagnosis results. Non-destructive performance testing can determine the appearance and performance damage status of the battery, avoid damaging disassembly of the battery and secondary damage during separation from the vehicle, and achieve vehicle-level non-destructive testing. [0052] In some embodiments, the detection function module includes: a charge and discharge performance detection module, connected to the damage calculation module, used to obtain battery charge and discharge performance parameters, and input battery charge and discharge performance parameters to the damage calculation module; and/or airtight performance a detection module, connected to the damage calculation module, used to obtain battery air-tightness performance parameters, and input battery air-tightness performance parameters to the damage calculation module; and/or a mechanical damage detection module, connected to the damage calculation module, used to obtain battery mechanical damage parameters, and input the battery mechanical damage parameters to the damage calculation module. [0053]In an embodiment, the charge and discharge performance detection module performs a charge and discharge test on the battery to determine the battery charge and discharge performance parameters to determine the current charge and discharge state of the battery; and/or the air tightness performance detection module performs an air tightness performance test on the battery to determine The battery air-tightness performance parameters are used to determine the current air-tightness status of the battery, and/or the mechanical damage detection module performs mechanical damage detection on the battery to determine the battery mechanical damage parameters to determine the current appearance status of the battery, and performs performance testing on the battery. , the internal performance status and appearance status can be determined without damaging the battery. [0054] The detection function module 101 inputs the obtained battery charging and discharging performance parameters and/or battery airtight performance parameters and/or battery mechanical damage parameters to the damage calculation module 102 to determine corresponding battery damage evaluation parameters. [0055] In some embodiments, the battery charge and discharge performance parameters include the first voltage, the second voltage, the third voltage, the fourth voltage and the charge capacity of the battery. When obtaining the battery charge and discharge performance parameters, the charge and discharge performance detection module is specifically used to: When the battery is left aside for the first preset time and the difference between the temperature of the battery and the ambient temperature meets the preset temperature threshold, the first voltage and charge capacity are obtained; after the battery is charged with constant current for the second preset time, the second voltage is obtained; When the battery is charged to the preset charge capacity and the battery is left aside for the third preset time, the third voltage is obtained; when the battery is left aside for the fourth preset time, the fourth voltage is obtained. [0056] In embodiments, as Figure 2-Fig | 1. A battery diagnostic system, It is characterized by: include: A detection function module is used to obtain performance parameters of the battery, wherein the detection function module is used to obtain at least one of battery charge and discharge performance parameters, battery air-tightness performance parameters and battery mechanical damage parameters; a damage calculation module, connected to the detection function module, used to determine battery damage evaluation parameters of the battery according to the performance parameters; An evaluation output module is connected to the damage calculation module and used to output battery diagnosis results according to the battery damage evaluation parameters. 2. The battery diagnostic system according to claim 1, It is characterized by: The detection function module includes: a charge and discharge performance detection module, connected to the damage calculation module, used to obtain the battery charge and discharge performance parameters, and input the battery charge and discharge performance parameters to the damage calculation module; and/or an airtightness performance detection module, connected to the damage calculation module, used to obtain the battery airtightness performance parameters, and input the battery airtightness performance parameters to the damage calculation module; And/or a mechanical damage detection module, connected to the damage calculation module, used to obtain the battery mechanical damage parameters and input the battery mechanical damage parameters to the damage calculation module. 3. The battery diagnostic system of claim 2, It is characterized by: The battery charge and discharge performance parameters include the first voltage, the second voltage, the third voltage, the fourth voltage and the charge capacity of the battery. When obtaining the battery charge and discharge performance parameters, the charge and discharge performance detection module is specifically used to: When the battery is left aside for a first preset time and the difference between the temperature of the battery and the ambient temperature meets the preset temperature threshold, the first voltage and the charge capacity are obtained; After the battery is charged with constant current for a second preset time, the second voltage is obtained; Obtaining the third voltage when the battery is charged to a preset charge capacity and the battery is left aside for a third preset time; When the battery is left aside for a fourth preset time, the fourth voltage is obtained. 4. The battery diagnostic system of claim 3, It is characterized by: The battery damage assessment parameters include battery impedance loss assessment parameters. When determining the battery damage assessment parameters of the battery based on the performance parameters, the damage calculation module is specifically used to: Determine the difference between the second voltage and the first voltage to obtain the effective value of the first voltage; The battery impedance loss evaluation parameter is determined according to the first voltage effective value and the charging current effective value during constant current charging. 5. The battery diagnostic system of claim 3, It is characterized by: The battery damage assessment parameters include battery self-discharge damage assessment parameters. When determining the battery damage assessment parameters of the battery based on the performance parameters, the damage calculation module is specifically used to: Determine the difference between the third voltage and the fourth voltage to obtain the effective value of the second voltage; The battery self-discharge damage evaluation parameter is determined according to the second voltage effective value and the fourth preset time. 6. The battery diagnostic system of claim 3, It is characterized by: The battery damage assessment parameters include battery capacity damage assessment parameters. When determining the battery damage assessment parameters of the battery according to the performance parameters, the damage calculation module is specifically used to: Determine battery capacity based on said charge capacity; The battery capacity damage assessment parameter is determined based on the battery capacity and the battery nominal capacity. 7. The battery diagnostic system of claim 3, It is characterized by: The battery damage assessment parameters include battery pressure difference damage assessment parameters. When determining the battery damage assessment parameters of the battery based on the performance parameters, the damage calculation module is specifically used to: The battery voltage difference damage assessment parameter is determined based on the first voltage, the second voltage, the third voltage and the fourth voltage. 8. The battery diagnostic system of claim 2, It is characterized by: The battery airtightness performance parameters include gas leakage parameters and liquid leakage parameters. When obtaining the battery airtightness performance parameters, the airtightness performance detection module is specifically used to: When the battery is connected to the airtight detection pipeline of the battery diagnostic system, positive pressure airtightness testing and/or negative pressure airtightness testing is performed on the battery to obtain the gas leakage parameters; When the battery is subjected to negative pressure airtightness testing and the airtightness detection pipeline is closed, liquid components are detected on the gas after negative pressure airtightness testing to obtain the liquid leakage parameters. 9. The battery diagnostic system of claim 8, It is characterized by: The battery damage assessment parameters include battery air-tight performance damage assessment parameters. When determining the battery damage assessment parameters of the battery based on the performance parameters, the damage calculation module is specifically used to: The battery airtight performance damage evaluation parameters are determined according to the gas leakage parameter and/or the liquid leakage parameter and a preset parameter threshold. 10. The battery diagnostic system of claim 8, It is characterized by: The performance parameters include the gas humidity of the battery, the battery damage evaluation parameters include the battery air tightness performance damage evaluation parameters, when determining the battery damage evaluation parameters of the battery according to the performance parameters, the damage calculation module specifically uses At: Detect the humidity of the gas; The battery airtight performance damage evaluation parameter is determined according to the gas humidity, the gas leakage parameter and/or the liquid leakage parameter. 11. The battery diagnostic system of claim 2, It is characterized by: The battery mechanical damage parameters include key geometric parameters of the battery model to be diagnosed. When obtaining the battery mechanical damage parameters, the mechanical damage detection module is specifically used to: Obtain the overall landmark points and local landmark points of the battery; When the overall landmark points and the local landmark points are spliced, the key geometric parameters of the battery model to be diagnosed are obtained. 12. The battery diagnostic system of claim 11, It is characterized by: The battery damage assessment parameters include battery deformation damage assessment parameters. When determining the battery damage assessment parameters of the battery based on the performance parameters, the damage calculation module is specifically used to: The battery deformation damage assessment parameters are determined based on the key geometric parameters and a standard battery model. 13. The battery diagnostic system of claim 12, It is characterized by: The battery deformation damage assessment parameters include the deformation area and damage area of ​​the battery. When determining the battery deformation damage assessment parameters based on the key geometric parameters and the standard battery model, the damage calculation module is specifically used to: Obtain the deformation amount of the battery model to be diagnosed in a preset direction according to the key geometric parameters and the standard battery model; The deformation area and the damage area are determined based on the deformation amount. 14. The battery diagnostic system of claim 13, It is characterized by: When obtaining the deformation amount of the battery model to be diagnosed in a preset direction according to the key geometric parameters and the standard battery model, the damage calculation module is specifically used to: Determine the geometric parameters of the battery model to be diagnosed in a preset direction; Determine the deformation amount difference according to the difference between the geometric parameters and the preset geometric parameters of the standard battery model; The deformation amount of the battery model to be diagnosed in a preset direction is determined based on the deformation amount difference and the preset geometric parameters. 15. The battery diagnostic system of claim 1, It is characterized by: The battery diagnosis system also includes: a vehicle information module for obtaining battery charging and discharging historical performance parameters. 16. The battery diagnostic system of claim 15, It is characterized by: When obtaining battery charging and discharging historical performance parameters, the vehicle information module is specifically used to: Get the vehicle identification number; Obtain the battery charging and discharging historical performance parameters according to the identification code. 17. The battery diagnostic system of claim 15, It is characterized by: The performance parameters include the battery charge and discharge historical performance parameters. When determining the battery damage assessment parameters of the battery based on the battery charge and discharge historical performance parameters, the damage calculation module is specifically used to: Obtain the historical highest voltage, historical lowest voltage, historical highest temperature and historical lowest temperature of the battery; Battery historical voltage damage evaluation parameters are determined based on the historical highest voltage, the historical lowest voltage, the historical highest temperature, and the historical lowest temperature. 18. The battery diagnostic system of claim 15, It is characterized by: The performance parameters include the battery charge and discharge historical performance parameters. When determining the battery damage assessment parameters of the battery based on the battery charge and discharge historical performance parameters, the damage calculation module is specifically used to: Obtain the historical starting voltage of vehicle startup and the historical shutdown voltage of vehicle shutdown; The battery's historical discharge rate damage assessment parameters are determined according to the historical starting voltage and the historical flameout voltage. 19. The battery diagnostic system of claim 15, It is characterized by: The performance parameters include the battery charge and discharge historical performance parameters. When determining the battery damage assessment parameters of the battery based on the battery charge and discharge historical performance parameters, the damage calculation module is specifically used to: Obtain high-frequency data of the vehicle and/or constant current charging data of the battery; The battery historical impedance damage evaluation parameters and the battery historical capacity damage evaluation parameters are determined according to the high frequency data and/or the constant current charging data. 20. The battery diagnostic system of claim 1, It is characterized by: When outputting battery diagnosis results according to the battery damage evaluation parameters, the evaluation output module is specifically used to: The battery damage evaluation parameters are input into a preset damage level evaluation table to obtain the battery diagnosis result. 21. A battery diagnosis method, It is characterized by: include: Obtain performance parameters of the battery, wherein the performance parameters include at least one of battery charge and discharge performance parameters, battery airtightness performance parameters and battery mechanical damage parameters; Determine battery damage assessment parameters of the battery based on the performance parameters; A battery diagnosis result is output according to the battery damage assessment parameters. 22. An electronic device, It is characterized by: include: at least one processor; as well as, a memory communicatively connected to the at least one processor; wherein, The memory stores a battery diagnostic program that can be executed by the at least one processor. When the battery diagnostic program is executed by the at least one processor, the battery diagnostic program of claim 21 is caused to be executed by the at least one processor. Diagnostic methods. 23. A computer-readable storage medium, It is characterized by: A battery diagnostic program is stored on the computer-readable storage medium. When the battery diagnostic program is executed by a processor, the battery diagnostic method of claim 21 is implemented. 24. A computer program product, the computer program product comprising a computer program, when the computer program is executed by a processor, the battery diagnostic method of claim 21 is implemented. | 比亚迪股份有限公司 ¦ 深圳市比亚迪锂电池有限公司
739 | CN118852978A | Examining | BYD CO LTD | Fireproof paints¦Cell component details¦Paints for electrolytic applications | 2023-04-28 | 2024-10-29 | Insulating electrophoretic coating, workpiece with insulating layer, battery pack and electric equipment | The invention provides an insulating electrophoretic coating, a workpiece with an insulating layer, a battery pack and electric equipment. The insulating electrophoretic coating comprises a modified polyimide polymer, silsesquioxane, blocked isocyanate, acid and water, wherein the silsesquioxane is modified with at least one amino group; at least one end of the modified polyimide polymer is a polyimide-like molecular chain, and the tail end of the polyimide-like molecular chain is provided with a hydroxyl alkyl substituted amide group. An insulating layer prepared from the insulating electrophoretic coating has relatively good electrical insulating property, relatively good high temperature resistance and relatively excellent low dielectric property. | Technical field [0001] This application relates to the field of coating technology, specifically to insulating electrophoretic coatings, workpieces with insulating layers, battery packs and electrical equipment. Background technology [0002] At present, new energy devices such as power vehicles are generally powered by battery packs. The battery pack generally includes a box. The box is usually divided into multiple chambers to accommodate the cells. In order to ensure the safety performance of the battery pack, the inner wall of the chamber is There is usually an insulation layer on top. At present, the commonly used method in the industry for coating the insulation layer of the accommodation cavity is spraying. However, the spraying process is difficult to form a uniform insulation layer on the inner wall of the accommodation cavity with a complex structure. Moreover, the currently commonly used insulation coatings have poor high-temperature resistance and cannot fully meet the requirements. Insulation requirements for battery packs. Contents of the invention [0003] In view of this, the present application provides an insulating electrophoretic coating. The insulating layer produced by the coating not only has better electrical insulation properties, but also has better high temperature resistance and better low dielectric properties. [0004] The first aspect of this application provides an insulating electrophoretic coating, including modified polyimide polymer, silsesquioxane, blocked isocyanate, acid and water; wherein the silsesquioxane is modified with at least one Amino group; wherein at least one end of the modified polyimide-based polymer is a polyimide-like molecular chain, and the end of the polyimide-like molecular chain has an amide group substituted by a hydroxyalkyl group. [0005] In the insulating electrophoretic coating provided by this application, the above-mentioned blocked isocyanate molecules can not only form chemical bonds with the groups on the silsesquioxane, but also react with the hydroxyl groups in the modified polyimide polymer to form a cross-linked network. structure, a dense electrical insulation coating is obtained, and the above-mentioned insulation layer can have better high temperature resistance, better low dielectric properties and better electrolyte resistance. [0006] A second aspect of the present application provides a workpiece having an insulating layer. The insulating layer is prepared by electrodeposition and solidification of the insulating electrophoretic coating provided in the first aspect of the present application. Due to the above-mentioned insulating layer, the workpiece also has good electrical insulation properties, high temperature resistance and low dielectric properties, and has broad application prospects. [0007] A third aspect of this application provides a battery pack, including a box and at least one battery core housed in the box. The box is made from the workpiece provided by the second aspect of this application. The battery pack has good application prospects and can be used to provide an electrical device with good safety performance at high temperatures. [0008] The fourth aspect of this application provides an electrical device, including the battery pack provided by the third aspect of this application. Detailed implementation [0009] The embodiment of the present application provides an insulating electrophoretic coating, including modified polyimide polymer, silsesquioxane, blocked isocyanate, acid and water; wherein the silsesquioxane is modified with at least one amino group ; Wherein, at least one end of the modified polyimide polymer is a polyimide-like molecular chain, and the end of the polyimide-like molecular chain has an amide group substituted by a hydroxyalkyl group. [0010] Among the above-mentioned insulating electrophoretic coatings, amino-modified silsesquioxane (POSS) has good hydrophilicity and can have a certain degree of water solubility, and POSS with amino groups and modified polyimide with hydroxyl groups All polymers can be positively charged under the action of acid, so they can have higher permeability; thus, under the action of an electric field, modified polyimide polymers, amino-modified silsesquioxane, Blocked isocyanates can migrate to the cathode for deposition, and the hydroxyl groups of the modified polyimide polymers and the amino groups of POSS can form chemical bonds with the active groups in the blocked isocyanate molecules, making the blocked isocyanate molecules serve as "bridging groups" Forming a composite cross-linked network structure to obtain a uniform and dense coating, which can avoid adverse phenomena such as POSS agglomeration; at the same time, the polyimide-like molecular chains in the modified polyimide polymer have excellent heat resistance properties, cold resistance, solvent resistance, radiation resistance, mechanical properties and insulation properties, the high heat resistance of silsesquioxane and excellent dielectric properties, the final coating can have good electrical insulation properties , high temperature performance and excellent low dielectric properties, and the modified polyimide polymer also has excellent electrolyte resistance, so the coating formed by the above coating can not only be used to improve the high temperature resistance of the battery pack, It can also effectively reduce the dielectric loss of the battery pack. Therefore, the coating formed by the above-mentioned coating can have good electrical insulation properties, high temperature resistance, excellent low dielectric properties and electrolyte resistance at the same time. [0011] In addition, based on the electrophoretic properties of the above-mentioned coatings, the above-mentioned coatings are particularly suitable for insulating coating of irregular workpieces. [0012] In some embodiments of the present application, the above-mentioned amino groups are directly connected to Si atoms in the POSS bulk structure, or each amino group in POSS is connected through alkylene chains, unsaturated alkylene chains, epoxy groups, aromatic rings and other groups. At least one is connected to Si atoms in the POSS bulk structure. In some embodiments of the present application, the number of C atoms in the above-mentioned alkylene chain is 1 to 6, the number of C atoms in the unsaturated alkylene chain is 2 to 6, and the number of C atoms in the epoxy group is 2 to 6. , controlling the carbon atoms in the above groups allows each amino group in POSS to have more appropriate steric hindrance, which is beneficial to improving the degree of reaction between the amino groups and isocyanate, increasing the cross-linking degree of the aforementioned composite cross-linked network structure, and also helping to ensure insulation The dielectric constant of the layer is smaller. In some embodiments of the present application, the above-mentioned amino group is connected to the Si atom in the POSS body structure through a benzene ring. That is, a modifying group of POSS can be expressed as (-C 6 H 4 NH 2 ). In this way, the modified POSS can not only have water solubility and electrophoretic properties, but also further improve the steric hindrance of POSS, further reducing the dielectric constant of the insulating layer while ensuring the compactness of the final insulating layer. In some specific embodiments, amino(-NH 2 ) and the silicon atom in the para or meta position of the benzene ring. The amino group and the silicon atom are in the para or meta position on the benzene ring. For a single POSS, the steric hindrance between the amino group and the silicon atom is relatively small, making it easier for each amino group on the POSS to react with the blocked isocyanate, thereby further improving the The cross-linking degree of the aforementioned composite cross-linked network structure can further increase the density of the insulation layer, which is more conducive to improving the overall performance of the final insulation layer. [0013] In some embodiments of the present application, POSS is modified with an aniline group and a phenyl group at the same time. At this time, the general structural formula of POSS is (SiO 1.5 ) n (C 6 H 5 ) x (C 6 H 4 NH 2 ) y ; Among them, n=8, 10 or 12; x is any positive integer from 1 to n; y=n-x, and y is a positive integer. Among them, the value of n can be 8, and the bulk structure of POSS is octasilsesquioxane (T8); correspondingly, the value of x can be 1, 2, 3, 4, 5, 6, 7; y The values ​​can be 7, 6, 5, 4, 3, 2, 1. n can be 10. At this time, the body structure of POSS corresponds to decasilsesquioxane (T10). The value of x can be 1, 2, 3, 4, 5, 6, 7, 8, 9; the value of y Values ​​can be 9, 8, 7, 6, 5, 4, 3, 2, 1. The value of n can be 12. At this time, the bulk structure of POSS is dodecapolysilsesquioxane (T10); correspondingly, the value of x can be 1, 2, 3, 4, 5, 6, 7, 8, 9, 10, 11; the value of y can be 11, 10, 9, 8, 7, 6, 5, 4, 3, 2, 1. [0014] It should be noted that in this application, the insulating electrophoretic paint can contain a variety of different POSS monomers at the same time. Specifically, in insulating electrophoretic coatings, POSS monomers can have different functional groups, different ratios between functional groups (that is, different values ​​of x and y), different values ​​of n, or even the above three Two or three of the factors are different. [0015] In some specific implementations of the present application, the value of y ranges from 2 to 5. In this way, it is more conducive to the dissolution of POSS in water, resulting in a more uniform and stable emulsion, and allows POSS to exhibit appropriate electrical properties in electrophoretic coatings, which is more conducive to its deposition on the surface of the workpiece, and more importantly, it can be combined with blocked isocyanate It has a more appropriate degree of cross-linking, so that the final insulation layer has high density, excellent electrical insulation properties and better high temperature resistance. [0016] Among them, taking the value of n as 8 and x=y=4 as an example, (SiO 1.5 ) 8 (C 6 H 5 ) 4 (C 6 H 4 NH 2 ) 4 The structural formula of is shown in the following formula (1): [0017] Among them, R is benzene ring, R’ is [0018] In some embodiments of the present application, the molar ratio of hydroxyl groups in the modified polyimide polymer to blocked isocyanate is 1:(0.1-0.6), and the molar ratio of hydroxyl groups in the modified polyimide polymer to blocked isocyanate is The molar ratio may specifically be, but is not limited to, 1:0.1, 1:0.3, 1:0.4, 1:0.5 or 1:0.6. In some embodiments, the molar ratio of the hydroxyalkyl-substituted amide group to the acid in the modified polyimide polymer is 1: (0.2-0.4). In this way, it is more conducive to controlling the polymer to form a dense network structure, thereby improving the uniformity and insulation of the coating. [0019] In some embodiments of the present application, the insulating electrophoretic coating includes the following components by weight: 10 to 40 parts of modified polyimide polymer, 1 to 10 parts of POSS modified with amino groups, 5 to 30 parts Blocked isocyanate, 50 to 80 parts of water and 0 to 20 parts of cosolvent. Controlling the above components within the above-mentioned parts by weight can make the coating have good uniformity and fluidity. When applied to electrophoretic coating, it can be uniform, dense and have excellent electrical insulation properties and high temperature resistance. and coatings with better dielectric properties. For example, the weight parts of the modified polyimide polymer may be 10, 12, 15, 18, 20, 22, 25, 28, 30, 32, 35, 38, 39, etc. For example, the weight parts of POSS modified with amino groups can be 1, 2, 3, 4, 5, 6, 7, 8, 9, etc. For example, the weight parts of blocked isocyanate may be 5, 8, 10, 12, 15, 18, 20, 22, 25, 28 parts, etc. For example, the weight parts of water may be 80, 55, 60, 65, 70, 75, 78 parts, etc. In some embodiments of the present application, the above-mentioned insulating electrophoretic coating may also contain a co-solvent. The cosolvent can promote the dissolution of modified polyimide polymers, silsesquioxane, and blocked isocyanate in water, forming a uniform and stable emulsion, which is more conducive to the application of insulating electrophoretic coatings. For example, the weight parts of the co-solvent may be 0.5, 1, 2, 5, 8, 10, 15, 18 parts, etc. In this application, the above-mentioned co-solvents include but are not limited to alcohol ether compounds. In some specific embodiments, the above-mentioned co-solvent is selected from one or more of propylene glycol phenyl ether, propylene glycol phenyl ether and propylene glycol butyl ether. [0020] In some embodiments of the present application, the weight parts of the modified polyimide polymer are 10-30 parts; the weight parts of POSS modified with amino groups are 2-8 parts; and the weight parts of blocked isocyanate are 10-30 parts. 25 parts; the mass fraction of water is 60 to 80 parts; the mass fraction of co-solvent is 5 to 20 parts. In this way, the cross-linked network structure formed by the above-mentioned insulating electrophoretic paint after curing has a more appropriate degree of cross-linking, the density of the insulating layer is higher, and the high-temperature resistance, dielectric properties and insulation properties of the insulating layer are more balanced, and the comprehensive performance is stronger . [0021]In the embodiment of the present application, an acid is added to the insulating electrophoretic coating to adjust its pH. The acid in the insulating electrophoretic coating can be either an inorganic acid or an organic acid. In some embodiments, the acid includes an organic acid, and the organic acid includes one or more of formic acid, acetic acid, lactic acid, sulfamic acid, and guanidinoacetic acid. Illustratively, when the above-mentioned acid is acetic acid, in the above-mentioned formula (1), at least part of R' is converted into R", that is, at least part of transformed into In some embodiments of the present application, the pH value of each of the above-mentioned insulating electrophoretic coatings is 4-6. In this way, it can be ensured that the modified polyimide polymer and POSS modified with amino groups have appropriate electrical properties, can be uniformly deposited on the surface of the workpiece under the action of an electric field, and the coating can also have good stability. For example, the pH value of the insulating electrophoretic coating may be 4, 4.2, 4.5, 4.8, 5, 5.2, 5.5, 5.8, etc. [0022] In some embodiments of the present application, at least one end of the modified polyimide-based polymer is a polyimide-like molecular chain, and the end of the polyimide-like molecular chain has a hydroxyalkyl-substituted amide group. In some embodiments , the general structural formula of the polyimide-like molecular chain located on one side of the modified polyimide-based polymer is as shown in formula (2-1) or formula (2-2): [0023] [0024] In formula (2-1), R 1 and R 2 At least one is a hydroxyl-substituted alkyl group, and the number of carbon atoms in the hydroxyl-substituted alkyl group is 1-10; R 3 It can be a carboxyl group or an amide group. In formula (1-2), R 1 It is a hydroxyl-substituted alkyl group, and the number of carbon atoms in the hydroxyl-substituted alkyl group is 1-10; R 3 It can be a carboxyl group or an amide group. In formula (2-1) and formula (2-2), Represents an imide repeating unit. The polyimide-like molecular chain is obtained by the reaction of diamine and dianhydride. is the structure after the dianhydride reaction, It is the structure after the reaction of diamine. [0025] In some embodiments of the present application, in the amide group substituted by a hydroxyalkyl group, the number of hydroxyl groups is greater than or equal to 2, that is, R 1 and R 2 , the number of hydroxyl groups is greater than or equal to 2. When the content of hydroxyl groups in the modified polyimide polymer is higher, it is beneficial to increase the water solubility of the modified polyimide polymer, thereby obtaining a uniform It is a stable electrophoretic emulsion, and the modified polyimide polymer can also fully react with blocked isocyanate to form a coating with good insulating properties. In some embodiments of the present application, carboxylic acid can be used to adjust the pH value of the above-mentioned insulating electrophoretic coating, so that the end of the polyimide-like molecular chain also has a carboxyl group, and the carboxyl group can also enhance the strength of the modified polyimide-based polymer. Water solubility enables the modified polyimide polymer to be evenly dispersed in the coating, thereby forming an electrophoretic coating with a uniform structure and a relatively dense structure. [0026] In the embodiment of the present application, the modified polyimide polymer is composed of polyimide-like molecular chains, and the modified polyimide polymer is a copolymer of polyimide. In some embodiments, the modified polyimide polymer is The general structural formula of the polyimide polymer is as shown in formula (1-3) or formula (1-4): [0027] [0028] [0029] In some embodiments of the present application, the molecular weight of the modified polyimide-based polymer composed of polyimide-like molecular chains is 3,000 g/mol to 100,000 g/mol. The molecular weight of the modified polyimide polymer composed of polyimide-like molecular chains can be, but is not limited to, 3000g/mol, 5000g/mol, 8000g/mol, 10000g/mol, 30000g/mol, 50000g/mol. , 80000g/mol or 100000g/mol. In some embodiments, the molecular weight of the modified polyimide-based polymer composed of polyimide-like molecular chains is 5000g/mol˜50000g/mol. Controlling the molecular weight of the modified polyimide polymer can make the polymer have moderate hydrophilicity. On the one hand, it can be stably dispersed in the coating. On the other hand, the polymer particles can also be separated from water during the electrodeposition process, thus It is evenly deposited on the surface of the workpiece to form a coating with smooth surface and moderate thickness, ensuring that the coating has good insulation properties. [0030] In some embodiments of the present application, the modified polyimide polymer also includes an epoxy resin molecular chain, that is, the modified polyimide polymer is a block copolymer of epoxy resin and polyimide. Epoxy resin has the advantages of high bonding strength, wide bonding surface, and good processing performance. When paired with polyimide, it can achieve complementary properties and is conducive to obtaining a coating with strong adhesion. Moreover, the cost of epoxy resin is low. Compounding it with polyimide can also reduce product costs. In some embodiments, the general structural formula of the modified polyimide polymer containing epoxy resin molecular chains is as shown in formula (3-1) or formula (3-2): [0031] [0032] [0033] In the embodiment of the present application, the epoxy group in the epoxy resin reacts with the carboxyl group in the polyimide to form a block polymer. In formula (3-1) and formula (3-2), Represents the structure of the epoxy resin after reaction. In the modified polyimide polymer, the epoxy resin molecular chain and the epoxy resin molecular chain are connected through carbon-oxygen bonds. [0034] In some embodiments of the present application, the epoxy resin molecular chain includes one or more of a glycidyl structure and a non-glycidyl structure. In some embodiments, the epoxy resin molecular chain includes a glycidyl structure. Further, the epoxy resin molecular chain includes a glycidyl ether structure. The ether bonds in the epoxy resin molecular chain segments of the glycidyl ether structure can occur intramolecularly. Rotation, so the flexibility of the polymer chain is strong, which is beneficial to improving the flexibility of the coating. [0035] In some embodiments of the present application, the mass percentage of epoxy resin molecular chains in the modified polyimide polymer is 25% to 50%. In some embodiments of the present application, in the modified polyimide polymer, the mass ratio of the polyimide molecular chain to the epoxy resin molecular chain is (1-3):1. The mass ratio of the polyimide-like molecular chain to the epoxy resin molecular chain may be, but is not limited to, 1:1, 1.5:1, 2:1, 2.5:1 or 3:1. Controlling the mass ratio of polyimide-like molecular chains and epoxy resin molecular chains is conducive to obtaining modified polyimide-based polymers with both good high temperature resistance and high bonding strength, thereby ensuring that the coating can adhere to the workpiece. Provide strong protection. [0036] In some embodiments of the present application, the molar ratio of the hydroxyalkyl-substituted amide group to the acid in the modified polyimide polymer is 1:(0.1~0.8), and The molar ratio of the hydroxyalkyl-substituted amide group to the acid may be, but is not limited to, 1:0.1, 1:0.3, 1:0.5, 1:0.6 or 1:0.8. In some embodiments, the molar ratio of the hydroxyalkyl-substituted amide group to the acid in the modified polyimide polymer is 1: (0.4-0.6). [0037] In this application, blocked isocyanate is prepared from a blocking agent and isocyanate. Blocked isocyanate can react with modified polyimide polymers to form a dense cross-linked network structure, which is beneficial to improving the insulation performance of the coating. In some embodiments of the present application, the blocking agent includes one or more of lactam compounds, oxime compounds, phenolic compounds, aliphatic alcohols or ether alcohol compounds; the isocyanate includes aromatic polyisocyanate compounds and modifications thereof One or more of the following compounds: alicyclic polyisocyanate compounds and their modified forms. In some embodiments, the polyisocyanate includes aromatic polyisocyanate compounds and modified forms thereof. The aromatic polyisocyanate compound contains aromatic rings and has high stability, which is beneficial to improving the high temperature resistance of the coating. In some embodiments, the blocking agent includes diethylene glycol ethyl ether, ethylene glycol monoethyl ether, ethylene glycol monobutyl ether, isooctyl alcohol, methyl ethyl ketone oxime, mevalyl ketone oxime, acetone oxime, 3,5-dimethyl One or more of pyrazole, p-tert-butylphenol, cresol, ε-caprolactam, γ-butyrolactam; polyisocyanates include toluene diisocyanate, diphenylmethane-4,4'-diisocyanate, benzene One or more of dimethylene diisocyanate, naphthalene-1,5-diisocyanate, and tetramethylxylylene diisocyanate. In this application, the blocked isocyanate may also be a commercially available product. [0038] In some embodiments of the present application, the preparation method of the above-mentioned insulating electrophoretic coating may include the following steps: [0039] S01. Add co-solvent, amino-modified POSS, blocked isocyanate and water to a container containing modified polyimide polymer, and stir for 15 to 30 minutes to obtain a mixture; [0040] S02: Slowly add acid dropwise to the above mixture, react at 20°C to 40°C for 0.5h to 1h, and control the pH value of the system between 5.5 and 6.8. [0041] In some embodiments of the present application, in step S01, the stirring time is 20 to 30 minutes. [0042] In some embodiments of the present application, in SO2, acid is slowly added dropwise to the above mixture, reacted at 25°C to 35°C for 30min to 40min, and the pH value of the system is controlled between 5.5 and 6.8. In some embodiments of the present application, in step S02, after adjusting the pH of the system to 5.5-6.8, you can continue to add deionized water to the above mixture and dilute it to the target concentration. It is also possible to directly obtain the insulating electrophoretic coating provided by the present application when the pH of the system is adjusted to 5.5 to 6.8 to facilitate storage and transportation. Before using the above-mentioned insulating electrophoretic coating for electrophoresis treatment, those of ordinary skill in the art may add deionization. Water dilutes the insulating electrocoat to a target concentration for easy application. [0043] In some embodiments of the present application, the solid content of the insulating electrophoretic paint is 15% to 25%. In this application, the solid content of the insulating electrophoretic paint refers to "the ratio of the sum of the masses of modified polyimide polymer + silsesquioxane (POSS) to the total mass of the insulating electrophoretic paint". [0044] This application also provides a workpiece with an insulating layer. The insulating layer is prepared by electrodeposition and solidification of the insulating electrophoretic coating provided in the embodiment of this application. In this way, the workpiece not only has excellent electrical insulation properties, but can also maintain high insulation properties after being in a high temperature environment for a long time. Moreover, the workpiece has low dielectric loss and good electrolyte resistance, which is particularly suitable for To prepare the receiving cavity of the battery pack. [0045] In some embodiments of the present application, the above workpiece can be prepared according to the following steps: [0046] (1) Soak the workpiece into the aforementioned insulating electrophoretic coating, connect it to the cathode of the electrophoresis device, insert the auxiliary anode, energize, and perform electrophoresis treatment to obtain a preform. Among them, the voltage of electrophoresis is 80V-180V, and the electrophoresis time is 3min-6min; [0047] (2) After cleaning the above preform 3-4 times, bake it at 170℃-190℃ for 20min-40min to obtain a workpiece with an insulating layer. [0048] In some specific embodiments of the present application, in step (1), the voltage of the electrophoresis is 100V-150V; the electrophoresis time is 3min-5min. [0049] In some specific embodiments of the present application, in step (2), the above-mentioned baking temperature is 175°C-185°C; the above-mentioned baking time is 25min-35min. [0050]In some embodiments of the present application, in order to further optimize the effect, the workpiece can be first made into a box for a battery pack. The box includes an accommodation cavity, the aforementioned insulating electrophoretic paint is poured into the accommodation cavity, and the box is connected to the electrophoresis The cathode of the device is directly inserted into the auxiliary anode in the accommodation cavity, energized, and electrophoresis is performed. The preform is obtained and then baked to obtain a battery pack box with an insulating layer on the inner wall of the accommodation cavity. [0051] An embodiment of the present application also provides a battery pack, including a box and at least one battery core housed in the box. The box is made from the workpiece provided by the embodiment of the present application or includes a device in the aforementioned accommodation cavity. Insulated battery case. The above-mentioned battery pack has good safety performance, especially the insulation safety performance at high temperatures, and the battery pack has low dielectric loss. [0052] The embodiment of the present application provides an electrical device, including the battery pack provided by the embodiment of the present application. Due to the use of the battery pack provided by the embodiment of the present application, the electrical equipment has a broader market prospect and high market competitiveness. [0053] The technical solution of the present application will be further described below in multiple embodiments. [0054] Example 1 [0055] Under a nitrogen atmosphere, add 17.45g (80mmol) pyromellitic dianhydride and 12.01g (60mmol) 4,4'-diaminodiphenyl ether to 100g N-methylpyrrolidone solvent at 25°C. After reacting for 6 hours, an anhydride-terminated polyamic acid (a-PAA) solution of a certain molecular weight was obtained. The number average molecular weight Mn of the polyamic acid was tested by gel permeation chromatography to be 3700g/mol, and the polymer polydistribution index PDI=1.09. Add 20g of xylene to the anhydride-terminated polyamic acid (a-PAA) solution, perform reflux and water separation at 180°C, and react for 4 hours until no water increases in the water separator to obtain an acid anhydride-terminated polyimide ( a-PI) solution. Add 1.67g (15.92mmol) of diethanolamine to the anhydride-terminated polyimide (a-PI) solution, and react at 25°C for 4 hours to obtain an amination-modified polyimide (d-PI) solution. Add 4.96g (26.53mmol) E51 epoxy resin (epoxy equivalent 184-190g/eq) to the aminated modified polyimide (d-PI) solution and react at 50°C for 4 hours to obtain polyamide Imine modified epoxy resin (PI-b-EP) solution A1. [0056] Add 25 parts by weight of the above solution A1, 10 parts by weight of co-solvent (specifically propylene glycol phenyl ether), 4 parts by weight of amino-modified silsesquioxane (its structure is shown in formula (A)), and 10 parts by weight in the container. parts of blocked isocyanate (BL5335 from Covestro) and 51 parts of deionized water, stir for 25 minutes, slowly add acetic acid dropwise, react at 30°C for 0.5h, adjust the pH value of the system to 6.5, and obtain insulating electrophoretic coating B1. [0057] Among them, the structure of the aforementioned amino-modified silsesquioxane is as follows: [0058] Among them, R is benzene ring, R’ is [0059] Add deionized water to B1 to dilute it until the solid content of B1 is within the range of 20±2%. Pour the diluted B1 into the accommodation cavity of the pretreated battery pack box and connect the box to the electrophoresis The cathode of the device, the auxiliary anode is inserted into the accommodation cavity, and electrophoresis is performed for 5 minutes at an electrophoresis voltage of 120V to obtain a preform; after washing the preform 3 times, it is baked at 180°C for 30 minutes to obtain an insulating layer on the inner wall of the accommodation cavity. The battery pack box C1. [0060] Example 2 [0061] The difference from Example 1 is that the insulating electrophoretic coating includes the following components by weight: 25 parts by weight of the above solution A1, 1 part by weight of silsesquioxane as shown in formula (A), 10 parts by weight Blocked isocyanate (BL5335 from Covestro), 10 parts of co-solvent and 54 parts of deionized water, stir evenly, slowly add acetic acid dropwise, react at 25°C for 30 minutes, adjust the pH value of the system to 6, and obtain an insulating electrophoretic coating. B2. [0062] Add deionized water to B2 to dilute it until the solid content of B1 is within the range of 20±2%. Pour the above diluted B2 into the accommodation cavity of the pretreated battery pack box, and connect the box to the electrophoresis The cathode of the device, the auxiliary anode is inserted into the receiving cavity, and electrophoresis is performed for 5 minutes at an electrophoresis voltage of 120V to obtain a preform; after washing the preform 3 times, bake it at 80°C for 15 minutes and 180°C for 30 minutes. A battery pack box C2 with an insulating layer on the inner wall of the accommodation cavity is obtained. [0063] Example 3 [0064] The only difference from Example 2 is that the insulating electrophoretic coating does not contain a cosolvent. The obtained insulating electrophoretic coating B3. [0065] Add deionized water to B3 to dilute it until the solid content of B3 is within the range of 20±2%. Pour the diluted B3 into the receiving cavity of the pretreated battery pack box, and connect the box to the electrophoresis The cathode of the device, the auxiliary anode is inserted into the receiving cavity, and the preform is obtained by electrophoresis for 5 minutes at an electrophoresis voltage of 120V. After washing the preform 3 times, bake it at 80 | 1. An insulating electrophoretic coating, It is characterized by: Including modified polyimide polymer, silsesquioxane, blocked isocyanate, acid and water; wherein, the silsesquioxane is modified with at least one amino group; the modified polyimide polymer At least one end of the polyimide-like molecular chain has a hydroxyalkyl-substituted amide group at its end. 2. The insulating electrophoretic coating according to claim 1, It is characterized by: The insulating electrophoretic coating includes the following components by weight: 10 to 40 parts of the modified polyimide polymer, 1 to 10 parts of the silsesquioxane, 5 to 30 parts of the Blocked isocyanate, 50 to 80 parts of water and 0 to 20 parts of cosolvent. 3. The insulating electrophoretic coating according to claim 1, It is characterized by: The amino group and the Si atom in the silsesquioxane are connected through a benzene ring, and the amino group and the Si atom are in the para or meta position on the benzene ring. 4. The insulating electrophoretic coating according to claim 3, It is characterized by: The general structural formula of silsesquioxane is (SiO 1.5 ) n (C 6 H 5 ) x (C 6 H 4 NH 2 ) y ; Among them, n=8, 10 or 12; x is any positive integer from 1 to n; y=n-x, and y is a positive integer. 5. The insulating electrophoretic coating according to claim 4, It is characterized by: The y is in the range of 2 to 5. 6. The insulating electrophoretic coating according to any one of claims 1-5, It is characterized by: The pH value of the insulating electrophoretic coating is 5.5-6.8. 7. The insulating electrophoretic coating according to any one of claims 1-6, It is characterized by: The modified polyimide polymer further includes an epoxy resin molecular chain, and the epoxy resin molecular chain and the polyimide-like molecular chain are connected through carbon-hydrogen bonds. 8. A workpiece with an insulating layer, It is characterized by: The insulating layer is produced by electrodeposition and curing of the insulating electrophoretic coating described in any one of claims 1 to 7. 9. A battery pack, It is characterized by: It includes a box body and at least one electric core accommodated in the box body, and the box body is made from the workpiece according to claim 8. 10. An electrical equipment, It is characterized by: The electrical equipment includes the battery pack according to claim 9. | 比亚迪股份有限公司